## Sheet1
Uploaded | deposit_name | deposit_local_id | deposit_environment | deposit_group | deposit_type | deposit_classification_source | deposit_type_original | deposit_type_confidence | deposit_type_reasoning | deposit_type_alternatives | primary_commodities | secondary_commodities | all_commodities | deposit_source | sample_uid | sample_name | sample_local_id | analysis_id | feature_type | feature_name | feature_uid | top_depth_m | bottom_depth_m | sample_deposit_relation | sample_type | sampling_method | material_class | material_class_comments | province | strat_unit_name | strat_unit_uid | strat_grouping | earth_material_group | earth_material_qualifier | earth_material | metamorphic_grade | mineral | paragenetic_stage | mode_of_occurrence | texture | color | alteration | sample_description | associated_minerals | sample_preparation | analytical_method | instrument_type_model | laboratory_location/if reported | operating_conditions/if reported | standards_used/if reported | ag_ppm | ag_detection_limit | ag_original_value | ag_original_unit | al_ppm | al_detection_limit | al_original_value | al_original_unit | as_ppm | as_detection_limit | as_original_value | as_original_unit | au_ppm | au_detection_limit | au_original_value | au_original_unit | b_ppm | b_detection_limit | b_original_value | b_original_unit | ba_ppm | ba_detection_limit | ba_original_value | ba_original_unit | be_ppm | be_detection_limit | be_original_value | be_original_unit | bi_ppm | bi_detection_limit | bi_original_value | bi_original_unit | br_ppm | br_detection_limit | br_original_value | br_original_unit | ca_ppm | ca_detection_limit | ca_original_value | ca_original_unit | cd_ppm | cd_detection_limit | cd_original_value | cd_original_unit | ce_ppm | ce_detection_limit | ce_original_value | ce_original_unit | cl_ppm | cl_detection_limit | cl_original_value | cl_original_unit | co_ppm | co_detection_limit | co_original_value | co_original_unit | cr_ppm | cr_detection_limit | cr_original_value | cr_original_unit | cs_ppm | cs_detection_limit | cs_original_value | cs_original_unit | cu_ppm | cu_detection_limit | cu_original_value | cu_original_unit | dy_ppm | dy_detection_limit | dy_original_value | dy_original_unit | er_ppm | er_detection_limit | er_original_value | er_original_unit | eu_ppm | eu_detection_limit | eu_original_value | eu_original_unit | f_ppm | f_detection_limit | f_original_value | f_original_unit | fe_ppm | fe_detection_limit | fe_original_value | fe_original_unit | ga_ppm | ga_detection_limit | ga_original_value | ga_original_unit | gd_ppm | gd_detection_limit | gd_original_value | gd_original_unit | ge_ppm | ge_detection_limit | ge_original_value | ge_original_unit | hf_ppm | hf_detection_limit | hf_original_value | hf_original_unit | hg_ppm | hg_detection_limit | hg_original_value | hg_original_unit | ho_ppm | ho_detection_limit | ho_original_value | ho_original_unit | in_ppm | in_detection_limit | in_original_value | in_original_unit | ir_ppm | ir_detection_limit | ir_original_value | ir_original_unit | k_ppm | k_detection_limit | k_original_value | k_original_unit | la_ppm | la_detection_limit | la_original_value | la_original_unit | li_ppm | li_detection_limit | li_original_value | li_original_unit | lu_ppm | lu_detection_limit | lu_original_value | lu_original_unit | mg_ppm | mg_detection_limit | mg_original_value | mg_original_unit | mn_ppm | mn_detection_limit | mn_original_value | mn_original_unit | mo_ppm | mo_detection_limit | mo_original_value | mo_original_unit | na_ppm | na_detection_limit | na_original_value | na_original_unit | nb_ppm | nb_detection_limit | nb_original_value | nb_original_unit | nd_ppm | nd_detection_limit | nd_original_value | nd_original_unit | ni_ppm | ni_detection_limit | ni_original_value | ni_original_unit | os_ppm | os_detection_limit | os_original_value | os_original_unit | p_ppm | p_detection_limit | p_original_value | p_original_unit | pb_ppm | pb_detection_limit | pb_original_value | pb_original_unit | pd_ppm | pd_detection_limit | pd_original_value | pd_original_unit | pr_ppm | pr_detection_limit | pr_original_value | pr_original_unit | pt_ppm | pt_detection_limit | pt_original_value | pt_original_unit | rb_ppm | rb_detection_limit | rb_original_value | rb_original_unit | re_ppm | re_detection_limit | re_original_value | re_original_unit | rh_ppm | rh_detection_limit | rh_original_value | rh_original_unit | ru_ppm | ru_detection_limit | ru_original_value | ru_original_unit | s_ppm | s_detection_limit | s_original_value | s_original_unit | sb_ppm | sb_detection_limit | sb_original_value | sb_original_unit | sc_ppm | sc_detection_limit | sc_original_value | sc_original_unit | se_ppm | se_detection_limit | se_original_value | se_original_unit | si_ppm | si_detection_limit | si_original_value | si_original_unit | sm_ppm | sm_detection_limit | sm_original_value | sm_original_unit | sn_ppm | sn_detection_limit | sn_original_value | sn_original_unit | sr_ppm | sr_detection_limit | sr_original_value | sr_original_unit | ta_ppm | ta_detection_limit | ta_original_value | ta_original_unit | tb_ppm | tb_detection_limit | tb_original_value | tb_original_unit | te_ppm | te_detection_limit | te_original_value | te_original_unit | th_ppm | th_detection_limit | th_original_value | th_original_unit | ti_ppm | ti_detection_limit | ti_original_value | ti_original_unit | tl_ppm | tl_detection_limit | tl_original_value | tl_original_unit | tm_ppm | tm_detection_limit | tm_original_value | tm_original_unit | u_ppm | u_detection_limit | u_original_value | u_original_unit | v_ppm | v_detection_limit | v_original_value | v_original_unit | w_ppm | w_detection_limit | w_original_value | w_original_unit | y_ppm | y_detection_limit | y_original_value | y_original_unit | yb_ppm | yb_detection_limit | yb_original_value | yb_original_unit | zn_ppm | zn_detection_limit | zn_original_value | zn_original_unit | zr_ppm | zr_detection_limit | zr_original_value | zr_original_unit | analysis_datetime | publication_date | sample_source | submitter | country | state | deposit_longitude_wgs84 | deposit_latitude_wgs84 | sample_longitude_wgs84 | sample_latitude_wgs84 | sample_easting | sample_northing | sample_utm_zone | sample_location_description | location_source | location_accuracy | comments | last_update | extraction_backend | extraction_confidence | backend_agreement | data_source_tag
| Lawu |  | Magmatic hydrothermal | Skarn | Skarn zinc-lead-silver | Hofstra et al. 2021 (CMMI 189-type, LLM classified) | Sn-poor Zn-polymetallic skarn system | 0.92 | Excellent match across all parameters. Author explicitly classifies as 'Sn-poor Zn-polymetallic skarn system'. Deposit morphology is skarn with prograde and retrograde alteration. Host rocks include marble and metasedimentary rocks (slate, quartz schist). Ore minerals (sphalerite, galena, chalcopyrite, pyrrhotite, arsenopyrite, argentite) and gangue minerals (pyroxene, garnet, actinolite, clinozoisite, calcite) are diagnostic of skarn. Associated with Cretaceous-Paleocene calc-alkaline granitoids in continental collision setting. Mesothermal depth and Zn-Pb-Cu-Ag metal association perfectly match this deposit type. | Skarn tin ± copper ± Mo (0.06) ¦ Skarn copper (0.01) ¦ Skarn iron (0.01) ¦ Replacement zinc-lead (0.00) | Zn, Pb, Cu | In, Sn, Ag, Bi | Zn, Pb, Cu, In, Sn, Ag, Bi | Li J.D. et al., 2023 |  | Sphalerite I |  |  | underground mine |  |  |  |  | ore material | core, polished section | core drilling, underground mine sampling | mineral separate | [5 empty] | mineralisation |  |  |  | sphalerite | [6 empty] | galena, bismuthinite, garnet, pyroxene, actinolite, chlorite, quartz, calcite, marcasite, cassiterite, stannite, argentite | thin sections, polished thin-section samples, polished blocks; back-scattered electron (BSE) imaging and energy-dispersive X-ray spectrometer (EDS) examination prior to analysis | EMPA, LA-ICPMS | JEOL JXA-8230 electron probe microanalyzer; RESOlution-LR 193 nm Ar F excimer laser ablation system coupled to an Agilent 7700x ICP-MS | Laboratory of Mineral Resources Research Center, Fuzhou University; Adelaide Microscopy, University of Adelaide | EPMA: accelerating voltage 15 kV, beam current 20 nA, beam diameter ~5 μm; X-ray mapping: accelerating voltage 20 kV, working current 50 nA, dwell time ~10 ms; LA-ICP-MS: energy density 3-3.5 J/cm², spot sizes 29-51 μm, repetition rates 5 Hz (polished thin-section) and 10 Hz (polished blocks), ~30 s background acquisition and ~40 s sample data acquisition | STDGL3 (Danyushevsky et al. 2011) and GSD-1G (USGS) for sulfides (sphalerite, chalcopyrite, pyrrhotite, pyrite, arsenopyrite); 57Fe used as internal standard for all sulfides and external standardization | [40 empty] | 2900 | [23 empty] | 400 | [19 empty] | 87100 | [27 empty] | 700 | [27 empty] | 400 | [63 empty] | 294000 | [79 empty] | 445000 | [11 empty] | CHN | Tibet
| Lawu |  | Magmatic hydrothermal | Skarn | Skarn zinc-lead-silver | Hofstra et al. 2021 (CMMI 189-type, LLM classified) | Sn-poor Zn-polymetallic skarn system | 0.92 | Excellent match across all parameters. Author explicitly classifies as 'Sn-poor Zn-polymetallic skarn system'. Deposit morphology is skarn with prograde and retrograde alteration. Host rocks include marble and metasedimentary rocks (slate, quartz schist). Ore minerals (sphalerite, galena, chalcopyrite, pyrrhotite, arsenopyrite, argentite) and gangue minerals (pyroxene, garnet, actinolite, clinozoisite, calcite) are diagnostic of skarn. Associated with Cretaceous-Paleocene calc-alkaline granitoids in continental collision setting. Mesothermal depth and Zn-Pb-Cu-Ag metal association perfectly match this deposit type. | Skarn tin ± copper ± Mo (0.06) ¦ Skarn copper (0.01) ¦ Skarn iron (0.01) ¦ Replacement zinc-lead (0.00) | Zn, Pb, Cu | In, Sn, Ag, Bi | Zn, Pb, Cu, In, Sn, Ag, Bi | Li J.D. et al., 2023 |  | Sphalerite I |  |  | underground mine |  |  |  |  | ore material | core, polished section | core drilling, underground mine sampling | mineral separate | [5 empty] | mineralisation |  |  |  | sphalerite | [6 empty] | galena, bismuthinite, garnet, pyroxene, actinolite, chlorite, quartz, calcite, marcasite, cassiterite, stannite, argentite | thin sections, polished thin-section samples, polished blocks; back-scattered electron (BSE) imaging and energy-dispersive X-ray spectrometer (EDS) examination prior to analysis | EMPA, LA-ICPMS | JEOL JXA-8230 electron probe microanalyzer; RESOlution-LR 193 nm Ar F excimer laser ablation system coupled to an Agilent 7700x ICP-MS | Laboratory of Mineral Resources Research Center, Fuzhou University; Adelaide Microscopy, University of Adelaide | EPMA: accelerating voltage 15 kV, beam current 20 nA, beam diameter ~5 μm; X-ray mapping: accelerating voltage 20 kV, working current 50 nA, dwell time ~10 ms; LA-ICP-MS: energy density 3-3.5 J/cm², spot sizes 29-51 μm, repetition rates 5 Hz (polished thin-section) and 10 Hz (polished blocks), ~30 s background acquisition and ~40 s sample data acquisition | STDGL3 (Danyushevsky et al. 2011) and GSD-1G (USGS) for sulfides (sphalerite, chalcopyrite, pyrrhotite, pyrite, arsenopyrite); 57Fe used as internal standard for all sulfides and external standardization | [40 empty] | 7200 | [23 empty] | 94100 | [19 empty] | 124100 |  |  |  | 2200 | [7 empty] | 700 | [15 empty] | 5900 | [27 empty] | 1300 | [63 empty] | 337200 | [79 empty] | 557500 | [11 empty] | CHN | Tibet
| Lawu |  | Magmatic hydrothermal | Skarn | Skarn zinc-lead-silver | Hofstra et al. 2021 (CMMI 189-type, LLM classified) | Sn-poor Zn-polymetallic skarn system | 0.92 | Excellent match across all parameters. Author explicitly classifies as 'Sn-poor Zn-polymetallic skarn system'. Deposit morphology is skarn with prograde and retrograde alteration. Host rocks include marble and metasedimentary rocks (slate, quartz schist). Ore minerals (sphalerite, galena, chalcopyrite, pyrrhotite, arsenopyrite, argentite) and gangue minerals (pyroxene, garnet, actinolite, clinozoisite, calcite) are diagnostic of skarn. Associated with Cretaceous-Paleocene calc-alkaline granitoids in continental collision setting. Mesothermal depth and Zn-Pb-Cu-Ag metal association perfectly match this deposit type. | Skarn tin ± copper ± Mo (0.06) ¦ Skarn copper (0.01) ¦ Skarn iron (0.01) ¦ Replacement zinc-lead (0.00) | Zn, Pb, Cu | In, Sn, Ag, Bi | Zn, Pb, Cu, In, Sn, Ag, Bi | Li J.D. et al., 2023 |  | Sphalerite I |  |  | underground mine |  |  |  |  | ore material | core, polished section | core drilling, underground mine sampling | mineral separate | [5 empty] | mineralisation |  |  |  | sphalerite | [6 empty] | galena, bismuthinite, garnet, pyroxene, actinolite, chlorite, quartz, calcite, marcasite, cassiterite, stannite, argentite | thin sections, polished thin-section samples, polished blocks; back-scattered electron (BSE) imaging and energy-dispersive X-ray spectrometer (EDS) examination prior to analysis | EMPA, LA-ICPMS | JEOL JXA-8230 electron probe microanalyzer; RESOlution-LR 193 nm Ar F excimer laser ablation system coupled to an Agilent 7700x ICP-MS | Laboratory of Mineral Resources Research Center, Fuzhou University; Adelaide Microscopy, University of Adelaide | EPMA: accelerating voltage 15 kV, beam current 20 nA, beam diameter ~5 μm; X-ray mapping: accelerating voltage 20 kV, working current 50 nA, dwell time ~10 ms; LA-ICP-MS: energy density 3-3.5 J/cm², spot sizes 29-51 μm, repetition rates 5 Hz (polished thin-section) and 10 Hz (polished blocks), ~30 s background acquisition and ~40 s sample data acquisition | STDGL3 (Danyushevsky et al. 2011) and GSD-1G (USGS) for sulfides (sphalerite, chalcopyrite, pyrrhotite, pyrite, arsenopyrite); 57Fe used as internal standard for all sulfides and external standardization | [40 empty] | 5900 | [23 empty] | 16200 | [19 empty] | 109300 |  |  |  | 900 | [7 empty] | 500 | [15 empty] | 2700 | [27 empty] | 800 | [63 empty] | 324000 | [79 empty] | 530500 | [11 empty] | CHN | Tibet
| Lawu |  | Magmatic hydrothermal | Skarn | Skarn zinc-lead-silver | Hofstra et al. 2021 (CMMI 189-type, LLM classified) | Sn-poor Zn-polymetallic skarn system | 0.92 | Excellent match across all parameters. Author explicitly classifies as 'Sn-poor Zn-polymetallic skarn system'. Deposit morphology is skarn with prograde and retrograde alteration. Host rocks include marble and metasedimentary rocks (slate, quartz schist). Ore minerals (sphalerite, galena, chalcopyrite, pyrrhotite, arsenopyrite, argentite) and gangue minerals (pyroxene, garnet, actinolite, clinozoisite, calcite) are diagnostic of skarn. Associated with Cretaceous-Paleocene calc-alkaline granitoids in continental collision setting. Mesothermal depth and Zn-Pb-Cu-Ag metal association perfectly match this deposit type. | Skarn tin ± copper ± Mo (0.06) ¦ Skarn copper (0.01) ¦ Skarn iron (0.01) ¦ Replacement zinc-lead (0.00) | Zn, Pb, Cu | In, Sn, Ag, Bi | Zn, Pb, Cu, In, Sn, Ag, Bi | Li J.D. et al., 2023 |  | Chalcopyrite I |  |  | underground mine |  |  |  |  | ore material | core, polished section | core drilling, underground mine sampling | mineral separate | [5 empty] | mineralisation |  |  |  | chalcopyrite | [6 empty] | galena, bismuthinite, garnet, pyroxene, actinolite, chlorite, quartz, calcite, marcasite, cassiterite, stannite, argentite | thin sections, polished thin-section samples, polished blocks; back-scattered electron (BSE) imaging and energy-dispersive X-ray spectrometer (EDS) examination prior to analysis | EMPA, LA-ICPMS | JEOL JXA-8230 electron probe microanalyzer; RESOlution-LR 193 nm Ar F excimer laser ablation system coupled to an Agilent 7700x ICP-MS | Laboratory of Mineral Resources Research Center, Fuzhou University; Adelaide Microscopy, University of Adelaide | EPMA: accelerating voltage 15 kV, beam current 20 nA, beam diameter ~5 μm; X-ray mapping: accelerating voltage 20 kV, working current 50 nA, dwell time ~10 ms; LA-ICP-MS: energy density 3-3.5 J/cm², spot sizes 29-51 μm, repetition rates 5 Hz (polished thin-section) and 10 Hz (polished blocks), ~30 s background acquisition and ~40 s sample data acquisition | STDGL3 (Danyushevsky et al. 2011) and GSD-1G (USGS) for sulfides (sphalerite, chalcopyrite, pyrrhotite, pyrite, arsenopyrite); 57Fe used as internal standard for all sulfides and external standardization | [64 empty] | 319600 | [19 empty] | 299000 | [119 empty] | 327900 | [91 empty] | CHN | Tibet
| Lawu |  | Magmatic hydrothermal | Skarn | Skarn zinc-lead-silver | Hofstra et al. 2021 (CMMI 189-type, LLM classified) | Sn-poor Zn-polymetallic skarn system | 0.92 | Excellent match across all parameters. Author explicitly classifies as 'Sn-poor Zn-polymetallic skarn system'. Deposit morphology is skarn with prograde and retrograde alteration. Host rocks include marble and metasedimentary rocks (slate, quartz schist). Ore minerals (sphalerite, galena, chalcopyrite, pyrrhotite, arsenopyrite, argentite) and gangue minerals (pyroxene, garnet, actinolite, clinozoisite, calcite) are diagnostic of skarn. Associated with Cretaceous-Paleocene calc-alkaline granitoids in continental collision setting. Mesothermal depth and Zn-Pb-Cu-Ag metal association perfectly match this deposit type. | Skarn tin ± copper ± Mo (0.06) ¦ Skarn copper (0.01) ¦ Skarn iron (0.01) ¦ Replacement zinc-lead (0.00) | Zn, Pb, Cu | In, Sn, Ag, Bi | Zn, Pb, Cu, In, Sn, Ag, Bi | Li J.D. et al., 2023 |  | Chalcopyrite I |  |  | underground mine |  |  |  |  | ore material | core, polished section | core drilling, underground mine sampling | mineral separate | [5 empty] | mineralisation |  |  |  | chalcopyrite | [6 empty] | galena, bismuthinite, garnet, pyroxene, actinolite, chlorite, quartz, calcite, marcasite, cassiterite, stannite, argentite | thin sections, polished thin-section samples, polished blocks; back-scattered electron (BSE) imaging and energy-dispersive X-ray spectrometer (EDS) examination prior to analysis | EMPA, LA-ICPMS | JEOL JXA-8230 electron probe microanalyzer; RESOlution-LR 193 nm Ar F excimer laser ablation system coupled to an Agilent 7700x ICP-MS | Laboratory of Mineral Resources Research Center, Fuzhou University; Adelaide Microscopy, University of Adelaide | EPMA: accelerating voltage 15 kV, beam current 20 nA, beam diameter ~5 μm; X-ray mapping: accelerating voltage 20 kV, working current 50 nA, dwell time ~10 ms; LA-ICP-MS: energy density 3-3.5 J/cm², spot sizes 29-51 μm, repetition rates 5 Hz (polished thin-section) and 10 Hz (polished blocks), ~30 s background acquisition and ~40 s sample data acquisition | STDGL3 (Danyushevsky et al. 2011) and GSD-1G (USGS) for sulfides (sphalerite, chalcopyrite, pyrrhotite, pyrite, arsenopyrite); 57Fe used as internal standard for all sulfides and external standardization | 4600 | [39 empty] | 500 | [23 empty] | 349500 | [19 empty] | 333600 |  |  |  | 800 | [7 empty] | 800 | [15 empty] | 1100 | [91 empty] | 340400 | [79 empty] | 900 | [11 empty] | CHN | Tibet
| Lawu |  | Magmatic hydrothermal | Skarn | Skarn zinc-lead-silver | Hofstra et al. 2021 (CMMI 189-type, LLM classified) | Sn-poor Zn-polymetallic skarn system | 0.92 | Excellent match across all parameters. Author explicitly classifies as 'Sn-poor Zn-polymetallic skarn system'. Deposit morphology is skarn with prograde and retrograde alteration. Host rocks include marble and metasedimentary rocks (slate, quartz schist). Ore minerals (sphalerite, galena, chalcopyrite, pyrrhotite, arsenopyrite, argentite) and gangue minerals (pyroxene, garnet, actinolite, clinozoisite, calcite) are diagnostic of skarn. Associated with Cretaceous-Paleocene calc-alkaline granitoids in continental collision setting. Mesothermal depth and Zn-Pb-Cu-Ag metal association perfectly match this deposit type. | Skarn tin ± copper ± Mo (0.06) ¦ Skarn copper (0.01) ¦ Skarn iron (0.01) ¦ Replacement zinc-lead (0.00) | Zn, Pb, Cu | In, Sn, Ag, Bi | Zn, Pb, Cu, In, Sn, Ag, Bi | Li J.D. et al., 2023 |  | Chalcopyrite I |  |  | underground mine |  |  |  |  | ore material | core, polished section | core drilling, underground mine sampling | mineral separate | [5 empty] | mineralisation |  |  |  | chalcopyrite | [6 empty] | galena, bismuthinite, garnet, pyroxene, actinolite, chlorite, quartz, calcite, marcasite, cassiterite, stannite, argentite | thin sections, polished thin-section samples, polished blocks; back-scattered electron (BSE) imaging and energy-dispersive X-ray spectrometer (EDS) examination prior to analysis | EMPA, LA-ICPMS | JEOL JXA-8230 electron probe microanalyzer; RESOlution-LR 193 nm Ar F excimer laser ablation system coupled to an Agilent 7700x ICP-MS | Laboratory of Mineral Resources Research Center, Fuzhou University; Adelaide Microscopy, University of Adelaide | EPMA: accelerating voltage 15 kV, beam current 20 nA, beam diameter ~5 μm; X-ray mapping: accelerating voltage 20 kV, working current 50 nA, dwell time ~10 ms; LA-ICP-MS: energy density 3-3.5 J/cm², spot sizes 29-51 μm, repetition rates 5 Hz (polished thin-section) and 10 Hz (polished blocks), ~30 s background acquisition and ~40 s sample data acquisition | STDGL3 (Danyushevsky et al. 2011) and GSD-1G (USGS) for sulfides (sphalerite, chalcopyrite, pyrrhotite, pyrite, arsenopyrite); 57Fe used as internal standard for all sulfides and external standardization | 2100 | [39 empty] | 400 | [23 empty] | 342300 | [19 empty] | 307500 |  |  |  | 700 | [7 empty] | 500 | [15 empty] | 600 | [91 empty] | 333400 | [79 empty] | 700 | [11 empty] | CHN | Tibet
| Lawu |  | Magmatic hydrothermal | Skarn | Skarn zinc-lead-silver | Hofstra et al. 2021 (CMMI 189-type, LLM classified) | Sn-poor Zn-polymetallic skarn system | 0.92 | Excellent match across all parameters. Author explicitly classifies as 'Sn-poor Zn-polymetallic skarn system'. Deposit morphology is skarn with prograde and retrograde alteration. Host rocks include marble and metasedimentary rocks (slate, quartz schist). Ore minerals (sphalerite, galena, chalcopyrite, pyrrhotite, arsenopyrite, argentite) and gangue minerals (pyroxene, garnet, actinolite, clinozoisite, calcite) are diagnostic of skarn. Associated with Cretaceous-Paleocene calc-alkaline granitoids in continental collision setting. Mesothermal depth and Zn-Pb-Cu-Ag metal association perfectly match this deposit type. | Skarn tin ± copper ± Mo (0.06) ¦ Skarn copper (0.01) ¦ Skarn iron (0.01) ¦ Replacement zinc-lead (0.00) | Zn, Pb, Cu | In, Sn, Ag, Bi | Zn, Pb, Cu, In, Sn, Ag, Bi | Li J.D. et al., 2023 |  | Pyrrhotite I |  |  | underground mine |  |  |  |  | ore material | core, polished section | core drilling, underground mine sampling | mineral separate | [5 empty] | mineralisation |  |  |  | pyrrhotite | [6 empty] | galena, bismuthinite, garnet, pyroxene, actinolite, chlorite, quartz, calcite, marcasite, cassiterite, stannite, argentite | thin sections, polished thin-section samples, polished blocks; back-scattered electron (BSE) imaging and energy-dispersive X-ray spectrometer (EDS) examination prior to analysis | EMPA, LA-ICPMS | JEOL JXA-8230 electron probe microanalyzer; RESOlution-LR 193 nm Ar F excimer laser ablation system coupled to an Agilent 7700x ICP-MS | Laboratory of Mineral Resources Research Center, Fuzhou University; Adelaide Microscopy, University of Adelaide | EPMA: accelerating voltage 15 kV, beam current 20 nA, beam diameter ~5 μm; X-ray mapping: accelerating voltage 20 kV, working current 50 nA, dwell time ~10 ms; LA-ICP-MS: energy density 3-3.5 J/cm², spot sizes 29-51 μm, repetition rates 5 Hz (polished thin-section) and 10 Hz (polished blocks), ~30 s background acquisition and ~40 s sample data acquisition | STDGL3 (Danyushevsky et al. 2011) and GSD-1G (USGS) for sulfides (sphalerite, chalcopyrite, pyrrhotite, pyrite, arsenopyrite); 57Fe used as internal standard for all sulfides and external standardization | [84 empty] | 588000 | [119 empty] | 377200 | [91 empty] | CHN | Tibet
| Lawu |  | Magmatic hydrothermal | Skarn | Skarn zinc-lead-silver | Hofstra et al. 2021 (CMMI 189-type, LLM classified) | Sn-poor Zn-polymetallic skarn system | 0.92 | Excellent match across all parameters. Author explicitly classifies as 'Sn-poor Zn-polymetallic skarn system'. Deposit morphology is skarn with prograde and retrograde alteration. Host rocks include marble and metasedimentary rocks (slate, quartz schist). Ore minerals (sphalerite, galena, chalcopyrite, pyrrhotite, arsenopyrite, argentite) and gangue minerals (pyroxene, garnet, actinolite, clinozoisite, calcite) are diagnostic of skarn. Associated with Cretaceous-Paleocene calc-alkaline granitoids in continental collision setting. Mesothermal depth and Zn-Pb-Cu-Ag metal association perfectly match this deposit type. | Skarn tin ± copper ± Mo (0.06) ¦ Skarn copper (0.01) ¦ Skarn iron (0.01) ¦ Replacement zinc-lead (0.00) | Zn, Pb, Cu | In, Sn, Ag, Bi | Zn, Pb, Cu, In, Sn, Ag, Bi | Li J.D. et al., 2023 |  | Sphalerite II |  |  | underground mine |  |  |  |  | ore material | core, polished section | core drilling, underground mine sampling | mineral separate | [5 empty] | mineralisation |  |  |  | sphalerite | [6 empty] | galena, bismuthinite, garnet, pyroxene, actinolite, chlorite, quartz, calcite, marcasite, cassiterite, stannite, argentite | thin sections, polished thin-section samples, polished blocks; back-scattered electron (BSE) imaging and energy-dispersive X-ray spectrometer (EDS) examination prior to analysis | EMPA, LA-ICPMS | JEOL JXA-8230 electron probe microanalyzer; RESOlution-LR 193 nm Ar F excimer laser ablation system coupled to an Agilent 7700x ICP-MS | Laboratory of Mineral Resources Research Center, Fuzhou University; Adelaide Microscopy, University of Adelaide | EPMA: accelerating voltage 15 kV, beam current 20 nA, beam diameter ~5 μm; X-ray mapping: accelerating voltage 20 kV, working current 50 nA, dwell time ~10 ms; LA-ICP-MS: energy density 3-3.5 J/cm², spot sizes 29-51 μm, repetition rates 5 Hz (polished thin-section) and 10 Hz (polished blocks), ~30 s background acquisition and ~40 s sample data acquisition | STDGL3 (Danyushevsky et al. 2011) and GSD-1G (USGS) for sulfides (sphalerite, chalcopyrite, pyrrhotite, pyrite, arsenopyrite); 57Fe used as internal standard for all sulfides and external standardization | 92 | [39 empty] | 7729 | [11 empty] | 506 | [11 empty] | 1250 | [23 empty] | 11 | [23 empty] | 167 | [27 empty] | 1487 | [75 empty] | 50 | [11 empty] | 65 | [55 empty] | 594332 | [11 empty] | CHN | Tibet
| Lawu |  | Magmatic hydrothermal | Skarn | Skarn zinc-lead-silver | Hofstra et al. 2021 (CMMI 189-type, LLM classified) | Sn-poor Zn-polymetallic skarn system | 0.92 | Excellent match across all parameters. Author explicitly classifies as 'Sn-poor Zn-polymetallic skarn system'. Deposit morphology is skarn with prograde and retrograde alteration. Host rocks include marble and metasedimentary rocks (slate, quartz schist). Ore minerals (sphalerite, galena, chalcopyrite, pyrrhotite, arsenopyrite, argentite) and gangue minerals (pyroxene, garnet, actinolite, clinozoisite, calcite) are diagnostic of skarn. Associated with Cretaceous-Paleocene calc-alkaline granitoids in continental collision setting. Mesothermal depth and Zn-Pb-Cu-Ag metal association perfectly match this deposit type. | Skarn tin ± copper ± Mo (0.06) ¦ Skarn copper (0.01) ¦ Skarn iron (0.01) ¦ Replacement zinc-lead (0.00) | Zn, Pb, Cu | In, Sn, Ag, Bi | Zn, Pb, Cu, In, Sn, Ag, Bi | Li J.D. et al., 2023 |  | Sphalerite II |  |  | underground mine |  |  |  |  | ore material | core, polished section | core drilling, underground mine sampling | mineral separate | [5 empty] | mineralisation |  |  |  | sphalerite | [6 empty] | galena, bismuthinite, garnet, pyroxene, actinolite, chlorite, quartz, calcite, marcasite, cassiterite, stannite, argentite | thin sections, polished thin-section samples, polished blocks; back-scattered electron (BSE) imaging and energy-dispersive X-ray spectrometer (EDS) examination prior to analysis | EMPA, LA-ICPMS | JEOL JXA-8230 electron probe microanalyzer; RESOlution-LR 193 nm Ar F excimer laser ablation system coupled to an Agilent 7700x ICP-MS | Laboratory of Mineral Resources Research Center, Fuzhou University; Adelaide Microscopy, University of Adelaide | EPMA: accelerating voltage 15 kV, beam current 20 nA, beam diameter ~5 μm; X-ray mapping: accelerating voltage 20 kV, working current 50 nA, dwell time ~10 ms; LA-ICP-MS: energy density 3-3.5 J/cm², spot sizes 29-51 μm, repetition rates 5 Hz (polished thin-section) and 10 Hz (polished blocks), ~30 s background acquisition and ~40 s sample data acquisition | STDGL3 (Danyushevsky et al. 2011) and GSD-1G (USGS) for sulfides (sphalerite, chalcopyrite, pyrrhotite, pyrite, arsenopyrite); 57Fe used as internal standard for all sulfides and external standardization | 943 | [7 empty] | 12 | [19 empty] | 13 | [11 empty] | 1733 | [11 empty] | 4600 | [11 empty] | 383000 | [23 empty] | 24 | [7 empty] | 187 | [15 empty] | 4322 | [27 empty] | 4200 | [19 empty] | 85 | [11 empty] | 90 | [35 empty] | 48 | [7 empty] | 151 | [11 empty] | 1251 | [27 empty] | 72 | [27 empty] | 934000 | [11 empty] | CHN | Tibet
| Lawu |  | Magmatic hydrothermal | Skarn | Skarn zinc-lead-silver | Hofstra et al. 2021 (CMMI 189-type, LLM classified) | Sn-poor Zn-polymetallic skarn system | 0.92 | Excellent match across all parameters. Author explicitly classifies as 'Sn-poor Zn-polymetallic skarn system'. Deposit morphology is skarn with prograde and retrograde alteration. Host rocks include marble and metasedimentary rocks (slate, quartz schist). Ore minerals (sphalerite, galena, chalcopyrite, pyrrhotite, arsenopyrite, argentite) and gangue minerals (pyroxene, garnet, actinolite, clinozoisite, calcite) are diagnostic of skarn. Associated with Cretaceous-Paleocene calc-alkaline granitoids in continental collision setting. Mesothermal depth and Zn-Pb-Cu-Ag metal association perfectly match this deposit type. | Skarn tin ± copper ± Mo (0.06) ¦ Skarn copper (0.01) ¦ Skarn iron (0.01) ¦ Replacement zinc-lead (0.00) | Zn, Pb, Cu | In, Sn, Ag, Bi | Zn, Pb, Cu, In, Sn, Ag, Bi | Li J.D. et al., 2023 |  | Sphalerite II |  |  | underground mine |  |  |  |  | ore material | core, polished section | core drilling, underground mine sampling | mineral separate | [5 empty] | mineralisation |  |  |  | sphalerite | [6 empty] | galena, bismuthinite, garnet, pyroxene, actinolite, chlorite, quartz, calcite, marcasite, cassiterite, stannite, argentite | thin sections, polished thin-section samples, polished blocks; back-scattered electron (BSE) imaging and energy-dispersive X-ray spectrometer (EDS) examination prior to analysis | EMPA, LA-ICPMS | JEOL JXA-8230 electron probe microanalyzer; RESOlution-LR 193 nm Ar F excimer laser ablation system coupled to an Agilent 7700x ICP-MS | Laboratory of Mineral Resources Research Center, Fuzhou University; Adelaide Microscopy, University of Adelaide | EPMA: accelerating voltage 15 kV, beam current 20 nA, beam diameter ~5 μm; X-ray mapping: accelerating voltage 20 kV, working current 50 nA, dwell time ~10 ms; LA-ICP-MS: energy density 3-3.5 J/cm², spot sizes 29-51 μm, repetition rates 5 Hz (polished thin-section) and 10 Hz (polished blocks), ~30 s background acquisition and ~40 s sample data acquisition | STDGL3 (Danyushevsky et al. 2011) and GSD-1G (USGS) for sulfides (sphalerite, chalcopyrite, pyrrhotite, pyrite, arsenopyrite); 57Fe used as internal standard for all sulfides and external standardization | 523 | [7 empty] | 0.6 | [19 empty] | 42 | [11 empty] | 1224 | [11 empty] | 1600 | [11 empty] | 362427 | [23 empty] | 13 | [7 empty] | 63 | [15 empty] | 2933 | [27 empty] | 2300 | [19 empty] | 28 | [11 empty] | 53 | [35 empty] | 11 | [7 empty] | 132 | [11 empty] | 588 | [27 empty] | 15 | [27 empty] | 740000 | [11 empty] | CHN | Tibet
| Lawu |  | Magmatic hydrothermal | Skarn | Skarn zinc-lead-silver | Hofstra et al. 2021 (CMMI 189-type, LLM classified) | Sn-poor Zn-polymetallic skarn system | 0.92 | Excellent match across all parameters. Author explicitly classifies as 'Sn-poor Zn-polymetallic skarn system'. Deposit morphology is skarn with prograde and retrograde alteration. Host rocks include marble and metasedimentary rocks (slate, quartz schist). Ore minerals (sphalerite, galena, chalcopyrite, pyrrhotite, arsenopyrite, argentite) and gangue minerals (pyroxene, garnet, actinolite, clinozoisite, calcite) are diagnostic of skarn. Associated with Cretaceous-Paleocene calc-alkaline granitoids in continental collision setting. Mesothermal depth and Zn-Pb-Cu-Ag metal association perfectly match this deposit type. | Skarn tin ± copper ± Mo (0.06) ¦ Skarn copper (0.01) ¦ Skarn iron (0.01) ¦ Replacement zinc-lead (0.00) | Zn, Pb, Cu | In, Sn, Ag, Bi | Zn, Pb, Cu, In, Sn, Ag, Bi | Li J.D. et al., 2023 |  | Pyrrhotite II |  |  | underground mine |  |  |  |  | ore material | core, polished section | core drilling, underground mine sampling | mineral separate | [5 empty] | mineralisation |  |  |  | pyrrhotite | [6 empty] | galena, bismuthinite, garnet, pyroxene, actinolite, chlorite, quartz, calcite, marcasite, cassiterite, stannite, argentite | thin sections, polished thin-section samples, polished blocks; back-scattered electron (BSE) imaging and energy-dispersive X-ray spectrometer (EDS) examination prior to analysis | EMPA, LA-ICPMS | JEOL JXA-8230 electron probe microanalyzer; RESOlution-LR 193 nm Ar F excimer laser ablation system coupled to an Agilent 7700x ICP-MS | Laboratory of Mineral Resources Research Center, Fuzhou University; Adelaide Microscopy, University of Adelaide | EPMA: accelerating voltage 15 kV, beam current 20 nA, beam diameter ~5 μm; X-ray mapping: accelerating voltage 20 kV, working current 50 nA, dwell time ~10 ms; LA-ICP-MS: energy density 3-3.5 J/cm², spot sizes 29-51 μm, repetition rates 5 Hz (polished thin-section) and 10 Hz (polished blocks), ~30 s background acquisition and ~40 s sample data acquisition | STDGL3 (Danyushevsky et al. 2011) and GSD-1G (USGS) for sulfides (sphalerite, chalcopyrite, pyrrhotite, pyrite, arsenopyrite); 57Fe used as internal standard for all sulfides and external standardization | 11 | [39 empty] | 4.4 | [11 empty] | 1920 | [11 empty] | 2.2 | [75 empty] | 14 | [19 empty] | 2259 | [55 empty] | 113 | [11 empty] | 66 | [67 empty] | CHN | Tibet
| Lawu |  | Magmatic hydrothermal | Skarn | Skarn zinc-lead-silver | Hofstra et al. 2021 (CMMI 189-type, LLM classified) | Sn-poor Zn-polymetallic skarn system | 0.92 | Excellent match across all parameters. Author explicitly classifies as 'Sn-poor Zn-polymetallic skarn system'. Deposit morphology is skarn with prograde and retrograde alteration. Host rocks include marble and metasedimentary rocks (slate, quartz schist). Ore minerals (sphalerite, galena, chalcopyrite, pyrrhotite, arsenopyrite, argentite) and gangue minerals (pyroxene, garnet, actinolite, clinozoisite, calcite) are diagnostic of skarn. Associated with Cretaceous-Paleocene calc-alkaline granitoids in continental collision setting. Mesothermal depth and Zn-Pb-Cu-Ag metal association perfectly match this deposit type. | Skarn tin ± copper ± Mo (0.06) ¦ Skarn copper (0.01) ¦ Skarn iron (0.01) ¦ Replacement zinc-lead (0.00) | Zn, Pb, Cu | In, Sn, Ag, Bi | Zn, Pb, Cu, In, Sn, Ag, Bi | Li J.D. et al., 2023 |  | Pyrrhotite II |  |  | underground mine |  |  |  |  | ore material | core, polished section | core drilling, underground mine sampling | mineral separate | [5 empty] | mineralisation |  |  |  | pyrrhotite | [6 empty] | galena, bismuthinite, garnet, pyroxene, actinolite, chlorite, quartz, calcite, marcasite, cassiterite, stannite, argentite | thin sections, polished thin-section samples, polished blocks; back-scattered electron (BSE) imaging and energy-dispersive X-ray spectrometer (EDS) examination prior to analysis | EMPA, LA-ICPMS | JEOL JXA-8230 electron probe microanalyzer; RESOlution-LR 193 nm Ar F excimer laser ablation system coupled to an Agilent 7700x ICP-MS | Laboratory of Mineral Resources Research Center, Fuzhou University; Adelaide Microscopy, University of Adelaide | EPMA: accelerating voltage 15 kV, beam current 20 nA, beam diameter ~5 μm; X-ray mapping: accelerating voltage 20 kV, working current 50 nA, dwell time ~10 ms; LA-ICP-MS: energy density 3-3.5 J/cm², spot sizes 29-51 μm, repetition rates 5 Hz (polished thin-section) and 10 Hz (polished blocks), ~30 s background acquisition and ~40 s sample data acquisition | STDGL3 (Danyushevsky et al. 2011) and GSD-1G (USGS) for sulfides (sphalerite, chalcopyrite, pyrrhotite, pyrite, arsenopyrite); 57Fe used as internal standard for all sulfides and external standardization | 68 | [7 empty] | 1.1 | [43 empty] | 2266 | [11 empty] | 4.1 | [23 empty] | 74 | [23 empty] | 6.8 | [27 empty] | 53 | [19 empty] | 2723 | [47 empty] | 0.26 | [7 empty] | 200 | [11 empty] | 34 | [27 empty] | 19 | [39 empty] | CHN | Tibet
| Lawu |  | Magmatic hydrothermal | Skarn | Skarn zinc-lead-silver | Hofstra et al. 2021 (CMMI 189-type, LLM classified) | Sn-poor Zn-polymetallic skarn system | 0.92 | Excellent match across all parameters. Author explicitly classifies as 'Sn-poor Zn-polymetallic skarn system'. Deposit morphology is skarn with prograde and retrograde alteration. Host rocks include marble and metasedimentary rocks (slate, quartz schist). Ore minerals (sphalerite, galena, chalcopyrite, pyrrhotite, arsenopyrite, argentite) and gangue minerals (pyroxene, garnet, actinolite, clinozoisite, calcite) are diagnostic of skarn. Associated with Cretaceous-Paleocene calc-alkaline granitoids in continental collision setting. Mesothermal depth and Zn-Pb-Cu-Ag metal association perfectly match this deposit type. | Skarn tin ± copper ± Mo (0.06) ¦ Skarn copper (0.01) ¦ Skarn iron (0.01) ¦ Replacement zinc-lead (0.00) | Zn, Pb, Cu | In, Sn, Ag, Bi | Zn, Pb, Cu, In, Sn, Ag, Bi | Li J.D. et al., 2023 |  | Pyrrhotite II |  |  | underground mine |  |  |  |  | ore material | core, polished section | core drilling, underground mine sampling | mineral separate | [5 empty] | mineralisation |  |  |  | pyrrhotite | [6 empty] | galena, bismuthinite, garnet, pyroxene, actinolite, chlorite, quartz, calcite, marcasite, cassiterite, stannite, argentite | thin sections, polished thin-section samples, polished blocks; back-scattered electron (BSE) imaging and energy-dispersive X-ray spectrometer (EDS) examination prior to analysis | EMPA, LA-ICPMS | JEOL JXA-8230 electron probe microanalyzer; RESOlution-LR 193 nm Ar F excimer laser ablation system coupled to an Agilent 7700x ICP-MS | Laboratory of Mineral Resources Research Center, Fuzhou University; Adelaide Microscopy, University of Adelaide | EPMA: accelerating voltage 15 kV, beam current 20 nA, beam diameter ~5 μm; X-ray mapping: accelerating voltage 20 kV, working current 50 nA, dwell time ~10 ms; LA-ICP-MS: energy density 3-3.5 J/cm², spot sizes 29-51 μm, repetition rates 5 Hz (polished thin-section) and 10 Hz (polished blocks), ~30 s background acquisition and ~40 s sample data acquisition | STDGL3 (Danyushevsky et al. 2011) and GSD-1G (USGS) for sulfides (sphalerite, chalcopyrite, pyrrhotite, pyrite, arsenopyrite); 57Fe used as internal standard for all sulfides and external standardization | 34 | [7 empty] | 0.1 | [31 empty] | 4.5 | [11 empty] | 2070 | [11 empty] | 3.1 | [23 empty] | 24 | [23 empty] | 2.5 | [27 empty] | 26 | [19 empty] | 2540 | [47 empty] | 0.13 | [7 empty] | 136 | [11 empty] | 18 | [27 empty] | 6 | [39 empty] | CHN | Tibet
| Lawu |  | Magmatic hydrothermal | Skarn | Skarn zinc-lead-silver | Hofstra et al. 2021 (CMMI 189-type, LLM classified) | Sn-poor Zn-polymetallic skarn system | 0.92 | Excellent match across all parameters. Author explicitly classifies as 'Sn-poor Zn-polymetallic skarn system'. Deposit morphology is skarn with prograde and retrograde alteration. Host rocks include marble and metasedimentary rocks (slate, quartz schist). Ore minerals (sphalerite, galena, chalcopyrite, pyrrhotite, arsenopyrite, argentite) and gangue minerals (pyroxene, garnet, actinolite, clinozoisite, calcite) are diagnostic of skarn. Associated with Cretaceous-Paleocene calc-alkaline granitoids in continental collision setting. Mesothermal depth and Zn-Pb-Cu-Ag metal association perfectly match this deposit type. | Skarn tin ± copper ± Mo (0.06) ¦ Skarn copper (0.01) ¦ Skarn iron (0.01) ¦ Replacement zinc-lead (0.00) | Zn, Pb, Cu | In, Sn, Ag, Bi | Zn, Pb, Cu, In, Sn, Ag, Bi | Li J.D. et al., 2023 |  | Arsenopyrite |  |  | underground mine |  |  |  |  | ore material | core, polished section | core drilling, underground mine sampling | mineral separate | [5 empty] | mineralisation |  |  |  | arsenopyrite | [6 empty] | galena, bismuthinite, garnet, pyroxene, actinolite, chlorite, quartz, calcite, marcasite, cassiterite, stannite, argentite | thin sections, polished thin-section samples, polished blocks; back-scattered electron (BSE) imaging and energy-dispersive X-ray spectrometer (EDS) examination prior to analysis | EMPA, LA-ICPMS | JEOL JXA-8230 electron probe microanalyzer; RESOlution-LR 193 nm Ar F excimer laser ablation system coupled to an Agilent 7700x ICP-MS | Laboratory of Mineral Resources Research Center, Fuzhou University; Adelaide Microscopy, University of Adelaide | EPMA: accelerating voltage 15 kV, beam current 20 nA, beam diameter ~5 μm; X-ray mapping: accelerating voltage 20 kV, working current 50 nA, dwell time ~10 ms; LA-ICP-MS: energy density 3-3.5 J/cm², spot sizes 29-51 μm, repetition rates 5 Hz (polished thin-section) and 10 Hz (polished blocks), ~30 s background acquisition and ~40 s sample data acquisition | STDGL3 (Danyushevsky et al. 2011) and GSD-1G (USGS) for sulfides (sphalerite, chalcopyrite, pyrrhotite, pyrite, arsenopyrite); 57Fe used as internal standard for all sulfides and external standardization | [8 empty] | 85200 | [43 empty] | 2.4 | [59 empty] | 0.5 | [27 empty] | 0.08 | [19 empty] | 11 | [47 empty] | 722 | [7 empty] | 1.9 | [11 empty] | 49 | [27 empty] | 1 | [39 empty] | CHN | Tibet
| Lawu |  | Magmatic hydrothermal | Skarn | Skarn zinc-lead-silver | Hofstra et al. 2021 (CMMI 189-type, LLM classified) | Sn-poor Zn-polymetallic skarn system | 0.92 | Excellent match across all parameters. Author explicitly classifies as 'Sn-poor Zn-polymetallic skarn system'. Deposit morphology is skarn with prograde and retrograde alteration. Host rocks include marble and metasedimentary rocks (slate, quartz schist). Ore minerals (sphalerite, galena, chalcopyrite, pyrrhotite, arsenopyrite, argentite) and gangue minerals (pyroxene, garnet, actinolite, clinozoisite, calcite) are diagnostic of skarn. Associated with Cretaceous-Paleocene calc-alkaline granitoids in continental collision setting. Mesothermal depth and Zn-Pb-Cu-Ag metal association perfectly match this deposit type. | Skarn tin ± copper ± Mo (0.06) ¦ Skarn copper (0.01) ¦ Skarn iron (0.01) ¦ Replacement zinc-lead (0.00) | Zn, Pb, Cu | In, Sn, Ag, Bi | Zn, Pb, Cu, In, Sn, Ag, Bi | Li J.D. et al., 2023 |  | Arsenopyrite |  |  | underground mine |  |  |  |  | ore material | core, polished section | core drilling, underground mine sampling | mineral separate | [5 empty] | mineralisation |  |  |  | arsenopyrite | [6 empty] | galena, bismuthinite, garnet, pyroxene, actinolite, chlorite, quartz, calcite, marcasite, cassiterite, stannite, argentite | thin sections, polished thin-section samples, polished blocks; back-scattered electron (BSE) imaging and energy-dispersive X-ray spectrometer (EDS) examination prior to analysis | EMPA, LA-ICPMS | JEOL JXA-8230 electron probe microanalyzer; RESOlution-LR 193 nm Ar F excimer laser ablation system coupled to an Agilent 7700x ICP-MS | Laboratory of Mineral Resources Research Center, Fuzhou University; Adelaide Microscopy, University of Adelaide | EPMA: accelerating voltage 15 kV, beam current 20 nA, beam diameter ~5 μm; X-ray mapping: accelerating voltage 20 kV, working current 50 nA, dwell time ~10 ms; LA-ICP-MS: energy density 3-3.5 J/cm², spot sizes 29-51 μm, repetition rates 5 Hz (polished thin-section) and 10 Hz (polished blocks), ~30 s background acquisition and ~40 s sample data acquisition | STDGL3 (Danyushevsky et al. 2011) and GSD-1G (USGS) for sulfides (sphalerite, chalcopyrite, pyrrhotite, pyrite, arsenopyrite); 57Fe used as internal standard for all sulfides and external standardization | 2.1 | [7 empty] | 432000 | [43 empty] | 21 | [11 empty] | 9.2 | [47 empty] | 0.6 | [27 empty] | 0.77 |  |  |  | 19 | [15 empty] | 96 | [47 empty] | 6780 | [7 empty] | 8.1 | [11 empty] | 70 | [27 empty] | 15 | [27 empty] | 11 | [11 empty] | CHN | Tibet
| Lawu |  | Magmatic hydrothermal | Skarn | Skarn zinc-lead-silver | Hofstra et al. 2021 (CMMI 189-type, LLM classified) | Sn-poor Zn-polymetallic skarn system | 0.92 | Excellent match across all parameters. Author explicitly classifies as 'Sn-poor Zn-polymetallic skarn system'. Deposit morphology is skarn with prograde and retrograde alteration. Host rocks include marble and metasedimentary rocks (slate, quartz schist). Ore minerals (sphalerite, galena, chalcopyrite, pyrrhotite, arsenopyrite, argentite) and gangue minerals (pyroxene, garnet, actinolite, clinozoisite, calcite) are diagnostic of skarn. Associated with Cretaceous-Paleocene calc-alkaline granitoids in continental collision setting. Mesothermal depth and Zn-Pb-Cu-Ag metal association perfectly match this deposit type. | Skarn tin ± copper ± Mo (0.06) ¦ Skarn copper (0.01) ¦ Skarn iron (0.01) ¦ Replacement zinc-lead (0.00) | Zn, Pb, Cu | In, Sn, Ag, Bi | Zn, Pb, Cu, In, Sn, Ag, Bi | Li J.D. et al., 2023 |  | Arsenopyrite |  |  | underground mine |  |  |  |  | ore material | core, polished section | core drilling, underground mine sampling | mineral separate | [5 empty] | mineralisation |  |  |  | arsenopyrite | [6 empty] | galena, bismuthinite, garnet, pyroxene, actinolite, chlorite, quartz, calcite, marcasite, cassiterite, stannite, argentite | thin sections, polished thin-section samples, polished blocks; back-scattered electron (BSE) imaging and energy-dispersive X-ray spectrometer (EDS) examination prior to analysis | EMPA, LA-ICPMS | JEOL JXA-8230 electron probe microanalyzer; RESOlution-LR 193 nm Ar F excimer laser ablation system coupled to an Agilent 7700x ICP-MS | Laboratory of Mineral Resources Research Center, Fuzhou University; Adelaide Microscopy, University of Adelaide | EPMA: accelerating voltage 15 kV, beam current 20 nA, beam diameter ~5 μm; X-ray mapping: accelerating voltage 20 kV, working current 50 nA, dwell time ~10 ms; LA-ICP-MS: energy density 3-3.5 J/cm², spot sizes 29-51 μm, repetition rates 5 Hz (polished thin-section) and 10 Hz (polished blocks), ~30 s background acquisition and ~40 s sample data acquisition | STDGL3 (Danyushevsky et al. 2011) and GSD-1G (USGS) for sulfides (sphalerite, chalcopyrite, pyrrhotite, pyrite, arsenopyrite); 57Fe used as internal standard for all sulfides and external standardization | 0.75 | [7 empty] | 169880 | [43 empty] | 9.1 | [11 empty] | 3.8 | [47 empty] | 0.6 | [27 empty] | 0.3 |  |  |  | 0.6 | [15 empty] | 40 | [47 empty] | 2521 | [7 empty] | 3.9 | [11 empty] | 15 | [27 empty] | 5 | [27 empty] | 2.7 | [11 empty] | CHN | Tibet
| Lawu |  | Magmatic hydrothermal | Skarn | Skarn zinc-lead-silver | Hofstra et al. 2021 (CMMI 189-type, LLM classified) | Sn-poor Zn-polymetallic skarn system | 0.92 | Excellent match across all parameters. Author explicitly classifies as 'Sn-poor Zn-polymetallic skarn system'. Deposit morphology is skarn with prograde and retrograde alteration. Host rocks include marble and metasedimentary rocks (slate, quartz schist). Ore minerals (sphalerite, galena, chalcopyrite, pyrrhotite, arsenopyrite, argentite) and gangue minerals (pyroxene, garnet, actinolite, clinozoisite, calcite) are diagnostic of skarn. Associated with Cretaceous-Paleocene calc-alkaline granitoids in continental collision setting. Mesothermal depth and Zn-Pb-Cu-Ag metal association perfectly match this deposit type. | Skarn tin ± copper ± Mo (0.06) ¦ Skarn copper (0.01) ¦ Skarn iron (0.01) ¦ Replacement zinc-lead (0.00) | Zn, Pb, Cu | In, Sn, Ag, Bi | Zn, Pb, Cu, In, Sn, Ag, Bi | Li J.D. et al., 2023 |  | Sphalerite III |  |  | underground mine |  |  |  |  | ore material | core, polished section | core drilling, underground mine sampling | mineral separate | [5 empty] | mineralisation |  |  |  | sphalerite | [6 empty] | galena, bismuthinite, garnet, pyroxene, actinolite, chlorite, quartz, calcite, marcasite, cassiterite, stannite, argentite | thin sections, polished thin-section samples, polished blocks; back-scattered electron (BSE) imaging and energy-dispersive X-ray spectrometer (EDS) examination prior to analysis | EMPA, LA-ICPMS | JEOL JXA-8230 electron probe microanalyzer; RESOlution-LR 193 nm Ar F excimer laser ablation system coupled to an Agilent 7700x ICP-MS | Laboratory of Mineral Resources Research Center, Fuzhou University; Adelaide Microscopy, University of Adelaide | EPMA: accelerating voltage 15 kV, beam current 20 nA, beam diameter ~5 μm; X-ray mapping: accelerating voltage 20 kV, working current 50 nA, dwell time ~10 ms; LA-ICP-MS: energy density 3-3.5 J/cm², spot sizes 29-51 μm, repetition rates 5 Hz (polished thin-section) and 10 Hz (polished blocks), ~30 s background acquisition and ~40 s sample data acquisition | STDGL3 (Danyushevsky et al. 2011) and GSD-1G (USGS) for sulfides (sphalerite, chalcopyrite, pyrrhotite, pyrite, arsenopyrite); 57Fe used as internal standard for all sulfides and external standardization | 42 | [27 empty] | 2 | [11 empty] | 8401 | [11 empty] | 316 | [11 empty] | 376000 | [23 empty] | 49 | [23 empty] | 615 | [27 empty] | 2252 |  |  |  | 2 | [15 empty] | 19 | [55 empty] | 15 | [11 empty] | 48 | [27 empty] | 2 | [27 empty] | 612426 | [11 empty] | CHN | Tibet
| Lawu |  | Magmatic hydrothermal | Skarn | Skarn zinc-lead-silver | Hofstra et al. 2021 (CMMI 189-type, LLM classified) | Sn-poor Zn-polymetallic skarn system | 0.92 | Excellent match across all parameters. Author explicitly classifies as 'Sn-poor Zn-polymetallic skarn system'. Deposit morphology is skarn with prograde and retrograde alteration. Host rocks include marble and metasedimentary rocks (slate, quartz schist). Ore minerals (sphalerite, galena, chalcopyrite, pyrrhotite, arsenopyrite, argentite) and gangue minerals (pyroxene, garnet, actinolite, clinozoisite, calcite) are diagnostic of skarn. Associated with Cretaceous-Paleocene calc-alkaline granitoids in continental collision setting. Mesothermal depth and Zn-Pb-Cu-Ag metal association perfectly match this deposit type. | Skarn tin ± copper ± Mo (0.06) ¦ Skarn copper (0.01) ¦ Skarn iron (0.01) ¦ Replacement zinc-lead (0.00) | Zn, Pb, Cu | In, Sn, Ag, Bi | Zn, Pb, Cu, In, Sn, Ag, Bi | Li J.D. et al., 2023 |  | Sphalerite III |  |  | underground mine |  |  |  |  | ore material | core, polished section | core drilling, underground mine sampling | mineral separate | [5 empty] | mineralisation |  |  |  | sphalerite | [6 empty] | galena, bismuthinite, garnet, pyroxene, actinolite, chlorite, quartz, calcite, marcasite, cassiterite, stannite, argentite | thin sections, polished thin-section samples, polished blocks; back-scattered electron (BSE) imaging and energy-dispersive X-ray spectrometer (EDS) examination prior to analysis | EMPA, LA-ICPMS | JEOL JXA-8230 electron probe microanalyzer; RESOlution-LR 193 nm Ar F excimer laser ablation system coupled to an Agilent 7700x ICP-MS | Laboratory of Mineral Resources Research Center, Fuzhou University; Adelaide Microscopy, University of Adelaide | EPMA: accelerating voltage 15 kV, beam current 20 nA, beam diameter ~5 μm; X-ray mapping: accelerating voltage 20 kV, working current 50 nA, dwell time ~10 ms; LA-ICP-MS: energy density 3-3.5 J/cm², spot sizes 29-51 μm, repetition rates 5 Hz (polished thin-section) and 10 Hz (polished blocks), ~30 s background acquisition and ~40 s sample data acquisition | STDGL3 (Danyushevsky et al. 2011) and GSD-1G (USGS) for sulfides (sphalerite, chalcopyrite, pyrrhotite, pyrite, arsenopyrite); 57Fe used as internal standard for all sulfides and external standardization | 59 | [7 empty] | 9 | [19 empty] | 37 | [11 empty] | 8686 | [11 empty] | 373 | [11 empty] | 393000 | [23 empty] | 87 | [23 empty] | 6557 | [27 empty] | 4211 |  |  |  | 5 | [15 empty] | 50 | [11 empty] | 27 | [35 empty] | 4 | [7 empty] | 112 | [11 empty] | 1010 | [27 empty] | 23 | [27 empty] | 614980 | [11 empty] | CHN | Tibet
| Lawu |  | Magmatic hydrothermal | Skarn | Skarn zinc-lead-silver | Hofstra et al. 2021 (CMMI 189-type, LLM classified) | Sn-poor Zn-polymetallic skarn system | 0.92 | Excellent match across all parameters. Author explicitly classifies as 'Sn-poor Zn-polymetallic skarn system'. Deposit morphology is skarn with prograde and retrograde alteration. Host rocks include marble and metasedimentary rocks (slate, quartz schist). Ore minerals (sphalerite, galena, chalcopyrite, pyrrhotite, arsenopyrite, argentite) and gangue minerals (pyroxene, garnet, actinolite, clinozoisite, calcite) are diagnostic of skarn. Associated with Cretaceous-Paleocene calc-alkaline granitoids in continental collision setting. Mesothermal depth and Zn-Pb-Cu-Ag metal association perfectly match this deposit type. | Skarn tin ± copper ± Mo (0.06) ¦ Skarn copper (0.01) ¦ Skarn iron (0.01) ¦ Replacement zinc-lead (0.00) | Zn, Pb, Cu | In, Sn, Ag, Bi | Zn, Pb, Cu, In, Sn, Ag, Bi | Li J.D. et al., 2023 |  | Sphalerite III |  |  | underground mine |  |  |  |  | ore material | core, polished section | core drilling, underground mine sampling | mineral separate | [5 empty] | mineralisation |  |  |  | sphalerite | [6 empty] | galena, bismuthinite, garnet, pyroxene, actinolite, chlorite, quartz, calcite, marcasite, cassiterite, stannite, argentite | thin sections, polished thin-section samples, polished blocks; back-scattered electron (BSE) imaging and energy-dispersive X-ray spectrometer (EDS) examination prior to analysis | EMPA, LA-ICPMS | JEOL JXA-8230 electron probe microanalyzer; RESOlution-LR 193 nm Ar F excimer laser ablation system coupled to an Agilent 7700x ICP-MS | Laboratory of Mineral Resources Research Center, Fuzhou University; Adelaide Microscopy, University of Adelaide | EPMA: accelerating voltage 15 kV, beam current 20 nA, beam diameter ~5 μm; X-ray mapping: accelerating voltage 20 kV, working current 50 nA, dwell time ~10 ms; LA-ICP-MS: energy density 3-3.5 J/cm², spot sizes 29-51 μm, repetition rates 5 Hz (polished thin-section) and 10 Hz (polished blocks), ~30 s background acquisition and ~40 s sample data acquisition | STDGL3 (Danyushevsky et al. 2011) and GSD-1G (USGS) for sulfides (sphalerite, chalcopyrite, pyrrhotite, pyrite, arsenopyrite); 57Fe used as internal standard for all sulfides and external standardization | 49 | [7 empty] | 7 | [19 empty] | 9 | [11 empty] | 8544 | [11 empty] | 327 | [11 empty] | 384000 | [23 empty] | 62 | [23 empty] | 6455 | [27 empty] | 3399 |  |  |  | 3 | [15 empty] | 2 | [11 empty] | 10 | [35 empty] | 4 | [7 empty] | 57 | [11 empty] | 84 | [27 empty] | 2 | [27 empty] | 614140 | [11 empty] | CHN | Tibet
| Lawu |  | Magmatic hydrothermal | Skarn | Skarn zinc-lead-silver | Hofstra et al. 2021 (CMMI 189-type, LLM classified) | Sn-poor Zn-polymetallic skarn system | 0.92 | Excellent match across all parameters. Author explicitly classifies as 'Sn-poor Zn-polymetallic skarn system'. Deposit morphology is skarn with prograde and retrograde alteration. Host rocks include marble and metasedimentary rocks (slate, quartz schist). Ore minerals (sphalerite, galena, chalcopyrite, pyrrhotite, arsenopyrite, argentite) and gangue minerals (pyroxene, garnet, actinolite, clinozoisite, calcite) are diagnostic of skarn. Associated with Cretaceous-Paleocene calc-alkaline granitoids in continental collision setting. Mesothermal depth and Zn-Pb-Cu-Ag metal association perfectly match this deposit type. | Skarn tin ± copper ± Mo (0.06) ¦ Skarn copper (0.01) ¦ Skarn iron (0.01) ¦ Replacement zinc-lead (0.00) | Zn, Pb, Cu | In, Sn, Ag, Bi | Zn, Pb, Cu, In, Sn, Ag, Bi | Li J.D. et al., 2023 |  | Chalcopyrite III |  |  | underground mine |  |  |  |  | ore material | core, polished section | core drilling, underground mine sampling | mineral separate | [5 empty] | mineralisation |  |  |  | chalcopyrite | [6 empty] | galena, bismuthinite, garnet, pyroxene, actinolite, chlorite, quartz, calcite, marcasite, cassiterite, stannite, argentite | thin sections, polished thin-section samples, polished blocks; back-scattered electron (BSE) imaging and energy-dispersive X-ray spectrometer (EDS) examination prior to analysis | EMPA, LA-ICPMS | JEOL JXA-8230 electron probe microanalyzer; RESOlution-LR 193 nm Ar F excimer laser ablation system coupled to an Agilent 7700x ICP-MS | Laboratory of Mineral Resources Research Center, Fuzhou University; Adelaide Microscopy, University of Adelaide | EPMA: accelerating voltage 15 kV, beam current 20 nA, beam diameter ~5 μm; X-ray mapping: accelerating voltage 20 kV, working current 50 nA, dwell time ~10 ms; LA-ICP-MS: energy density 3-3.5 J/cm², spot sizes 29-51 μm, repetition rates 5 Hz (polished thin-section) and 10 Hz (polished blocks), ~30 s background acquisition and ~40 s sample data acquisition | STDGL3 (Danyushevsky et al. 2011) and GSD-1G (USGS) for sulfides (sphalerite, chalcopyrite, pyrrhotite, pyrite, arsenopyrite); 57Fe used as internal standard for all sulfides and external standardization | 71 | [27 empty] | 15 | [11 empty] | 9.1 | [11 empty] | 27 | [11 empty] | 349000 | [23 empty] | 7 | [7 empty] | 23 | [15 empty] | 262 | [27 empty] | 10 | [19 empty] | 26 | [11 empty] | 65 | [43 empty] | 45 | [11 empty] | 97 | [27 empty] | 18 | [27 empty] | 535000 | [11 empty] | CHN | Tibet
| Lawu |  | Magmatic hydrothermal | Skarn | Skarn zinc-lead-silver | Hofstra et al. 2021 (CMMI 189-type, LLM classified) | Sn-poor Zn-polymetallic skarn system | 0.92 | Excellent match across all parameters. Author explicitly classifies as 'Sn-poor Zn-polymetallic skarn system'. Deposit morphology is skarn with prograde and retrograde alteration. Host rocks include marble and metasedimentary rocks (slate, quartz schist). Ore minerals (sphalerite, galena, chalcopyrite, pyrrhotite, arsenopyrite, argentite) and gangue minerals (pyroxene, garnet, actinolite, clinozoisite, calcite) are diagnostic of skarn. Associated with Cretaceous-Paleocene calc-alkaline granitoids in continental collision setting. Mesothermal depth and Zn-Pb-Cu-Ag metal association perfectly match this deposit type. | Skarn tin ± copper ± Mo (0.06) ¦ Skarn copper (0.01) ¦ Skarn iron (0.01) ¦ Replacement zinc-lead (0.00) | Zn, Pb, Cu | In, Sn, Ag, Bi | Zn, Pb, Cu, In, Sn, Ag, Bi | Li J.D. et al., 2023 |  | Chalcopyrite III |  |  | underground mine |  |  |  |  | ore material | core, polished section | core drilling, underground mine sampling | mineral separate | [5 empty] | mineralisation |  |  |  | chalcopyrite | [6 empty] | galena, bismuthinite, garnet, pyroxene, actinolite, chlorite, quartz, calcite, marcasite, cassiterite, stannite, argentite | thin sections, polished thin-section samples, polished blocks; back-scattered electron (BSE) imaging and energy-dispersive X-ray spectrometer (EDS) examination prior to analysis | EMPA, LA-ICPMS | JEOL JXA-8230 electron probe microanalyzer; RESOlution-LR 193 nm Ar F excimer laser ablation system coupled to an Agilent 7700x ICP-MS | Laboratory of Mineral Resources Research Center, Fuzhou University; Adelaide Microscopy, University of Adelaide | EPMA: accelerating voltage 15 kV, beam current 20 nA, beam diameter ~5 μm; X-ray mapping: accelerating voltage 20 kV, working current 50 nA, dwell time ~10 ms; LA-ICP-MS: energy density 3-3.5 J/cm², spot sizes 29-51 μm, repetition rates 5 Hz (polished thin-section) and 10 Hz (polished blocks), ~30 s background acquisition and ~40 s sample data acquisition | STDGL3 (Danyushevsky et al. 2011) and GSD-1G (USGS) for sulfides (sphalerite, chalcopyrite, pyrrhotite, pyrite, arsenopyrite); 57Fe used as internal standard for all sulfides and external standardization | 105 | [7 empty] | 7 | [19 empty] | 21 | [11 empty] | 20 | [11 empty] | 43 | [11 empty] | 380000 | [23 empty] | 16 | [7 empty] | 23 | [15 empty] | 3400 | [27 empty] | 28 | [19 empty] | 36 | [11 empty] | 52 | [35 empty] | 12 | [7 empty] | 135 | [11 empty] | 1559 | [27 empty] | 18 | [27 empty] | 822000 | [11 empty] | CHN | Tibet
| Lawu |  | Magmatic hydrothermal | Skarn | Skarn zinc-lead-silver | Hofstra et al. 2021 (CMMI 189-type, LLM classified) | Sn-poor Zn-polymetallic skarn system | 0.92 | Excellent match across all parameters. Author explicitly classifies as 'Sn-poor Zn-polymetallic skarn system'. Deposit morphology is skarn with prograde and retrograde alteration. Host rocks include marble and metasedimentary rocks (slate, quartz schist). Ore minerals (sphalerite, galena, chalcopyrite, pyrrhotite, arsenopyrite, argentite) and gangue minerals (pyroxene, garnet, actinolite, clinozoisite, calcite) are diagnostic of skarn. Associated with Cretaceous-Paleocene calc-alkaline granitoids in continental collision setting. Mesothermal depth and Zn-Pb-Cu-Ag metal association perfectly match this deposit type. | Skarn tin ± copper ± Mo (0.06) ¦ Skarn copper (0.01) ¦ Skarn iron (0.01) ¦ Replacement zinc-lead (0.00) | Zn, Pb, Cu | In, Sn, Ag, Bi | Zn, Pb, Cu, In, Sn, Ag, Bi | Li J.D. et al., 2023 |  | Chalcopyrite III |  |  | underground mine |  |  |  |  | ore material | core, polished section | core drilling, underground mine sampling | mineral separate | [5 empty] | mineralisation |  |  |  | chalcopyrite | [6 empty] | galena, bismuthinite, garnet, pyroxene, actinolite, chlorite, quartz, calcite, marcasite, cassiterite, stannite, argentite | thin sections, polished thin-section samples, polished blocks; back-scattered electron (BSE) imaging and energy-dispersive X-ray spectrometer (EDS) examination prior to analysis | EMPA, LA-ICPMS | JEOL JXA-8230 electron probe microanalyzer; RESOlution-LR 193 nm Ar F excimer laser ablation system coupled to an Agilent 7700x ICP-MS | Laboratory of Mineral Resources Research Center, Fuzhou University; Adelaide Microscopy, University of Adelaide | EPMA: accelerating voltage 15 kV, beam current 20 nA, beam diameter ~5 μm; X-ray mapping: accelerating voltage 20 kV, working current 50 nA, dwell time ~10 ms; LA-ICP-MS: energy density 3-3.5 J/cm², spot sizes 29-51 μm, repetition rates 5 Hz (polished thin-section) and 10 Hz (polished blocks), ~30 s background acquisition and ~40 s sample data acquisition | STDGL3 (Danyushevsky et al. 2011) and GSD-1G (USGS) for sulfides (sphalerite, chalcopyrite, pyrrhotite, pyrite, arsenopyrite); 57Fe used as internal standard for all sulfides and external standardization | 52 | [7 empty] | 2 | [19 empty] | 13 | [11 empty] | 15 | [11 empty] | 38 | [11 empty] | 369810 | [23 empty] | 10 | [7 empty] | 21 | [15 empty] | 3001 | [27 empty] | 18 | [19 empty] | 31 | [11 empty] | 13 | [35 empty] | 7 | [7 empty] | 83 | [11 empty] | 536 | [27 empty] | 3 | [27 empty] | 643000 | [11 empty] | CHN | Tibet
| Lawu |  | Magmatic hydrothermal | Skarn | Skarn zinc-lead-silver | Hofstra et al. 2021 (CMMI 189-type, LLM classified) | Sn-poor Zn-polymetallic skarn system | 0.92 | Excellent match across all parameters. Author explicitly classifies as 'Sn-poor Zn-polymetallic skarn system'. Deposit morphology is skarn with prograde and retrograde alteration. Host rocks include marble and metasedimentary rocks (slate, quartz schist). Ore minerals (sphalerite, galena, chalcopyrite, pyrrhotite, arsenopyrite, argentite) and gangue minerals (pyroxene, garnet, actinolite, clinozoisite, calcite) are diagnostic of skarn. Associated with Cretaceous-Paleocene calc-alkaline granitoids in continental collision setting. Mesothermal depth and Zn-Pb-Cu-Ag metal association perfectly match this deposit type. | Skarn tin ± copper ± Mo (0.06) ¦ Skarn copper (0.01) ¦ Skarn iron (0.01) ¦ Replacement zinc-lead (0.00) | Zn, Pb, Cu | In, Sn, Ag, Bi | Zn, Pb, Cu, In, Sn, Ag, Bi | Li J.D. et al., 2023 |  | Pyrrhotite III |  |  | underground mine |  |  |  |  | ore material | core, polished section | core drilling, underground mine sampling | mineral separate | [5 empty] | mineralisation |  |  |  | pyrrhotite | [6 empty] | galena, bismuthinite, garnet, pyroxene, actinolite, chlorite, quartz, calcite, marcasite, cassiterite, stannite, argentite | thin sections, polished thin-section samples, polished blocks; back-scattered electron (BSE) imaging and energy-dispersive X-ray spectrometer (EDS) examination prior to analysis | EMPA, LA-ICPMS | JEOL JXA-8230 electron probe microanalyzer; RESOlution-LR 193 nm Ar F excimer laser ablation system coupled to an Agilent 7700x ICP-MS | Laboratory of Mineral Resources Research Center, Fuzhou University; Adelaide Microscopy, University of Adelaide | EPMA: accelerating voltage 15 kV, beam current 20 nA, beam diameter ~5 μm; X-ray mapping: accelerating voltage 20 kV, working current 50 nA, dwell time ~10 ms; LA-ICP-MS: energy density 3-3.5 J/cm², spot sizes 29-51 μm, repetition rates 5 Hz (polished thin-section) and 10 Hz (polished blocks), ~30 s background acquisition and ~40 s sample data acquisition | STDGL3 (Danyushevsky et al. 2011) and GSD-1G (USGS) for sulfides (sphalerite, chalcopyrite, pyrrhotite, pyrite, arsenopyrite); 57Fe used as internal standard for all sulfides and external standardization | 23 | [27 empty] | 99 | [23 empty] | 845 | [87 empty] | 82 | [19 empty] | 536 | [11 empty] | 42 | [43 empty] | 23 | [11 empty] | 1 | [27 empty] | 24 | [27 empty] | 4.7 | [11 empty] | CHN | Tibet
| Lawu |  | Magmatic hydrothermal | Skarn | Skarn zinc-lead-silver | Hofstra et al. 2021 (CMMI 189-type, LLM classified) | Sn-poor Zn-polymetallic skarn system | 0.92 | Excellent match across all parameters. Author explicitly classifies as 'Sn-poor Zn-polymetallic skarn system'. Deposit morphology is skarn with prograde and retrograde alteration. Host rocks include marble and metasedimentary rocks (slate, quartz schist). Ore minerals (sphalerite, galena, chalcopyrite, pyrrhotite, arsenopyrite, argentite) and gangue minerals (pyroxene, garnet, actinolite, clinozoisite, calcite) are diagnostic of skarn. Associated with Cretaceous-Paleocene calc-alkaline granitoids in continental collision setting. Mesothermal depth and Zn-Pb-Cu-Ag metal association perfectly match this deposit type. | Skarn tin ± copper ± Mo (0.06) ¦ Skarn copper (0.01) ¦ Skarn iron (0.01) ¦ Replacement zinc-lead (0.00) | Zn, Pb, Cu | In, Sn, Ag, Bi | Zn, Pb, Cu, In, Sn, Ag, Bi | Li J.D. et al., 2023 |  | Pyrrhotite III |  |  | underground mine |  |  |  |  | ore material | core, polished section | core drilling, underground mine sampling | mineral separate | [5 empty] | mineralisation |  |  |  | pyrrhotite | [6 empty] | galena, bismuthinite, garnet, pyroxene, actinolite, chlorite, quartz, calcite, marcasite, cassiterite, stannite, argentite | thin sections, polished thin-section samples, polished blocks; back-scattered electron (BSE) imaging and energy-dispersive X-ray spectrometer (EDS) examination prior to analysis | EMPA, LA-ICPMS | JEOL JXA-8230 electron probe microanalyzer; RESOlution-LR 193 nm Ar F excimer laser ablation system coupled to an Agilent 7700x ICP-MS | Laboratory of Mineral Resources Research Center, Fuzhou University; Adelaide Microscopy, University of Adelaide | EPMA: accelerating voltage 15 kV, beam current 20 nA, beam diameter ~5 μm; X-ray mapping: accelerating voltage 20 kV, working current 50 nA, dwell time ~10 ms; LA-ICP-MS: energy density 3-3.5 J/cm², spot sizes 29-51 μm, repetition rates 5 Hz (polished thin-section) and 10 Hz (polished blocks), ~30 s background acquisition and ~40 s sample data acquisition | STDGL3 (Danyushevsky et al. 2011) and GSD-1G (USGS) for sulfides (sphalerite, chalcopyrite, pyrrhotite, pyrite, arsenopyrite); 57Fe used as internal standard for all sulfides and external standardization | 17 | [7 empty] | 28 | [19 empty] | 99 | [11 empty] | 7.6 | [11 empty] | 1012 | [11 empty] | 6.3 | [23 empty] | 48 | [7 empty] | 81 | [15 empty] | 6.3 | [27 empty] | 22 | [19 empty] | 876 | [47 empty] | 78 | [7 empty] | 129 | [11 empty] | 39 | [27 empty] | 24 | [27 empty] | 8.5 | [11 empty] | CHN | Tibet
| Lawu |  | Magmatic hydrothermal | Skarn | Skarn zinc-lead-silver | Hofstra et al. 2021 (CMMI 189-type, LLM classified) | Sn-poor Zn-polymetallic skarn system | 0.92 | Excellent match across all parameters. Author explicitly classifies as 'Sn-poor Zn-polymetallic skarn system'. Deposit morphology is skarn with prograde and retrograde alteration. Host rocks include marble and metasedimentary rocks (slate, quartz schist). Ore minerals (sphalerite, galena, chalcopyrite, pyrrhotite, arsenopyrite, argentite) and gangue minerals (pyroxene, garnet, actinolite, clinozoisite, calcite) are diagnostic of skarn. Associated with Cretaceous-Paleocene calc-alkaline granitoids in continental collision setting. Mesothermal depth and Zn-Pb-Cu-Ag metal association perfectly match this deposit type. | Skarn tin ± copper ± Mo (0.06) ¦ Skarn copper (0.01) ¦ Skarn iron (0.01) ¦ Replacement zinc-lead (0.00) | Zn, Pb, Cu | In, Sn, Ag, Bi | Zn, Pb, Cu, In, Sn, Ag, Bi | Li J.D. et al., 2023 |  | Pyrrhotite III |  |  | underground mine |  |  |  |  | ore material | core, polished section | core drilling, underground mine sampling | mineral separate | [5 empty] | mineralisation |  |  |  | pyrrhotite | [6 empty] | galena, bismuthinite, garnet, pyroxene, actinolite, chlorite, quartz, calcite, marcasite, cassiterite, stannite, argentite | thin sections, polished thin-section samples, polished blocks; back-scattered electron (BSE) imaging and energy-dispersive X-ray spectrometer (EDS) examination prior to analysis | EMPA, LA-ICPMS | JEOL JXA-8230 electron probe microanalyzer; RESOlution-LR 193 nm Ar F excimer laser ablation system coupled to an Agilent 7700x ICP-MS | Laboratory of Mineral Resources Research Center, Fuzhou University; Adelaide Microscopy, University of Adelaide | EPMA: accelerating voltage 15 kV, beam current 20 nA, beam diameter ~5 μm; X-ray mapping: accelerating voltage 20 kV, working current 50 nA, dwell time ~10 ms; LA-ICP-MS: energy density 3-3.5 J/cm², spot sizes 29-51 μm, repetition rates 5 Hz (polished thin-section) and 10 Hz (polished blocks), ~30 s background acquisition and ~40 s sample data acquisition | STDGL3 (Danyushevsky et al. 2011) and GSD-1G (USGS) for sulfides (sphalerite, chalcopyrite, pyrrhotite, pyrite, arsenopyrite); 57Fe used as internal standard for all sulfides and external standardization | 8.8 | [7 empty] | 5 | [19 empty] | 72 | [11 empty] | 1.4 | [11 empty] | 934 | [11 empty] | 1.5 | [23 empty] | 9 | [7 empty] | 70 | [15 empty] | 2 | [27 empty] | 6 | [19 empty] | 702 | [47 empty] | 28 | [7 empty] | 57 | [11 empty] | 12 | [27 empty] | 2 | [27 empty] | 3.5 | [11 empty] | CHN | Tibet
| Lawu |  | Magmatic hydrothermal | Skarn | Skarn zinc-lead-silver | Hofstra et al. 2021 (CMMI 189-type, LLM classified) | Sn-poor Zn-polymetallic skarn system | 0.92 | Excellent match across all parameters. Author explicitly classifies as 'Sn-poor Zn-polymetallic skarn system'. Deposit morphology is skarn with prograde and retrograde alteration. Host rocks include marble and metasedimentary rocks (slate, quartz schist). Ore minerals (sphalerite, galena, chalcopyrite, pyrrhotite, arsenopyrite, argentite) and gangue minerals (pyroxene, garnet, actinolite, clinozoisite, calcite) are diagnostic of skarn. Associated with Cretaceous-Paleocene calc-alkaline granitoids in continental collision setting. Mesothermal depth and Zn-Pb-Cu-Ag metal association perfectly match this deposit type. | Skarn tin ± copper ± Mo (0.06) ¦ Skarn copper (0.01) ¦ Skarn iron (0.01) ¦ Replacement zinc-lead (0.00) | Zn, Pb, Cu | In, Sn, Ag, Bi | Zn, Pb, Cu, In, Sn, Ag, Bi | Li J.D. et al., 2023 |  | Sphalerite IV |  |  | underground mine |  |  |  |  | ore material | core, polished section | core drilling, underground mine sampling | mineral separate | [5 empty] | mineralisation |  |  |  | sphalerite | [6 empty] | galena, bismuthinite, garnet, pyroxene, actinolite, chlorite, quartz, calcite, marcasite, cassiterite, stannite, argentite | thin sections, polished thin-section samples, polished blocks; back-scattered electron (BSE) imaging and energy-dispersive X-ray spectrometer (EDS) examination prior to analysis | EMPA, LA-ICPMS | JEOL JXA-8230 electron probe microanalyzer; RESOlution-LR 193 nm Ar F excimer laser ablation system coupled to an Agilent 7700x ICP-MS | Laboratory of Mineral Resources Research Center, Fuzhou University; Adelaide Microscopy, University of Adelaide | EPMA: accelerating voltage 15 kV, beam current 20 nA, beam diameter ~5 μm; X-ray mapping: accelerating voltage 20 kV, working current 50 nA, dwell time ~10 ms; LA-ICP-MS: energy density 3-3.5 J/cm², spot sizes 29-51 μm, repetition rates 5 Hz (polished thin-section) and 10 Hz (polished blocks), ~30 s background acquisition and ~40 s sample data acquisition | STDGL3 (Danyushevsky et al. 2011) and GSD-1G (USGS) for sulfides (sphalerite, chalcopyrite, pyrrhotite, pyrite, arsenopyrite); 57Fe used as internal standard for all sulfides and external standardization | 2 | [39 empty] | 8359 | [11 empty] | 301 | [11 empty] | 31000 | [23 empty] | 93 | [23 empty] | 199 | [27 empty] | 1949 | [19 empty] | 16 | [11 empty] | 6 | [43 empty] | 164 | [11 empty] | 43 | [27 empty] | 5 | [27 empty] | 590780 | [11 empty] | CHN | Tibet
| Lawu |  | Magmatic hydrothermal | Skarn | Skarn zinc-lead-silver | Hofstra et al. 2021 (CMMI 189-type, LLM classified) | Sn-poor Zn-polymetallic skarn system | 0.92 | Excellent match across all parameters. Author explicitly classifies as 'Sn-poor Zn-polymetallic skarn system'. Deposit morphology is skarn with prograde and retrograde alteration. Host rocks include marble and metasedimentary rocks (slate, quartz schist). Ore minerals (sphalerite, galena, chalcopyrite, pyrrhotite, arsenopyrite, argentite) and gangue minerals (pyroxene, garnet, actinolite, clinozoisite, calcite) are diagnostic of skarn. Associated with Cretaceous-Paleocene calc-alkaline granitoids in continental collision setting. Mesothermal depth and Zn-Pb-Cu-Ag metal association perfectly match this deposit type. | Skarn tin ± copper ± Mo (0.06) ¦ Skarn copper (0.01) ¦ Skarn iron (0.01) ¦ Replacement zinc-lead (0.00) | Zn, Pb, Cu | In, Sn, Ag, Bi | Zn, Pb, Cu, In, Sn, Ag, Bi | Li J.D. et al., 2023 |  | Sphalerite IV |  |  | underground mine |  |  |  |  | ore material | core, polished section | core drilling, underground mine sampling | mineral separate | [5 empty] | mineralisation |  |  |  | sphalerite | [6 empty] | galena, bismuthinite, garnet, pyroxene, actinolite, chlorite, quartz, calcite, marcasite, cassiterite, stannite, argentite | thin sections, polished thin-section samples, polished blocks; back-scattered electron (BSE) imaging and energy-dispersive X-ray spectrometer (EDS) examination prior to analysis | EMPA, LA-ICPMS | JEOL JXA-8230 electron probe microanalyzer; RESOlution-LR 193 nm Ar F excimer laser ablation system coupled to an Agilent 7700x ICP-MS | Laboratory of Mineral Resources Research Center, Fuzhou University; Adelaide Microscopy, University of Adelaide | EPMA: accelerating voltage 15 kV, beam current 20 nA, beam diameter ~5 μm; X-ray mapping: accelerating voltage 20 kV, working current 50 nA, dwell time ~10 ms; LA-ICP-MS: energy density 3-3.5 J/cm², spot sizes 29-51 μm, repetition rates 5 Hz (polished thin-section) and 10 Hz (polished blocks), ~30 s background acquisition and ~40 s sample data acquisition | STDGL3 (Danyushevsky et al. 2011) and GSD-1G (USGS) for sulfides (sphalerite, chalcopyrite, pyrrhotite, pyrite, arsenopyrite); 57Fe used as internal standard for all sulfides and external standardization | 9 | [7 empty] | 32 | [31 empty] | 1518 | [11 empty] | 607 | [11 empty] | 61000 | [23 empty] | 197 | [23 empty] | 3737 | [27 empty] | 2509 |  |  |  | 3 | [15 empty] | 4.9 | [11 empty] | 14 | [35 empty] | 41 | [7 empty] | 188 | [11 empty] | 85 | [27 empty] | 59 | [27 empty] | 606150 | [11 empty] | CHN | Tibet
| Lawu |  | Magmatic hydrothermal | Skarn | Skarn zinc-lead-silver | Hofstra et al. 2021 (CMMI 189-type, LLM classified) | Sn-poor Zn-polymetallic skarn system | 0.92 | Excellent match across all parameters. Author explicitly classifies as 'Sn-poor Zn-polymetallic skarn system'. Deposit morphology is skarn with prograde and retrograde alteration. Host rocks include marble and metasedimentary rocks (slate, quartz schist). Ore minerals (sphalerite, galena, chalcopyrite, pyrrhotite, arsenopyrite, argentite) and gangue minerals (pyroxene, garnet, actinolite, clinozoisite, calcite) are diagnostic of skarn. Associated with Cretaceous-Paleocene calc-alkaline granitoids in continental collision setting. Mesothermal depth and Zn-Pb-Cu-Ag metal association perfectly match this deposit type. | Skarn tin ± copper ± Mo (0.06) ¦ Skarn copper (0.01) ¦ Skarn iron (0.01) ¦ Replacement zinc-lead (0.00) | Zn, Pb, Cu | In, Sn, Ag, Bi | Zn, Pb, Cu, In, Sn, Ag, Bi | Li J.D. et al., 2023 |  | Sphalerite IV |  |  | underground mine |  |  |  |  | ore material | core, polished section | core drilling, underground mine sampling | mineral separate | [5 empty] | mineralisation |  |  |  | sphalerite | [6 empty] | galena, bismuthinite, garnet, pyroxene, actinolite, chlorite, quartz, calcite, marcasite, cassiterite, stannite, argentite | thin sections, polished thin-section samples, polished blocks; back-scattered electron (BSE) imaging and energy-dispersive X-ray spectrometer (EDS) examination prior to analysis | EMPA, LA-ICPMS | JEOL JXA-8230 electron probe microanalyzer; RESOlution-LR 193 nm Ar F excimer laser ablation system coupled to an Agilent 7700x ICP-MS | Laboratory of Mineral Resources Research Center, Fuzhou University; Adelaide Microscopy, University of Adelaide | EPMA: accelerating voltage 15 kV, beam current 20 nA, beam diameter ~5 μm; X-ray mapping: accelerating voltage 20 kV, working current 50 nA, dwell time ~10 ms; LA-ICP-MS: energy density 3-3.5 J/cm², spot sizes 29-51 μm, repetition rates 5 Hz (polished thin-section) and 10 Hz (polished blocks), ~30 s background acquisition and ~40 s sample data acquisition | STDGL3 (Danyushevsky et al. 2011) and GSD-1G (USGS) for sulfides (sphalerite, chalcopyrite, pyrrhotite, pyrite, arsenopyrite); 57Fe used as internal standard for all sulfides and external standardization | 1 | [7 empty] | 19 | [31 empty] | 9041 | [11 empty] | 510 | [11 empty] | 43000 | [23 empty] | 18 | [23 empty] | 2838 | [27 empty] | 2274 | [19 empty] | 8 | [11 empty] | 29 | [35 empty] | 8 | [7 empty] | 180 | [11 empty] | 31 | [27 empty] | 24 | [27 empty] | 597656 | [11 empty] | CHN | Tibet
| Lawu |  | Magmatic hydrothermal | Skarn | Skarn zinc-lead-silver | Hofstra et al. 2021 (CMMI 189-type, LLM classified) | Sn-poor Zn-polymetallic skarn system | 0.92 | Excellent match across all parameters. Author explicitly classifies as 'Sn-poor Zn-polymetallic skarn system'. Deposit morphology is skarn with prograde and retrograde alteration. Host rocks include marble and metasedimentary rocks (slate, quartz schist). Ore minerals (sphalerite, galena, chalcopyrite, pyrrhotite, arsenopyrite, argentite) and gangue minerals (pyroxene, garnet, actinolite, clinozoisite, calcite) are diagnostic of skarn. Associated with Cretaceous-Paleocene calc-alkaline granitoids in continental collision setting. Mesothermal depth and Zn-Pb-Cu-Ag metal association perfectly match this deposit type. | Skarn tin ± copper ± Mo (0.06) ¦ Skarn copper (0.01) ¦ Skarn iron (0.01) ¦ Replacement zinc-lead (0.00) | Zn, Pb, Cu | In, Sn, Ag, Bi | Zn, Pb, Cu, In, Sn, Ag, Bi | Li J.D. et al., 2023 |  | Chalcopyrite IV |  |  | underground mine |  |  |  |  | ore material | core, polished section | core drilling, underground mine sampling | mineral separate | [5 empty] | mineralisation |  |  |  | chalcopyrite | [6 empty] | galena, bismuthinite, garnet, pyroxene, actinolite, chlorite, quartz, calcite, marcasite, cassiterite, stannite, argentite | thin sections, polished thin-section samples, polished blocks; back-scattered electron (BSE) imaging and energy-dispersive X-ray spectrometer (EDS) examination prior to analysis | EMPA, LA-ICPMS | JEOL JXA-8230 electron probe microanalyzer; RESOlution-LR 193 nm Ar F excimer laser ablation system coupled to an Agilent 7700x ICP-MS | Laboratory of Mineral Resources Research Center, Fuzhou University; Adelaide Microscopy, University of Adelaide | EPMA: accelerating voltage 15 kV, beam current 20 nA, beam diameter ~5 μm; X-ray mapping: accelerating voltage 20 kV, working current 50 nA, dwell time ~10 ms; LA-ICP-MS: energy density 3-3.5 J/cm², spot sizes 29-51 μm, repetition rates 5 Hz (polished thin-section) and 10 Hz (polished blocks), ~30 s background acquisition and ~40 s sample data acquisition | STDGL3 (Danyushevsky et al. 2011) and GSD-1G (USGS) for sulfides (sphalerite, chalcopyrite, pyrrhotite, pyrite, arsenopyrite); 57Fe used as internal standard for all sulfides and external standardization | 76 | [27 empty] | 20 | [11 empty] | 4.4 | [11 empty] | 16 | [11 empty] | 314000 | [23 empty] | 14 | [23 empty] | 5 | [27 empty] | 11 | [19 empty] | 12 | [11 empty] | 18 | [35 empty] | 5 | [7 empty] | 156 | [11 empty] | 241 | [55 empty] | 462000 | [11 empty] | CHN | Tibet
| Lawu |  | Magmatic hydrothermal | Skarn | Skarn zinc-lead-silver | Hofstra et al. 2021 (CMMI 189-type, LLM classified) | Sn-poor Zn-polymetallic skarn system | 0.92 | Excellent match across all parameters. Author explicitly classifies as 'Sn-poor Zn-polymetallic skarn system'. Deposit morphology is skarn with prograde and retrograde alteration. Host rocks include marble and metasedimentary rocks (slate, quartz schist). Ore minerals (sphalerite, galena, chalcopyrite, pyrrhotite, arsenopyrite, argentite) and gangue minerals (pyroxene, garnet, actinolite, clinozoisite, calcite) are diagnostic of skarn. Associated with Cretaceous-Paleocene calc-alkaline granitoids in continental collision setting. Mesothermal depth and Zn-Pb-Cu-Ag metal association perfectly match this deposit type. | Skarn tin ± copper ± Mo (0.06) ¦ Skarn copper (0.01) ¦ Skarn iron (0.01) ¦ Replacement zinc-lead (0.00) | Zn, Pb, Cu | In, Sn, Ag, Bi | Zn, Pb, Cu, In, Sn, Ag, Bi | Li J.D. et al., 2023 |  | Chalcopyrite IV |  |  | underground mine |  |  |  |  | ore material | core, polished section | core drilling, underground mine sampling | mineral separate | [5 empty] | mineralisation |  |  |  | chalcopyrite | [6 empty] | galena, bismuthinite, garnet, pyroxene, actinolite, chlorite, quartz, calcite, marcasite, cassiterite, stannite, argentite | thin sections, polished thin-section samples, polished blocks; back-scattered electron (BSE) imaging and energy-dispersive X-ray spectrometer (EDS) examination prior to analysis | EMPA, LA-ICPMS | JEOL JXA-8230 electron probe microanalyzer; RESOlution-LR 193 nm Ar F excimer laser ablation system coupled to an Agilent 7700x ICP-MS | Laboratory of Mineral Resources Research Center, Fuzhou University; Adelaide Microscopy, University of Adelaide | EPMA: accelerating voltage 15 kV, beam current 20 nA, beam diameter ~5 μm; X-ray mapping: accelerating voltage 20 kV, working current 50 nA, dwell time ~10 ms; LA-ICP-MS: energy density 3-3.5 J/cm², spot sizes 29-51 μm, repetition rates 5 Hz (polished thin-section) and 10 Hz (polished blocks), ~30 s background acquisition and ~40 s sample data acquisition | STDGL3 (Danyushevsky et al. 2011) and GSD-1G (USGS) for sulfides (sphalerite, chalcopyrite, pyrrhotite, pyrite, arsenopyrite); 57Fe used as internal standard for all sulfides and external standardization | 124 | [7 empty] | 2.8 | [19 empty] | 55 | [11 empty] | 11 | [11 empty] | 53 | [11 empty] | 384000 | [23 empty] | 30 | [7 empty] | 10 | [15 empty] | 3 | [27 empty] | 11 |  |  |  | 14 | [15 empty] | 33 | [11 empty] | 97 | [35 empty] | 41 | [7 empty] | 265 | [11 empty] | 482 | [27 empty] | 23 | [27 empty] | 781000 | [11 empty] | CHN | Tibet
| Lawu |  | Magmatic hydrothermal | Skarn | Skarn zinc-lead-silver | Hofstra et al. 2021 (CMMI 189-type, LLM classified) | Sn-poor Zn-polymetallic skarn system | 0.92 | Excellent match across all parameters. Author explicitly classifies as 'Sn-poor Zn-polymetallic skarn system'. Deposit morphology is skarn with prograde and retrograde alteration. Host rocks include marble and metasedimentary rocks (slate, quartz schist). Ore minerals (sphalerite, galena, chalcopyrite, pyrrhotite, arsenopyrite, argentite) and gangue minerals (pyroxene, garnet, actinolite, clinozoisite, calcite) are diagnostic of skarn. Associated with Cretaceous-Paleocene calc-alkaline granitoids in continental collision setting. Mesothermal depth and Zn-Pb-Cu-Ag metal association perfectly match this deposit type. | Skarn tin ± copper ± Mo (0.06) ¦ Skarn copper (0.01) ¦ Skarn iron (0.01) ¦ Replacement zinc-lead (0.00) | Zn, Pb, Cu | In, Sn, Ag, Bi | Zn, Pb, Cu, In, Sn, Ag, Bi | Li J.D. et al., 2023 |  | Chalcopyrite IV |  |  | underground mine |  |  |  |  | ore material | core, polished section | core drilling, underground mine sampling | mineral separate | [5 empty] | mineralisation |  |  |  | chalcopyrite | [6 empty] | galena, bismuthinite, garnet, pyroxene, actinolite, chlorite, quartz, calcite, marcasite, cassiterite, stannite, argentite | thin sections, polished thin-section samples, polished blocks; back-scattered electron (BSE) imaging and energy-dispersive X-ray spectrometer (EDS) examination prior to analysis | EMPA, LA-ICPMS | JEOL JXA-8230 electron probe microanalyzer; RESOlution-LR 193 nm Ar F excimer laser ablation system coupled to an Agilent 7700x ICP-MS | Laboratory of Mineral Resources Research Center, Fuzhou University; Adelaide Microscopy, University of Adelaide | EPMA: accelerating voltage 15 kV, beam current 20 nA, beam diameter ~5 μm; X-ray mapping: accelerating voltage 20 kV, working current 50 nA, dwell time ~10 ms; LA-ICP-MS: energy density 3-3.5 J/cm², spot sizes 29-51 μm, repetition rates 5 Hz (polished thin-section) and 10 Hz (polished blocks), ~30 s background acquisition and ~40 s sample data acquisition | STDGL3 (Danyushevsky et al. 2011) and GSD-1G (USGS) for sulfides (sphalerite, chalcopyrite, pyrrhotite, pyrite, arsenopyrite); 57Fe used as internal standard for all sulfides and external standardization | 75 | [7 empty] | 1 | [19 empty] | 37 | [11 empty] | 7.6 | [11 empty] | 28 | [11 empty] | 361146 | [23 empty] | 18 | [7 empty] | 5 | [15 empty] | 9.4 | [27 empty] | 3.2 |  |  |  | 6 | [15 empty] | 24 | [11 empty] | 41 | [35 empty] | 17 | [7 empty] | 205 | [11 empty] | 344 | [27 empty] | 6 | [27 empty] | 606000 | [11 empty] | CHN | Tibet
| Lawu |  | Magmatic hydrothermal | Skarn | Skarn zinc-lead-silver | Hofstra et al. 2021 (CMMI 189-type, LLM classified) | Sn-poor Zn-polymetallic skarn system | 0.92 | Excellent match across all parameters. Author explicitly classifies as 'Sn-poor Zn-polymetallic skarn system'. Deposit morphology is skarn with prograde and retrograde alteration. Host rocks include marble and metasedimentary rocks (slate, quartz schist). Ore minerals (sphalerite, galena, chalcopyrite, pyrrhotite, arsenopyrite, argentite) and gangue minerals (pyroxene, garnet, actinolite, clinozoisite, calcite) are diagnostic of skarn. Associated with Cretaceous-Paleocene calc-alkaline granitoids in continental collision setting. Mesothermal depth and Zn-Pb-Cu-Ag metal association perfectly match this deposit type. | Skarn tin ± copper ± Mo (0.06) ¦ Skarn copper (0.01) ¦ Skarn iron (0.01) ¦ Replacement zinc-lead (0.00) | Zn, Pb, Cu | In, Sn, Ag, Bi | Zn, Pb, Cu, In, Sn, Ag, Bi | Li J.D. et al., 2023 |  | Associated pyrite |  |  | underground mine |  |  |  |  | ore material | core, polished section | core drilling, underground mine sampling | mineral separate | [5 empty] | mineralisation |  |  |  | pyrite | [6 empty] | galena, bismuthinite, garnet, pyroxene, actinolite, chlorite, quartz, calcite, marcasite, cassiterite, stannite, argentite | thin sections, polished thin-section samples, polished blocks; back-scattered electron (BSE) imaging and energy-dispersive X-ray spectrometer (EDS) examination prior to analysis | EMPA, LA-ICPMS | JEOL JXA-8230 electron probe microanalyzer; RESOlution-LR 193 nm Ar F excimer laser ablation system coupled to an Agilent 7700x ICP-MS | Laboratory of Mineral Resources Research Center, Fuzhou University; Adelaide Microscopy, University of Adelaide | EPMA: accelerating voltage 15 kV, beam current 20 nA, beam diameter ~5 μm; X-ray mapping: accelerating voltage 20 kV, working current 50 nA, dwell time ~10 ms; LA-ICP-MS: energy density 3-3.5 J/cm², spot sizes 29-51 μm, repetition rates 5 Hz (polished thin-section) and 10 Hz (polished blocks), ~30 s background acquisition and ~40 s sample data acquisition | STDGL3 (Danyushevsky et al. 2011) and GSD-1G (USGS) for sulfides (sphalerite, chalcopyrite, pyrrhotite, pyrite, arsenopyrite); 57Fe used as internal standard for all sulfides and external standardization | 1.8 | [7 empty] | 35 | [43 empty] | 12 | [11 empty] | 1.8 | [95 empty] | 1606 | [47 empty] | 20 | [19 empty] | 23 | [55 empty] | 1.3 | [11 empty] | CHN | Tibet
| Lawu |  | Magmatic hydrothermal | Skarn | Skarn zinc-lead-silver | Hofstra et al. 2021 (CMMI 189-type, LLM classified) | Sn-poor Zn-polymetallic skarn system | 0.92 | Excellent match across all parameters. Author explicitly classifies as 'Sn-poor Zn-polymetallic skarn system'. Deposit morphology is skarn with prograde and retrograde alteration. Host rocks include marble and metasedimentary rocks (slate, quartz schist). Ore minerals (sphalerite, galena, chalcopyrite, pyrrhotite, arsenopyrite, argentite) and gangue minerals (pyroxene, garnet, actinolite, clinozoisite, calcite) are diagnostic of skarn. Associated with Cretaceous-Paleocene calc-alkaline granitoids in continental collision setting. Mesothermal depth and Zn-Pb-Cu-Ag metal association perfectly match this deposit type. | Skarn tin ± copper ± Mo (0.06) ¦ Skarn copper (0.01) ¦ Skarn iron (0.01) ¦ Replacement zinc-lead (0.00) | Zn, Pb, Cu | In, Sn, Ag, Bi | Zn, Pb, Cu, In, Sn, Ag, Bi | Li J.D. et al., 2023 |  | Associated pyrite |  |  | underground mine |  |  |  |  | ore material | core, polished section | core drilling, underground mine sampling | mineral separate | [5 empty] | mineralisation |  |  |  | pyrite | [6 empty] | galena, bismuthinite, garnet, pyroxene, actinolite, chlorite, quartz, calcite, marcasite, cassiterite, stannite, argentite | thin sections, polished thin-section samples, polished blocks; back-scattered electron (BSE) imaging and energy-dispersive X-ray spectrometer (EDS) examination prior to analysis | EMPA, LA-ICPMS | JEOL JXA-8230 electron probe microanalyzer; RESOlution-LR 193 nm Ar F excimer laser ablation system coupled to an Agilent 7700x ICP-MS | Laboratory of Mineral Resources Research Center, Fuzhou University; Adelaide Microscopy, University of Adelaide | EPMA: accelerating voltage 15 kV, beam current 20 nA, beam diameter ~5 μm; X-ray mapping: accelerating voltage 20 kV, working current 50 nA, dwell time ~10 ms; LA-ICP-MS: energy density 3-3.5 J/cm², spot sizes 29-51 μm, repetition rates 5 Hz (polished thin-section) and 10 Hz (polished blocks), ~30 s background acquisition and ~40 s sample data acquisition | STDGL3 (Danyushevsky et al. 2011) and GSD-1G (USGS) for sulfides (sphalerite, chalcopyrite, pyrrhotite, pyrite, arsenopyrite); 57Fe used as internal standard for all sulfides and external standardization | 2.4 | [7 empty] | 123 | [43 empty] | 1563 | [11 empty] | 2.7 | [95 empty] | 1626 | [47 empty] | 57 | [19 empty] | 34 | [55 empty] | 80 | [11 empty] | CHN | Tibet
| Lawu |  | Magmatic hydrothermal | Skarn | Skarn zinc-lead-silver | Hofstra et al. 2021 (CMMI 189-type, LLM classified) | Sn-poor Zn-polymetallic skarn system | 0.92 | Excellent match across all parameters. Author explicitly classifies as 'Sn-poor Zn-polymetallic skarn system'. Deposit morphology is skarn with prograde and retrograde alteration. Host rocks include marble and metasedimentary rocks (slate, quartz schist). Ore minerals (sphalerite, galena, chalcopyrite, pyrrhotite, arsenopyrite, argentite) and gangue minerals (pyroxene, garnet, actinolite, clinozoisite, calcite) are diagnostic of skarn. Associated with Cretaceous-Paleocene calc-alkaline granitoids in continental collision setting. Mesothermal depth and Zn-Pb-Cu-Ag metal association perfectly match this deposit type. | Skarn tin ± copper ± Mo (0.06) ¦ Skarn copper (0.01) ¦ Skarn iron (0.01) ¦ Replacement zinc-lead (0.00) | Zn, Pb, Cu | In, Sn, Ag, Bi | Zn, Pb, Cu, In, Sn, Ag, Bi | Li J.D. et al., 2023 |  | Associated pyrite |  |  | underground mine |  |  |  |  | ore material | core, polished section | core drilling, underground mine sampling | mineral separate | [5 empty] | mineralisation |  |  |  | pyrite | [6 empty] | galena, bismuthinite, garnet, pyroxene, actinolite, chlorite, quartz, calcite, marcasite, cassiterite, stannite, argentite | thin sections, polished thin-section samples, polished blocks; back-scattered electron (BSE) imaging and energy-dispersive X-ray spectrometer (EDS) examination prior to analysis | EMPA, LA-ICPMS | JEOL JXA-8230 electron probe microanalyzer; RESOlution-LR 193 nm Ar F excimer laser ablation system coupled to an Agilent 7700x ICP-MS | Laboratory of Mineral Resources Research Center, Fuzhou University; Adelaide Microscopy, University of Adelaide | EPMA: accelerating voltage 15 kV, beam current 20 nA, beam diameter ~5 μm; X-ray mapping: accelerating voltage 20 kV, working current 50 nA, dwell time ~10 ms; LA-ICP-MS: energy density 3-3.5 J/cm², spot sizes 29-51 μm, repetition rates 5 Hz (polished thin-section) and 10 Hz (polished blocks), ~30 s background acquisition and ~40 s sample data acquisition | STDGL3 (Danyushevsky et al. 2011) and GSD-1G (USGS) for sulfides (sphalerite, chalcopyrite, pyrrhotite, pyrite, arsenopyrite); 57Fe used as internal standard for all sulfides and external standardization | 2.1 | [7 empty] | 69 | [43 empty] | 553 | [11 empty] | 2.2 | [95 empty] | 1645 | [47 empty] | 42 | [19 empty] | 30 | [55 empty] | 35 | [11 empty] | CHN | Tibet