## Sheet1
Uploaded | deposit_name | deposit_local_id | deposit_environment | deposit_group | deposit_type | deposit_classification_source | deposit_type_original | deposit_type_confidence | deposit_type_reasoning | deposit_type_alternatives | primary_commodities | secondary_commodities | all_commodities | deposit_source | sample_uid | sample_name | sample_local_id | analysis_id | feature_type | feature_name | feature_uid | top_depth_m | bottom_depth_m | sample_deposit_relation | sample_type | sampling_method | material_class | material_class_comments | province | strat_unit_name | strat_unit_uid | strat_grouping | earth_material_group | earth_material_qualifier | earth_material | metamorphic_grade | mineral | paragenetic_stage | mode_of_occurrence | texture | color | alteration | sample_description | associated_minerals | sample_preparation | analytical_method | instrument_type_model | laboratory_location/if reported | operating_conditions/if reported | standards_used/if reported | ag_ppm | ag_detection_limit | ag_original_value | ag_original_unit | al_ppm | al_detection_limit | al_original_value | al_original_unit | as_ppm | as_detection_limit | as_original_value | as_original_unit | au_ppm | au_detection_limit | au_original_value | au_original_unit | b_ppm | b_detection_limit | b_original_value | b_original_unit | ba_ppm | ba_detection_limit | ba_original_value | ba_original_unit | be_ppm | be_detection_limit | be_original_value | be_original_unit | bi_ppm | bi_detection_limit | bi_original_value | bi_original_unit | br_ppm | br_detection_limit | br_original_value | br_original_unit | ca_ppm | ca_detection_limit | ca_original_value | ca_original_unit | cd_ppm | cd_detection_limit | cd_original_value | cd_original_unit | ce_ppm | ce_detection_limit | ce_original_value | ce_original_unit | cl_ppm | cl_detection_limit | cl_original_value | cl_original_unit | co_ppm | co_detection_limit | co_original_value | co_original_unit | cr_ppm | cr_detection_limit | cr_original_value | cr_original_unit | cs_ppm | cs_detection_limit | cs_original_value | cs_original_unit | cu_ppm | cu_detection_limit | cu_original_value | cu_original_unit | dy_ppm | dy_detection_limit | dy_original_value | dy_original_unit | er_ppm | er_detection_limit | er_original_value | er_original_unit | eu_ppm | eu_detection_limit | eu_original_value | eu_original_unit | f_ppm | f_detection_limit | f_original_value | f_original_unit | fe_ppm | fe_detection_limit | fe_original_value | fe_original_unit | ga_ppm | ga_detection_limit | ga_original_value | ga_original_unit | gd_ppm | gd_detection_limit | gd_original_value | gd_original_unit | ge_ppm | ge_detection_limit | ge_original_value | ge_original_unit | hf_ppm | hf_detection_limit | hf_original_value | hf_original_unit | hg_ppm | hg_detection_limit | hg_original_value | hg_original_unit | ho_ppm | ho_detection_limit | ho_original_value | ho_original_unit | in_ppm | in_detection_limit | in_original_value | in_original_unit | ir_ppm | ir_detection_limit | ir_original_value | ir_original_unit | k_ppm | k_detection_limit | k_original_value | k_original_unit | la_ppm | la_detection_limit | la_original_value | la_original_unit | li_ppm | li_detection_limit | li_original_value | li_original_unit | lu_ppm | lu_detection_limit | lu_original_value | lu_original_unit | mg_ppm | mg_detection_limit | mg_original_value | mg_original_unit | mn_ppm | mn_detection_limit | mn_original_value | mn_original_unit | mo_ppm | mo_detection_limit | mo_original_value | mo_original_unit | na_ppm | na_detection_limit | na_original_value | na_original_unit | nb_ppm | nb_detection_limit | nb_original_value | nb_original_unit | nd_ppm | nd_detection_limit | nd_original_value | nd_original_unit | ni_ppm | ni_detection_limit | ni_original_value | ni_original_unit | os_ppm | os_detection_limit | os_original_value | os_original_unit | p_ppm | p_detection_limit | p_original_value | p_original_unit | pb_ppm | pb_detection_limit | pb_original_value | pb_original_unit | pd_ppm | pd_detection_limit | pd_original_value | pd_original_unit | pr_ppm | pr_detection_limit | pr_original_value | pr_original_unit | pt_ppm | pt_detection_limit | pt_original_value | pt_original_unit | rb_ppm | rb_detection_limit | rb_original_value | rb_original_unit | re_ppm | re_detection_limit | re_original_value | re_original_unit | rh_ppm | rh_detection_limit | rh_original_value | rh_original_unit | ru_ppm | ru_detection_limit | ru_original_value | ru_original_unit | s_ppm | s_detection_limit | s_original_value | s_original_unit | sb_ppm | sb_detection_limit | sb_original_value | sb_original_unit | sc_ppm | sc_detection_limit | sc_original_value | sc_original_unit | se_ppm | se_detection_limit | se_original_value | se_original_unit | si_ppm | si_detection_limit | si_original_value | si_original_unit | sm_ppm | sm_detection_limit | sm_original_value | sm_original_unit | sn_ppm | sn_detection_limit | sn_original_value | sn_original_unit | sr_ppm | sr_detection_limit | sr_original_value | sr_original_unit | ta_ppm | ta_detection_limit | ta_original_value | ta_original_unit | tb_ppm | tb_detection_limit | tb_original_value | tb_original_unit | te_ppm | te_detection_limit | te_original_value | te_original_unit | th_ppm | th_detection_limit | th_original_value | th_original_unit | ti_ppm | ti_detection_limit | ti_original_value | ti_original_unit | tl_ppm | tl_detection_limit | tl_original_value | tl_original_unit | tm_ppm | tm_detection_limit | tm_original_value | tm_original_unit | u_ppm | u_detection_limit | u_original_value | u_original_unit | v_ppm | v_detection_limit | v_original_value | v_original_unit | w_ppm | w_detection_limit | w_original_value | w_original_unit | y_ppm | y_detection_limit | y_original_value | y_original_unit | yb_ppm | yb_detection_limit | yb_original_value | yb_original_unit | zn_ppm | zn_detection_limit | zn_original_value | zn_original_unit | zr_ppm | zr_detection_limit | zr_original_value | zr_original_unit | analysis_datetime | publication_date | sample_source | submitter | country | state | deposit_longitude_wgs84 | deposit_latitude_wgs84 | sample_longitude_wgs84 | sample_latitude_wgs84 | sample_easting | sample_northing | sample_utm_zone | sample_location_description | location_source | location_accuracy | comments | last_update | extraction_backend | extraction_confidence | backend_agreement | data_source_tag
| Fankou |  | Basin hydrothermal | Mississippi Valley- type (MVT) | MVT zinc-lead | Hofstra et al. 2021 (CMMI 189-type, LLM classified) | Mississippi-valley-type (MVT) | 0.82 | Excellent match to MVT characteristics. Author explicitly classifies as MVT. Host rocks are Middle-Upper Devonian to Lower Carboniferous carbonate strata (typical MVT host). Ore minerals (sphalerite, galena, pyrite, chalcopyrite) are classic MVT assemblage. Gangue is calcite-dolomite. Massive sulfide with veinlets morphology is typical MVT. PCA analysis shows similarity to MVT deposits. Two generations of sphalerite with distinct trace element signatures (Fe, Ga, Ge, Ag enrichment in Sph I; Zn enrichment in Sph II) reflect rhythmic precipitation typical of MVT systems. Zn-Pb-Ag metal association is diagnostic MVT. | Siliciclastic-mafic zinc-lead (0.12) ¦ Skarn zinc-lead-silver (0.04) ¦ Non-sulfide zinc-lead ± Mn (0.01) ¦ Vein five-element (0.01) | Zn, Pb | Fe, Ga, Ge, Ag, Cd, In, Sn, Sb, Cu, Mn | Zn, Pb, Fe, Ga, Ge, Ag, Cd, In, Sn, Sb, Cu, Mn | Yuan et al., 2019 |  | FKT1-M− | FKT1-M−-1 | FKT1-M−-1 | underground mine |  |  |  |  | ore material | core | core drilling | mineral separate | [5 empty] | mineralisation |  |  |  | sphalerite | [6 empty] | pyrite, galena, pyrrhotite, chalcopyrite, arsenopyrite, calcite, dolomite | thin sections, polished sections | EPMA | Teledyne Photon Machines Analyte HE Excimer 193 nm laser ablation system, coupled to an Analytik Jena Plasma Quant MS Elite; electron microprobe | Key Laboratory of Metallogenic Prediction of Nonferrous Metals and Geological Environment Monitor of Ministry of Education, Central South University, Changsha, Hunan Province, China | LA-ICPMS: Spot sizes 35 μm, laser repetition rate 5 Hz, laser beam energy 1.5-2.5 J/cm², analysis time 70 s (20 s background, 30 s analysis signal, 20 s washout); EPMA mapping: accelerating voltage 15 kV, beam current 50 nA, scan area approximately 0.48 mm² | USGS geochemical reference materials MASS-1 and GSE-2G as external standards for sphalerite analyses, Zn as internal standard; USGS reference glass NIST SRM610 and NIST SRM612 as system monitoring samples; NIST SRM610 and MASS-1 for quality control | [40 empty] | 0.1 | [23 empty] | 0.02 | [19 empty] | 62.8 |  |  |  | 3.1 | [7 empty] | 0.06 | [43 empty] | 33.8 | [63 empty] | 1 |  |  |  | 0.01 | [84 empty] | 2024 | Zhang, D., Bayless, R.C., Hu, Z., Xie, X., Chen, S., Liu, J., Wang, Z. (2024). Sphalerite trace element composition and ore genesis of the Fankou Pb-Zn deposit, South China. Ore Geology Reviews, 164, 105812. |  | CHN | Guangdong | [12 empty] | pdftext | 1 | 1/1 backends (pdftext)
| Fankou |  | Basin hydrothermal | Mississippi Valley- type (MVT) | MVT zinc-lead | Hofstra et al. 2021 (CMMI 189-type, LLM classified) | Mississippi-valley-type (MVT) | 0.82 | Excellent match to MVT characteristics. Author explicitly classifies as MVT. Host rocks are Middle-Upper Devonian to Lower Carboniferous carbonate strata (typical MVT host). Ore minerals (sphalerite, galena, pyrite, chalcopyrite) are classic MVT assemblage. Gangue is calcite-dolomite. Massive sulfide with veinlets morphology is typical MVT. PCA analysis shows similarity to MVT deposits. Two generations of sphalerite with distinct trace element signatures (Fe, Ga, Ge, Ag enrichment in Sph I; Zn enrichment in Sph II) reflect rhythmic precipitation typical of MVT systems. Zn-Pb-Ag metal association is diagnostic MVT. | Siliciclastic-mafic zinc-lead (0.12) ¦ Skarn zinc-lead-silver (0.04) ¦ Non-sulfide zinc-lead ± Mn (0.01) ¦ Vein five-element (0.01) | Zn, Pb | Fe, Ga, Ge, Ag, Cd, In, Sn, Sb, Cu, Mn | Zn, Pb, Fe, Ga, Ge, Ag, Cd, In, Sn, Sb, Cu, Mn | Yuan et al., 2019 |  | FK8–M− | FK8–M−-1 | FK8–M−-1 | underground mine |  |  |  |  | ore material | core | core drilling | mineral separate | [5 empty] | mineralisation |  |  |  | sphalerite | [6 empty] | pyrite, galena, pyrrhotite, chalcopyrite, arsenopyrite, calcite, dolomite | thin sections, polished sections | EPMA | Teledyne Photon Machines Analyte HE Excimer 193 nm laser ablation system, coupled to an Analytik Jena Plasma Quant MS Elite; electron microprobe | Key Laboratory of Metallogenic Prediction of Nonferrous Metals and Geological Environment Monitor of Ministry of Education, Central South University, Changsha, Hunan Province, China | LA-ICPMS: Spot sizes 35 μm, laser repetition rate 5 Hz, laser beam energy 1.5-2.5 J/cm², analysis time 70 s (20 s background, 30 s analysis signal, 20 s washout); EPMA mapping: accelerating voltage 15 kV, beam current 50 nA, scan area approximately 0.48 mm² | USGS geochemical reference materials MASS-1 and GSE-2G as external standards for sphalerite analyses, Zn as internal standard; USGS reference glass NIST SRM610 and NIST SRM612 as system monitoring samples; NIST SRM610 and MASS-1 for quality control | [40 empty] | 0.11 | [23 empty] | 0.04 | [19 empty] | 62.6 |  |  |  | 2.5 | [7 empty] | 0.12 | [43 empty] | 33.7 | [63 empty] | 1 |  |  |  | 0.09 | [84 empty] | 2024 | Zhang, D., Bayless, R.C., Hu, Z., Xie, X., Chen, S., Liu, J., Wang, Z. (2024). Sphalerite trace element composition and ore genesis of the Fankou Pb-Zn deposit, South China. Ore Geology Reviews, 164, 105812. |  | CHN | Guangdong | [12 empty] | pdftext | 1 | 1/1 backends (pdftext)
| Fankou |  | Basin hydrothermal | Mississippi Valley- type (MVT) | MVT zinc-lead | Hofstra et al. 2021 (CMMI 189-type, LLM classified) | Mississippi-valley-type (MVT) | 0.82 | Excellent match to MVT characteristics. Author explicitly classifies as MVT. Host rocks are Middle-Upper Devonian to Lower Carboniferous carbonate strata (typical MVT host). Ore minerals (sphalerite, galena, pyrite, chalcopyrite) are classic MVT assemblage. Gangue is calcite-dolomite. Massive sulfide with veinlets morphology is typical MVT. PCA analysis shows similarity to MVT deposits. Two generations of sphalerite with distinct trace element signatures (Fe, Ga, Ge, Ag enrichment in Sph I; Zn enrichment in Sph II) reflect rhythmic precipitation typical of MVT systems. Zn-Pb-Ag metal association is diagnostic MVT. | Siliciclastic-mafic zinc-lead (0.12) ¦ Skarn zinc-lead-silver (0.04) ¦ Non-sulfide zinc-lead ± Mn (0.01) ¦ Vein five-element (0.01) | Zn, Pb | Fe, Ga, Ge, Ag, Cd, In, Sn, Sb, Cu, Mn | Zn, Pb, Fe, Ga, Ge, Ag, Cd, In, Sn, Sb, Cu, Mn | Yuan et al., 2019 |  | FK13-M− | FK13-M−-1 | FK13-M−-1 | underground mine |  |  |  |  | ore material | core | core drilling | mineral separate | [5 empty] | mineralisation |  |  |  | sphalerite | [6 empty] | pyrite, galena, pyrrhotite, chalcopyrite, arsenopyrite, calcite, dolomite | thin sections, polished sections | EPMA | Teledyne Photon Machines Analyte HE Excimer 193 nm laser ablation system, coupled to an Analytik Jena Plasma Quant MS Elite; electron microprobe | Key Laboratory of Metallogenic Prediction of Nonferrous Metals and Geological Environment Monitor of Ministry of Education, Central South University, Changsha, Hunan Province, China | LA-ICPMS: Spot sizes 35 μm, laser repetition rate 5 Hz, laser beam energy 1.5-2.5 J/cm², analysis time 70 s (20 s background, 30 s analysis signal, 20 s washout); EPMA mapping: accelerating voltage 15 kV, beam current 50 nA, scan area approximately 0.48 mm² | USGS geochemical reference materials MASS-1 and GSE-2G as external standards for sphalerite analyses, Zn as internal standard; USGS reference glass NIST SRM610 and NIST SRM612 as system monitoring samples; NIST SRM610 and MASS-1 for quality control | [40 empty] | 0.22 | [23 empty] | -99999 | [19 empty] | 64.6 |  |  |  | 0.9 | [7 empty] | 0.23 | [43 empty] | 33.8 | [63 empty] | 1 |  |  |  | -99999 | [84 empty] | 2024 | Zhang, D., Bayless, R.C., Hu, Z., Xie, X., Chen, S., Liu, J., Wang, Z. (2024). Sphalerite trace element composition and ore genesis of the Fankou Pb-Zn deposit, South China. Ore Geology Reviews, 164, 105812. |  | CHN | Guangdong | [12 empty] | pdftext | 1 | 1/1 backends (pdftext)
| Fankou |  | Basin hydrothermal | Mississippi Valley- type (MVT) | MVT zinc-lead | Hofstra et al. 2021 (CMMI 189-type, LLM classified) | Mississippi-valley-type (MVT) | 0.82 | Excellent match to MVT characteristics. Author explicitly classifies as MVT. Host rocks are Middle-Upper Devonian to Lower Carboniferous carbonate strata (typical MVT host). Ore minerals (sphalerite, galena, pyrite, chalcopyrite) are classic MVT assemblage. Gangue is calcite-dolomite. Massive sulfide with veinlets morphology is typical MVT. PCA analysis shows similarity to MVT deposits. Two generations of sphalerite with distinct trace element signatures (Fe, Ga, Ge, Ag enrichment in Sph I; Zn enrichment in Sph II) reflect rhythmic precipitation typical of MVT systems. Zn-Pb-Ag metal association is diagnostic MVT. | Siliciclastic-mafic zinc-lead (0.12) ¦ Skarn zinc-lead-silver (0.04) ¦ Non-sulfide zinc-lead ± Mn (0.01) ¦ Vein five-element (0.01) | Zn, Pb | Fe, Ga, Ge, Ag, Cd, In, Sn, Sb, Cu, Mn | Zn, Pb, Fe, Ga, Ge, Ag, Cd, In, Sn, Sb, Cu, Mn | Yuan et al., 2019 |  | FKZ5-M− | FKZ5-M−-1 | FKZ5-M−-1 | underground mine |  |  |  |  | ore material | core | core drilling | mineral separate | [5 empty] | mineralisation |  |  |  | sphalerite | [6 empty] | pyrite, galena, pyrrhotite, chalcopyrite, arsenopyrite, calcite, dolomite | thin sections, polished sections | EPMA | Teledyne Photon Machines Analyte HE Excimer 193 nm laser ablation system, coupled to an Analytik Jena Plasma Quant MS Elite; electron microprobe | Key Laboratory of Metallogenic Prediction of Nonferrous Metals and Geological Environment Monitor of Ministry of Education, Central South University, Changsha, Hunan Province, China | LA-ICPMS: Spot sizes 35 μm, laser repetition rate 5 Hz, laser beam energy 1.5-2.5 J/cm², analysis time 70 s (20 s background, 30 s analysis signal, 20 s washout); EPMA mapping: accelerating voltage 15 kV, beam current 50 nA, scan area approximately 0.48 mm² | USGS geochemical reference materials MASS-1 and GSE-2G as external standards for sphalerite analyses, Zn as internal standard; USGS reference glass NIST SRM610 and NIST SRM612 as system monitoring samples; NIST SRM610 and MASS-1 for quality control | [40 empty] | 0.13 | [23 empty] | 0.07 | [19 empty] | 65.2 |  |  |  | 0.2 | [7 empty] | 0.1 | [43 empty] | 33.3 | [63 empty] | 1 |  |  |  | 0.01 | [84 empty] | 2024 | Zhang, D., Bayless, R.C., Hu, Z., Xie, X., Chen, S., Liu, J., Wang, Z. (2024). Sphalerite trace element composition and ore genesis of the Fankou Pb-Zn deposit, South China. Ore Geology Reviews, 164, 105812. |  | CHN | Guangdong | [12 empty] | pdftext | 1 | 1/1 backends (pdftext)
| Fankou |  | Basin hydrothermal | Mississippi Valley- type (MVT) | MVT zinc-lead | Hofstra et al. 2021 (CMMI 189-type, LLM classified) | Mississippi-valley-type (MVT) | 0.82 | Excellent match to MVT characteristics. Author explicitly classifies as MVT. Host rocks are Middle-Upper Devonian to Lower Carboniferous carbonate strata (typical MVT host). Ore minerals (sphalerite, galena, pyrite, chalcopyrite) are classic MVT assemblage. Gangue is calcite-dolomite. Massive sulfide with veinlets morphology is typical MVT. PCA analysis shows similarity to MVT deposits. Two generations of sphalerite with distinct trace element signatures (Fe, Ga, Ge, Ag enrichment in Sph I; Zn enrichment in Sph II) reflect rhythmic precipitation typical of MVT systems. Zn-Pb-Ag metal association is diagnostic MVT. | Siliciclastic-mafic zinc-lead (0.12) ¦ Skarn zinc-lead-silver (0.04) ¦ Non-sulfide zinc-lead ± Mn (0.01) ¦ Vein five-element (0.01) | Zn, Pb | Fe, Ga, Ge, Ag, Cd, In, Sn, Sb, Cu, Mn | Zn, Pb, Fe, Ga, Ge, Ag, Cd, In, Sn, Sb, Cu, Mn | Yuan et al., 2019 |  | FKZ1-M− | FKZ1-M−-1 | FKZ1-M−-1 | underground mine |  |  |  |  | ore material | core | core drilling | mineral separate | [5 empty] | mineralisation |  |  |  | sphalerite | [6 empty] | pyrite, galena, pyrrhotite, chalcopyrite, arsenopyrite, calcite, dolomite | thin sections, polished sections | EPMA | Teledyne Photon Machines Analyte HE Excimer 193 nm laser ablation system, coupled to an Analytik Jena Plasma Quant MS Elite; electron microprobe | Key Laboratory of Metallogenic Prediction of Nonferrous Metals and Geological Environment Monitor of Ministry of Education, Central South University, Changsha, Hunan Province, China | LA-ICPMS: Spot sizes 35 μm, laser repetition rate 5 Hz, laser beam energy 1.5-2.5 J/cm², analysis time 70 s (20 s background, 30 s analysis signal, 20 s washout); EPMA mapping: accelerating voltage 15 kV, beam current 50 nA, scan area approximately 0.48 mm² | USGS geochemical reference materials MASS-1 and GSE-2G as external standards for sphalerite analyses, Zn as internal standard; USGS reference glass NIST SRM610 and NIST SRM612 as system monitoring samples; NIST SRM610 and MASS-1 for quality control | [40 empty] | 0.17 | [23 empty] | 0.03 | [19 empty] | 63.2 |  |  |  | 1.9 | [7 empty] | 0.18 | [43 empty] | 33.5 | [63 empty] | 1 |  |  |  | 0.01 | [84 empty] | 2024 | Zhang, D., Bayless, R.C., Hu, Z., Xie, X., Chen, S., Liu, J., Wang, Z. (2024). Sphalerite trace element composition and ore genesis of the Fankou Pb-Zn deposit, South China. Ore Geology Reviews, 164, 105812. |  | CHN | Guangdong | [12 empty] | pdftext | 1 | 1/1 backends (pdftext)
| Fankou |  | Basin hydrothermal | Mississippi Valley- type (MVT) | MVT zinc-lead | Hofstra et al. 2021 (CMMI 189-type, LLM classified) | Mississippi-valley-type (MVT) | 0.82 | Excellent match to MVT characteristics. Author explicitly classifies as MVT. Host rocks are Middle-Upper Devonian to Lower Carboniferous carbonate strata (typical MVT host). Ore minerals (sphalerite, galena, pyrite, chalcopyrite) are classic MVT assemblage. Gangue is calcite-dolomite. Massive sulfide with veinlets morphology is typical MVT. PCA analysis shows similarity to MVT deposits. Two generations of sphalerite with distinct trace element signatures (Fe, Ga, Ge, Ag enrichment in Sph I; Zn enrichment in Sph II) reflect rhythmic precipitation typical of MVT systems. Zn-Pb-Ag metal association is diagnostic MVT. | Siliciclastic-mafic zinc-lead (0.12) ¦ Skarn zinc-lead-silver (0.04) ¦ Non-sulfide zinc-lead ± Mn (0.01) ¦ Vein five-element (0.01) | Zn, Pb | Fe, Ga, Ge, Ag, Cd, In, Sn, Sb, Cu, Mn | Zn, Pb, Fe, Ga, Ge, Ag, Cd, In, Sn, Sb, Cu, Mn | Yuan et al., 2019 |  | FK3-M− | FK3-M−-1 | FK3-M−-1 | underground mine |  |  |  |  | ore material | core | core drilling | mineral separate | [5 empty] | mineralisation |  |  |  | sphalerite | [6 empty] | pyrite, galena, pyrrhotite, chalcopyrite, arsenopyrite, calcite, dolomite | thin sections, polished sections | EPMA | Teledyne Photon Machines Analyte HE Excimer 193 nm laser ablation system, coupled to an Analytik Jena Plasma Quant MS Elite; electron microprobe | Key Laboratory of Metallogenic Prediction of Nonferrous Metals and Geological Environment Monitor of Ministry of Education, Central South University, Changsha, Hunan Province, China | LA-ICPMS: Spot sizes 35 μm, laser repetition rate 5 Hz, laser beam energy 1.5-2.5 J/cm², analysis time 70 s (20 s background, 30 s analysis signal, 20 s washout); EPMA mapping: accelerating voltage 15 kV, beam current 50 nA, scan area approximately 0.48 mm² | USGS geochemical reference materials MASS-1 and GSE-2G as external standards for sphalerite analyses, Zn as internal standard; USGS reference glass NIST SRM610 and NIST SRM612 as system monitoring samples; NIST SRM610 and MASS-1 for quality control | [40 empty] | 0.29 | [23 empty] | 0.02 | [19 empty] | 63.8 |  |  |  | 1.9 | [7 empty] | 0.2 | [43 empty] | 33.1 | [63 empty] | 1 |  |  |  | -99999 | [84 empty] | 2024 | Zhang, D., Bayless, R.C., Hu, Z., Xie, X., Chen, S., Liu, J., Wang, Z. (2024). Sphalerite trace element composition and ore genesis of the Fankou Pb-Zn deposit, South China. Ore Geology Reviews, 164, 105812. |  | CHN | Guangdong | [12 empty] | pdftext | 1 | 1/1 backends (pdftext)
| Fankou |  | Basin hydrothermal | Mississippi Valley- type (MVT) | MVT zinc-lead | Hofstra et al. 2021 (CMMI 189-type, LLM classified) | Mississippi-valley-type (MVT) | 0.82 | Excellent match to MVT characteristics. Author explicitly classifies as MVT. Host rocks are Middle-Upper Devonian to Lower Carboniferous carbonate strata (typical MVT host). Ore minerals (sphalerite, galena, pyrite, chalcopyrite) are classic MVT assemblage. Gangue is calcite-dolomite. Massive sulfide with veinlets morphology is typical MVT. PCA analysis shows similarity to MVT deposits. Two generations of sphalerite with distinct trace element signatures (Fe, Ga, Ge, Ag enrichment in Sph I; Zn enrichment in Sph II) reflect rhythmic precipitation typical of MVT systems. Zn-Pb-Ag metal association is diagnostic MVT. | Siliciclastic-mafic zinc-lead (0.12) ¦ Skarn zinc-lead-silver (0.04) ¦ Non-sulfide zinc-lead ± Mn (0.01) ¦ Vein five-element (0.01) | Zn, Pb | Fe, Ga, Ge, Ag, Cd, In, Sn, Sb, Cu, Mn | Zn, Pb, Fe, Ga, Ge, Ag, Cd, In, Sn, Sb, Cu, Mn | Yuan et al., 2019 |  | FKT1-M-1 |  |  | underground mine |  |  |  |  | ore material | core | core drilling | mineral separate | [5 empty] | mineralisation |  |  |  | Sphalerite Ia | [6 empty] | pyrite, galena, pyrrhotite, chalcopyrite, arsenopyrite, calcite, dolomite | thin sections, polished sections | EMPA, LA-ICPMS | Teledyne Photon Machines Analyte HE Excimer 193 nm laser ablation system, coupled to an Analytik Jena Plasma Quant MS Elite; electron microprobe | Key Laboratory of Metallogenic Prediction of Nonferrous Metals and Geological Environment Monitor of Ministry of Education, Central South University, Changsha, Hunan Province, China | LA-ICPMS: Spot sizes 35 μm, laser repetition rate 5 Hz, laser beam energy 1.5-2.5 J/cm², analysis time 70 s (20 s background, 30 s analysis signal, 20 s washout); EPMA mapping: accelerating voltage 15 kV, beam current 50 nA, scan area approximately 0.48 mm² | USGS geochemical reference materials MASS-1 and GSE-2G as external standards for sphalerite analyses, Zn as internal standard; USGS reference glass NIST SRM610 and NIST SRM612 as system monitoring samples; NIST SRM610 and MASS-1 for quality control | [40 empty] | 1700 | [23 empty] | 600 | [19 empty] | 31000 |  |  |  | 1000 | [7 empty] | 100 | [43 empty] | 200 | [63 empty] | 338000 |  |  |  | -99999 | [75 empty] | 628000 | [8 empty] | 2024 | Zhang, D., Bayless, R.C., Hu, Z., Xie, X., Chen, S., Liu, J., Wang, Z. (2024). Sphalerite trace element composition and ore genesis of the Fankou Pb-Zn deposit, South China. Ore Geology Reviews, 164, 105812. |  | CHN | Guangdong
| Fankou |  | Basin hydrothermal | Mississippi Valley- type (MVT) | MVT zinc-lead | Hofstra et al. 2021 (CMMI 189-type, LLM classified) | Mississippi-valley-type (MVT) | 0.82 | Excellent match to MVT characteristics. Author explicitly classifies as MVT. Host rocks are Middle-Upper Devonian to Lower Carboniferous carbonate strata (typical MVT host). Ore minerals (sphalerite, galena, pyrite, chalcopyrite) are classic MVT assemblage. Gangue is calcite-dolomite. Massive sulfide with veinlets morphology is typical MVT. PCA analysis shows similarity to MVT deposits. Two generations of sphalerite with distinct trace element signatures (Fe, Ga, Ge, Ag enrichment in Sph I; Zn enrichment in Sph II) reflect rhythmic precipitation typical of MVT systems. Zn-Pb-Ag metal association is diagnostic MVT. | Siliciclastic-mafic zinc-lead (0.12) ¦ Skarn zinc-lead-silver (0.04) ¦ Non-sulfide zinc-lead ± Mn (0.01) ¦ Vein five-element (0.01) | Zn, Pb | Fe, Ga, Ge, Ag, Cd, In, Sn, Sb, Cu, Mn | Zn, Pb, Fe, Ga, Ge, Ag, Cd, In, Sn, Sb, Cu, Mn | Yuan et al., 2019 |  | FKT1-M-2 |  |  | underground mine |  |  |  |  | ore material | core | core drilling | mineral separate | [5 empty] | mineralisation |  |  |  | Sphalerite Ia | [6 empty] | pyrite, galena, pyrrhotite, chalcopyrite, arsenopyrite, calcite, dolomite | thin sections, polished sections | EMPA, LA-ICPMS | Teledyne Photon Machines Analyte HE Excimer 193 nm laser ablation system, coupled to an Analytik Jena Plasma Quant MS Elite; electron microprobe | Key Laboratory of Metallogenic Prediction of Nonferrous Metals and Geological Environment Monitor of Ministry of Education, Central South University, Changsha, Hunan Province, China | LA-ICPMS: Spot sizes 35 μm, laser repetition rate 5 Hz, laser beam energy 1.5-2.5 J/cm², analysis time 70 s (20 s background, 30 s analysis signal, 20 s washout); EPMA mapping: accelerating voltage 15 kV, beam current 50 nA, scan area approximately 0.48 mm² | USGS geochemical reference materials MASS-1 and GSE-2G as external standards for sphalerite analyses, Zn as internal standard; USGS reference glass NIST SRM610 and NIST SRM612 as system monitoring samples; NIST SRM610 and MASS-1 for quality control | [40 empty] | 1600 | [23 empty] | 900 | [19 empty] | 20000 |  |  |  | 1000 | [7 empty] | -99999 | [43 empty] | -99999 | [63 empty] | 341000 |  |  |  | -99999 | [75 empty] | 643000 | [8 empty] | 2024 | Zhang, D., Bayless, R.C., Hu, Z., Xie, X., Chen, S., Liu, J., Wang, Z. (2024). Sphalerite trace element composition and ore genesis of the Fankou Pb-Zn deposit, South China. Ore Geology Reviews, 164, 105812. |  | CHN | Guangdong
| Fankou |  | Basin hydrothermal | Mississippi Valley- type (MVT) | MVT zinc-lead | Hofstra et al. 2021 (CMMI 189-type, LLM classified) | Mississippi-valley-type (MVT) | 0.82 | Excellent match to MVT characteristics. Author explicitly classifies as MVT. Host rocks are Middle-Upper Devonian to Lower Carboniferous carbonate strata (typical MVT host). Ore minerals (sphalerite, galena, pyrite, chalcopyrite) are classic MVT assemblage. Gangue is calcite-dolomite. Massive sulfide with veinlets morphology is typical MVT. PCA analysis shows similarity to MVT deposits. Two generations of sphalerite with distinct trace element signatures (Fe, Ga, Ge, Ag enrichment in Sph I; Zn enrichment in Sph II) reflect rhythmic precipitation typical of MVT systems. Zn-Pb-Ag metal association is diagnostic MVT. | Siliciclastic-mafic zinc-lead (0.12) ¦ Skarn zinc-lead-silver (0.04) ¦ Non-sulfide zinc-lead ± Mn (0.01) ¦ Vein five-element (0.01) | Zn, Pb | Fe, Ga, Ge, Ag, Cd, In, Sn, Sb, Cu, Mn | Zn, Pb, Fe, Ga, Ge, Ag, Cd, In, Sn, Sb, Cu, Mn | Yuan et al., 2019 |  | FKT1-M-3 |  |  | underground mine |  |  |  |  | ore material | core | core drilling | mineral separate | [5 empty] | mineralisation |  |  |  | Sphalerite Ia | [6 empty] | pyrite, galena, pyrrhotite, chalcopyrite, arsenopyrite, calcite, dolomite | thin sections, polished sections | EMPA, LA-ICPMS | Teledyne Photon Machines Analyte HE Excimer 193 nm laser ablation system, coupled to an Analytik Jena Plasma Quant MS Elite; electron microprobe | Key Laboratory of Metallogenic Prediction of Nonferrous Metals and Geological Environment Monitor of Ministry of Education, Central South University, Changsha, Hunan Province, China | LA-ICPMS: Spot sizes 35 μm, laser repetition rate 5 Hz, laser beam energy 1.5-2.5 J/cm², analysis time 70 s (20 s background, 30 s analysis signal, 20 s washout); EPMA mapping: accelerating voltage 15 kV, beam current 50 nA, scan area approximately 0.48 mm² | USGS geochemical reference materials MASS-1 and GSE-2G as external standards for sphalerite analyses, Zn as internal standard; USGS reference glass NIST SRM610 and NIST SRM612 as system monitoring samples; NIST SRM610 and MASS-1 for quality control | [140 empty] | 200 | [63 empty] | 336000 | [79 empty] | 628000 | [8 empty] | 2024 | Zhang, D., Bayless, R.C., Hu, Z., Xie, X., Chen, S., Liu, J., Wang, Z. (2024). Sphalerite trace element composition and ore genesis of the Fankou Pb-Zn deposit, South China. Ore Geology Reviews, 164, 105812. |  | CHN | Guangdong
| Fankou |  | Basin hydrothermal | Mississippi Valley- type (MVT) | MVT zinc-lead | Hofstra et al. 2021 (CMMI 189-type, LLM classified) | Mississippi-valley-type (MVT) | 0.82 | Excellent match to MVT characteristics. Author explicitly classifies as MVT. Host rocks are Middle-Upper Devonian to Lower Carboniferous carbonate strata (typical MVT host). Ore minerals (sphalerite, galena, pyrite, chalcopyrite) are classic MVT assemblage. Gangue is calcite-dolomite. Massive sulfide with veinlets morphology is typical MVT. PCA analysis shows similarity to MVT deposits. Two generations of sphalerite with distinct trace element signatures (Fe, Ga, Ge, Ag enrichment in Sph I; Zn enrichment in Sph II) reflect rhythmic precipitation typical of MVT systems. Zn-Pb-Ag metal association is diagnostic MVT. | Siliciclastic-mafic zinc-lead (0.12) ¦ Skarn zinc-lead-silver (0.04) ¦ Non-sulfide zinc-lead ± Mn (0.01) ¦ Vein five-element (0.01) | Zn, Pb | Fe, Ga, Ge, Ag, Cd, In, Sn, Sb, Cu, Mn | Zn, Pb, Fe, Ga, Ge, Ag, Cd, In, Sn, Sb, Cu, Mn | Yuan et al., 2019 |  | FKT1-M-1 |  |  | underground mine |  |  |  |  | ore material | core | core drilling | mineral separate | [5 empty] | mineralisation |  |  |  | sphalerite | [6 empty] | pyrite, galena, pyrrhotite, chalcopyrite, arsenopyrite, calcite, dolomite | thin sections, polished sections | EMPA, LA-ICPMS | Teledyne Photon Machines Analyte HE Excimer 193 nm laser ablation system, coupled to an Analytik Jena Plasma Quant MS Elite; electron microprobe | Key Laboratory of Metallogenic Prediction of Nonferrous Metals and Geological Environment Monitor of Ministry of Education, Central South University, Changsha, Hunan Province, China | LA-ICPMS: Spot sizes 35 μm, laser repetition rate 5 Hz, laser beam energy 1.5-2.5 J/cm², analysis time 70 s (20 s background, 30 s analysis signal, 20 s washout); EPMA mapping: accelerating voltage 15 kV, beam current 50 nA, scan area approximately 0.48 mm² | USGS geochemical reference materials MASS-1 and GSE-2G as external standards for sphalerite analyses, Zn as internal standard; USGS reference glass NIST SRM610 and NIST SRM612 as system monitoring samples; NIST SRM610 and MASS-1 for quality control | [40 empty] | 1700 | [23 empty] | 600 | [19 empty] | 31000 |  |  |  | 1000 | [7 empty] | 100 | [43 empty] | 200 | [63 empty] | 338000 |  |  |  | -99999 | [75 empty] | 628000 | [8 empty] | 2024 | Zhang, D., Bayless, R.C., Hu, Z., Xie, X., Chen, S., Liu, J., Wang, Z. (2024). Sphalerite trace element composition and ore genesis of the Fankou Pb-Zn deposit, South China. Ore Geology Reviews, 164, 105812. |  | CHN | Guangdong
| Fankou |  | Basin hydrothermal | Mississippi Valley- type (MVT) | MVT zinc-lead | Hofstra et al. 2021 (CMMI 189-type, LLM classified) | Mississippi-valley-type (MVT) | 0.82 | Excellent match to MVT characteristics. Author explicitly classifies as MVT. Host rocks are Middle-Upper Devonian to Lower Carboniferous carbonate strata (typical MVT host). Ore minerals (sphalerite, galena, pyrite, chalcopyrite) are classic MVT assemblage. Gangue is calcite-dolomite. Massive sulfide with veinlets morphology is typical MVT. PCA analysis shows similarity to MVT deposits. Two generations of sphalerite with distinct trace element signatures (Fe, Ga, Ge, Ag enrichment in Sph I; Zn enrichment in Sph II) reflect rhythmic precipitation typical of MVT systems. Zn-Pb-Ag metal association is diagnostic MVT. | Siliciclastic-mafic zinc-lead (0.12) ¦ Skarn zinc-lead-silver (0.04) ¦ Non-sulfide zinc-lead ± Mn (0.01) ¦ Vein five-element (0.01) | Zn, Pb | Fe, Ga, Ge, Ag, Cd, In, Sn, Sb, Cu, Mn | Zn, Pb, Fe, Ga, Ge, Ag, Cd, In, Sn, Sb, Cu, Mn | Yuan et al., 2019 |  | FKT1-M-2 |  |  | underground mine |  |  |  |  | ore material | core | core drilling | mineral separate | [5 empty] | mineralisation |  |  |  | sphalerite | [6 empty] | pyrite, galena, pyrrhotite, chalcopyrite, arsenopyrite, calcite, dolomite | thin sections, polished sections | EMPA, LA-ICPMS | Teledyne Photon Machines Analyte HE Excimer 193 nm laser ablation system, coupled to an Analytik Jena Plasma Quant MS Elite; electron microprobe | Key Laboratory of Metallogenic Prediction of Nonferrous Metals and Geological Environment Monitor of Ministry of Education, Central South University, Changsha, Hunan Province, China | LA-ICPMS: Spot sizes 35 μm, laser repetition rate 5 Hz, laser beam energy 1.5-2.5 J/cm², analysis time 70 s (20 s background, 30 s analysis signal, 20 s washout); EPMA mapping: accelerating voltage 15 kV, beam current 50 nA, scan area approximately 0.48 mm² | USGS geochemical reference materials MASS-1 and GSE-2G as external standards for sphalerite analyses, Zn as internal standard; USGS reference glass NIST SRM610 and NIST SRM612 as system monitoring samples; NIST SRM610 and MASS-1 for quality control | [40 empty] | 1600 | [23 empty] | 900 | [19 empty] | 20000 |  |  |  | 1000 | [7 empty] | -99999 | [43 empty] | -99999 | [63 empty] | 341000 |  |  |  | -99999 | [75 empty] | 643000 | [8 empty] | 2024 | Zhang, D., Bayless, R.C., Hu, Z., Xie, X., Chen, S., Liu, J., Wang, Z. (2024). Sphalerite trace element composition and ore genesis of the Fankou Pb-Zn deposit, South China. Ore Geology Reviews, 164, 105812. |  | CHN | Guangdong
| Fankou |  | Basin hydrothermal | Mississippi Valley- type (MVT) | MVT zinc-lead | Hofstra et al. 2021 (CMMI 189-type, LLM classified) | Mississippi-valley-type (MVT) | 0.82 | Excellent match to MVT characteristics. Author explicitly classifies as MVT. Host rocks are Middle-Upper Devonian to Lower Carboniferous carbonate strata (typical MVT host). Ore minerals (sphalerite, galena, pyrite, chalcopyrite) are classic MVT assemblage. Gangue is calcite-dolomite. Massive sulfide with veinlets morphology is typical MVT. PCA analysis shows similarity to MVT deposits. Two generations of sphalerite with distinct trace element signatures (Fe, Ga, Ge, Ag enrichment in Sph I; Zn enrichment in Sph II) reflect rhythmic precipitation typical of MVT systems. Zn-Pb-Ag metal association is diagnostic MVT. | Siliciclastic-mafic zinc-lead (0.12) ¦ Skarn zinc-lead-silver (0.04) ¦ Non-sulfide zinc-lead ± Mn (0.01) ¦ Vein five-element (0.01) | Zn, Pb | Fe, Ga, Ge, Ag, Cd, In, Sn, Sb, Cu, Mn | Zn, Pb, Fe, Ga, Ge, Ag, Cd, In, Sn, Sb, Cu, Mn | Yuan et al., 2019 |  | FKT1-M-3 |  |  | underground mine |  |  |  |  | ore material | core | core drilling | mineral separate | [5 empty] | mineralisation |  |  |  | sphalerite | [6 empty] | pyrite, galena, pyrrhotite, chalcopyrite, arsenopyrite, calcite, dolomite | thin sections, polished sections | EMPA, LA-ICPMS | Teledyne Photon Machines Analyte HE Excimer 193 nm laser ablation system, coupled to an Analytik Jena Plasma Quant MS Elite; electron microprobe | Key Laboratory of Metallogenic Prediction of Nonferrous Metals and Geological Environment Monitor of Ministry of Education, Central South University, Changsha, Hunan Province, China | LA-ICPMS: Spot sizes 35 μm, laser repetition rate 5 Hz, laser beam energy 1.5-2.5 J/cm², analysis time 70 s (20 s background, 30 s analysis signal, 20 s washout); EPMA mapping: accelerating voltage 15 kV, beam current 50 nA, scan area approximately 0.48 mm² | USGS geochemical reference materials MASS-1 and GSE-2G as external standards for sphalerite analyses, Zn as internal standard; USGS reference glass NIST SRM610 and NIST SRM612 as system monitoring samples; NIST SRM610 and MASS-1 for quality control | [140 empty] | 200 | [63 empty] | 336000 | [79 empty] | 628000 | [8 empty] | 2024 | Zhang, D., Bayless, R.C., Hu, Z., Xie, X., Chen, S., Liu, J., Wang, Z. (2024). Sphalerite trace element composition and ore genesis of the Fankou Pb-Zn deposit, South China. Ore Geology Reviews, 164, 105812. |  | CHN | Guangdong
| Fankou |  | Basin hydrothermal | Mississippi Valley- type (MVT) | MVT zinc-lead | Hofstra et al. 2021 (CMMI 189-type, LLM classified) | Mississippi-valley-type (MVT) | 0.82 | Excellent match to MVT characteristics. Author explicitly classifies as MVT. Host rocks are Middle-Upper Devonian to Lower Carboniferous carbonate strata (typical MVT host). Ore minerals (sphalerite, galena, pyrite, chalcopyrite) are classic MVT assemblage. Gangue is calcite-dolomite. Massive sulfide with veinlets morphology is typical MVT. PCA analysis shows similarity to MVT deposits. Two generations of sphalerite with distinct trace element signatures (Fe, Ga, Ge, Ag enrichment in Sph I; Zn enrichment in Sph II) reflect rhythmic precipitation typical of MVT systems. Zn-Pb-Ag metal association is diagnostic MVT. | Siliciclastic-mafic zinc-lead (0.12) ¦ Skarn zinc-lead-silver (0.04) ¦ Non-sulfide zinc-lead ± Mn (0.01) ¦ Vein five-element (0.01) | Zn, Pb | Fe, Ga, Ge, Ag, Cd, In, Sn, Sb, Cu, Mn | Zn, Pb, Fe, Ga, Ge, Ag, Cd, In, Sn, Sb, Cu, Mn | Yuan et al., 2019 |  | FKT1-M-1 |  |  | underground mine |  |  |  |  | ore material | core | core drilling | mineral separate | [5 empty] | mineralisation |  |  |  | sphalerite Ia | [6 empty] | pyrite, galena, pyrrhotite, chalcopyrite, arsenopyrite, calcite, dolomite | thin sections, polished sections | EMPA, LA-ICPMS | Teledyne Photon Machines Analyte HE Excimer 193 nm laser ablation system, coupled to an Analytik Jena Plasma Quant MS Elite; electron microprobe | Key Laboratory of Metallogenic Prediction of Nonferrous Metals and Geological Environment Monitor of Ministry of Education, Central South University, Changsha, Hunan Province, China | LA-ICPMS: Spot sizes 35 μm, laser repetition rate 5 Hz, laser beam energy 1.5-2.5 J/cm², analysis time 70 s (20 s background, 30 s analysis signal, 20 s washout); EPMA mapping: accelerating voltage 15 kV, beam current 50 nA, scan area approximately 0.48 mm² | USGS geochemical reference materials MASS-1 and GSE-2G as external standards for sphalerite analyses, Zn as internal standard; USGS reference glass NIST SRM610 and NIST SRM612 as system monitoring samples; NIST SRM610 and MASS-1 for quality control | [40 empty] | 1700 | [23 empty] | 600 | [19 empty] | 31000 |  |  |  | 1000 | [7 empty] | 100 | [43 empty] | 200 | [63 empty] | 338000 |  |  |  | -99999 | [75 empty] | 628000 | [8 empty] | 2024 | Zhang, D., Bayless, R.C., Hu, Z., Xie, X., Chen, S., Liu, J., Wang, Z. (2024). Sphalerite trace element composition and ore genesis of the Fankou Pb-Zn deposit, South China. Ore Geology Reviews, 164, 105812. |  | CHN | Guangdong
| Fankou |  | Basin hydrothermal | Mississippi Valley- type (MVT) | MVT zinc-lead | Hofstra et al. 2021 (CMMI 189-type, LLM classified) | Mississippi-valley-type (MVT) | 0.82 | Excellent match to MVT characteristics. Author explicitly classifies as MVT. Host rocks are Middle-Upper Devonian to Lower Carboniferous carbonate strata (typical MVT host). Ore minerals (sphalerite, galena, pyrite, chalcopyrite) are classic MVT assemblage. Gangue is calcite-dolomite. Massive sulfide with veinlets morphology is typical MVT. PCA analysis shows similarity to MVT deposits. Two generations of sphalerite with distinct trace element signatures (Fe, Ga, Ge, Ag enrichment in Sph I; Zn enrichment in Sph II) reflect rhythmic precipitation typical of MVT systems. Zn-Pb-Ag metal association is diagnostic MVT. | Siliciclastic-mafic zinc-lead (0.12) ¦ Skarn zinc-lead-silver (0.04) ¦ Non-sulfide zinc-lead ± Mn (0.01) ¦ Vein five-element (0.01) | Zn, Pb | Fe, Ga, Ge, Ag, Cd, In, Sn, Sb, Cu, Mn | Zn, Pb, Fe, Ga, Ge, Ag, Cd, In, Sn, Sb, Cu, Mn | Yuan et al., 2019 |  | FKT1-M-2 |  |  | underground mine |  |  |  |  | ore material | core | core drilling | mineral separate | [5 empty] | mineralisation |  |  |  | sphalerite Ia | [6 empty] | pyrite, galena, pyrrhotite, chalcopyrite, arsenopyrite, calcite, dolomite | thin sections, polished sections | EMPA, LA-ICPMS | Teledyne Photon Machines Analyte HE Excimer 193 nm laser ablation system, coupled to an Analytik Jena Plasma Quant MS Elite; electron microprobe | Key Laboratory of Metallogenic Prediction of Nonferrous Metals and Geological Environment Monitor of Ministry of Education, Central South University, Changsha, Hunan Province, China | LA-ICPMS: Spot sizes 35 μm, laser repetition rate 5 Hz, laser beam energy 1.5-2.5 J/cm², analysis time 70 s (20 s background, 30 s analysis signal, 20 s washout); EPMA mapping: accelerating voltage 15 kV, beam current 50 nA, scan area approximately 0.48 mm² | USGS geochemical reference materials MASS-1 and GSE-2G as external standards for sphalerite analyses, Zn as internal standard; USGS reference glass NIST SRM610 and NIST SRM612 as system monitoring samples; NIST SRM610 and MASS-1 for quality control | [40 empty] | 1600 | [23 empty] | 900 | [19 empty] | 20000 |  |  |  | 1000 | [7 empty] | -99999 | [43 empty] | -99999 | [63 empty] | 341000 |  |  |  | -99999 | [75 empty] | 643000 | [8 empty] | 2024 | Zhang, D., Bayless, R.C., Hu, Z., Xie, X., Chen, S., Liu, J., Wang, Z. (2024). Sphalerite trace element composition and ore genesis of the Fankou Pb-Zn deposit, South China. Ore Geology Reviews, 164, 105812. |  | CHN | Guangdong
| Fankou |  | Basin hydrothermal | Mississippi Valley- type (MVT) | MVT zinc-lead | Hofstra et al. 2021 (CMMI 189-type, LLM classified) | Mississippi-valley-type (MVT) | 0.82 | Excellent match to MVT characteristics. Author explicitly classifies as MVT. Host rocks are Middle-Upper Devonian to Lower Carboniferous carbonate strata (typical MVT host). Ore minerals (sphalerite, galena, pyrite, chalcopyrite) are classic MVT assemblage. Gangue is calcite-dolomite. Massive sulfide with veinlets morphology is typical MVT. PCA analysis shows similarity to MVT deposits. Two generations of sphalerite with distinct trace element signatures (Fe, Ga, Ge, Ag enrichment in Sph I; Zn enrichment in Sph II) reflect rhythmic precipitation typical of MVT systems. Zn-Pb-Ag metal association is diagnostic MVT. | Siliciclastic-mafic zinc-lead (0.12) ¦ Skarn zinc-lead-silver (0.04) ¦ Non-sulfide zinc-lead ± Mn (0.01) ¦ Vein five-element (0.01) | Zn, Pb | Fe, Ga, Ge, Ag, Cd, In, Sn, Sb, Cu, Mn | Zn, Pb, Fe, Ga, Ge, Ag, Cd, In, Sn, Sb, Cu, Mn | Yuan et al., 2019 |  | FKT1-M-3 |  |  | underground mine |  |  |  |  | ore material | core | core drilling | mineral separate | [5 empty] | mineralisation |  |  |  | sphalerite Ia | [6 empty] | pyrite, galena, pyrrhotite, chalcopyrite, arsenopyrite, calcite, dolomite | thin sections, polished sections | EMPA, LA-ICPMS | Teledyne Photon Machines Analyte HE Excimer 193 nm laser ablation system, coupled to an Analytik Jena Plasma Quant MS Elite; electron microprobe | Key Laboratory of Metallogenic Prediction of Nonferrous Metals and Geological Environment Monitor of Ministry of Education, Central South University, Changsha, Hunan Province, China | LA-ICPMS: Spot sizes 35 μm, laser repetition rate 5 Hz, laser beam energy 1.5-2.5 J/cm², analysis time 70 s (20 s background, 30 s analysis signal, 20 s washout); EPMA mapping: accelerating voltage 15 kV, beam current 50 nA, scan area approximately 0.48 mm² | USGS geochemical reference materials MASS-1 and GSE-2G as external standards for sphalerite analyses, Zn as internal standard; USGS reference glass NIST SRM610 and NIST SRM612 as system monitoring samples; NIST SRM610 and MASS-1 for quality control | [140 empty] | 200 | [63 empty] | 336000 | [79 empty] | 628000 | [8 empty] | 2024 | Zhang, D., Bayless, R.C., Hu, Z., Xie, X., Chen, S., Liu, J., Wang, Z. (2024). Sphalerite trace element composition and ore genesis of the Fankou Pb-Zn deposit, South China. Ore Geology Reviews, 164, 105812. |  | CHN | Guangdong
| Fankou |  | Basin hydrothermal | Mississippi Valley- type (MVT) | MVT zinc-lead | Hofstra et al. 2021 (CMMI 189-type, LLM classified) | Mississippi-valley-type (MVT) | 0.82 | Excellent match to MVT characteristics. Author explicitly classifies as MVT. Host rocks are Middle-Upper Devonian to Lower Carboniferous carbonate strata (typical MVT host). Ore minerals (sphalerite, galena, pyrite, chalcopyrite) are classic MVT assemblage. Gangue is calcite-dolomite. Massive sulfide with veinlets morphology is typical MVT. PCA analysis shows similarity to MVT deposits. Two generations of sphalerite with distinct trace element signatures (Fe, Ga, Ge, Ag enrichment in Sph I; Zn enrichment in Sph II) reflect rhythmic precipitation typical of MVT systems. Zn-Pb-Ag metal association is diagnostic MVT. | Siliciclastic-mafic zinc-lead (0.12) ¦ Skarn zinc-lead-silver (0.04) ¦ Non-sulfide zinc-lead ± Mn (0.01) ¦ Vein five-element (0.01) | Zn, Pb | Fe, Ga, Ge, Ag, Cd, In, Sn, Sb, Cu, Mn | Zn, Pb, Fe, Ga, Ge, Ag, Cd, In, Sn, Sb, Cu, Mn | Yuan et al., 2019 |  | FKT1-M-1 |  |  | underground mine |  |  |  |  | ore material | core | core drilling | mineral separate | [5 empty] | mineralisation |  |  |  | sphalerite Ia | [6 empty] | pyrite, galena, pyrrhotite, chalcopyrite, arsenopyrite, calcite, dolomite | thin sections, polished sections | EMPA, LA-ICPMS | Teledyne Photon Machines Analyte HE Excimer 193 nm laser ablation system, coupled to an Analytik Jena Plasma Quant MS Elite; electron microprobe | Key Laboratory of Metallogenic Prediction of Nonferrous Metals and Geological Environment Monitor of Ministry of Education, Central South University, Changsha, Hunan Province, China | LA-ICPMS: Spot sizes 35 μm, laser repetition rate 5 Hz, laser beam energy 1.5-2.5 J/cm², analysis time 70 s (20 s background, 30 s analysis signal, 20 s washout); EPMA mapping: accelerating voltage 15 kV, beam current 50 nA, scan area approximately 0.48 mm² | USGS geochemical reference materials MASS-1 and GSE-2G as external standards for sphalerite analyses, Zn as internal standard; USGS reference glass NIST SRM610 and NIST SRM612 as system monitoring samples; NIST SRM610 and MASS-1 for quality control | [40 empty] | 1700 | [23 empty] | 600 | [19 empty] | 31000 |  |  |  | 1000 | [7 empty] | 100 | [43 empty] | 200 | [63 empty] | 338000 |  |  |  | -99999 | [75 empty] | 628000 | [8 empty] | 2024 | Zhang, D., Bayless, R.C., Hu, Z., Xie, X., Chen, S., Liu, J., Wang, Z. (2024). Sphalerite trace element composition and ore genesis of the Fankou Pb-Zn deposit, South China. Ore Geology Reviews, 164, 105812. |  | CHN | Guangdong
| Fankou |  | Basin hydrothermal | Mississippi Valley- type (MVT) | MVT zinc-lead | Hofstra et al. 2021 (CMMI 189-type, LLM classified) | Mississippi-valley-type (MVT) | 0.82 | Excellent match to MVT characteristics. Author explicitly classifies as MVT. Host rocks are Middle-Upper Devonian to Lower Carboniferous carbonate strata (typical MVT host). Ore minerals (sphalerite, galena, pyrite, chalcopyrite) are classic MVT assemblage. Gangue is calcite-dolomite. Massive sulfide with veinlets morphology is typical MVT. PCA analysis shows similarity to MVT deposits. Two generations of sphalerite with distinct trace element signatures (Fe, Ga, Ge, Ag enrichment in Sph I; Zn enrichment in Sph II) reflect rhythmic precipitation typical of MVT systems. Zn-Pb-Ag metal association is diagnostic MVT. | Siliciclastic-mafic zinc-lead (0.12) ¦ Skarn zinc-lead-silver (0.04) ¦ Non-sulfide zinc-lead ± Mn (0.01) ¦ Vein five-element (0.01) | Zn, Pb | Fe, Ga, Ge, Ag, Cd, In, Sn, Sb, Cu, Mn | Zn, Pb, Fe, Ga, Ge, Ag, Cd, In, Sn, Sb, Cu, Mn | Yuan et al., 2019 |  | FKT1-M-2 |  |  | underground mine |  |  |  |  | ore material | core | core drilling | mineral separate | [5 empty] | mineralisation |  |  |  | sphalerite Ia | [6 empty] | pyrite, galena, pyrrhotite, chalcopyrite, arsenopyrite, calcite, dolomite | thin sections, polished sections | EMPA, LA-ICPMS | Teledyne Photon Machines Analyte HE Excimer 193 nm laser ablation system, coupled to an Analytik Jena Plasma Quant MS Elite; electron microprobe | Key Laboratory of Metallogenic Prediction of Nonferrous Metals and Geological Environment Monitor of Ministry of Education, Central South University, Changsha, Hunan Province, China | LA-ICPMS: Spot sizes 35 μm, laser repetition rate 5 Hz, laser beam energy 1.5-2.5 J/cm², analysis time 70 s (20 s background, 30 s analysis signal, 20 s washout); EPMA mapping: accelerating voltage 15 kV, beam current 50 nA, scan area approximately 0.48 mm² | USGS geochemical reference materials MASS-1 and GSE-2G as external standards for sphalerite analyses, Zn as internal standard; USGS reference glass NIST SRM610 and NIST SRM612 as system monitoring samples; NIST SRM610 and MASS-1 for quality control | [40 empty] | 1600 | [23 empty] | 900 | [19 empty] | 20000 |  |  |  | 1000 | [7 empty] | -99999 | [43 empty] | -99999 | [63 empty] | 341000 |  |  |  | -99999 | [75 empty] | 643000 | [8 empty] | 2024 | Zhang, D., Bayless, R.C., Hu, Z., Xie, X., Chen, S., Liu, J., Wang, Z. (2024). Sphalerite trace element composition and ore genesis of the Fankou Pb-Zn deposit, South China. Ore Geology Reviews, 164, 105812. |  | CHN | Guangdong
| Fankou |  | Basin hydrothermal | Mississippi Valley- type (MVT) | MVT zinc-lead | Hofstra et al. 2021 (CMMI 189-type, LLM classified) | Mississippi-valley-type (MVT) | 0.82 | Excellent match to MVT characteristics. Author explicitly classifies as MVT. Host rocks are Middle-Upper Devonian to Lower Carboniferous carbonate strata (typical MVT host). Ore minerals (sphalerite, galena, pyrite, chalcopyrite) are classic MVT assemblage. Gangue is calcite-dolomite. Massive sulfide with veinlets morphology is typical MVT. PCA analysis shows similarity to MVT deposits. Two generations of sphalerite with distinct trace element signatures (Fe, Ga, Ge, Ag enrichment in Sph I; Zn enrichment in Sph II) reflect rhythmic precipitation typical of MVT systems. Zn-Pb-Ag metal association is diagnostic MVT. | Siliciclastic-mafic zinc-lead (0.12) ¦ Skarn zinc-lead-silver (0.04) ¦ Non-sulfide zinc-lead ± Mn (0.01) ¦ Vein five-element (0.01) | Zn, Pb | Fe, Ga, Ge, Ag, Cd, In, Sn, Sb, Cu, Mn | Zn, Pb, Fe, Ga, Ge, Ag, Cd, In, Sn, Sb, Cu, Mn | Yuan et al., 2019 |  | FKT1-M-3 |  |  | underground mine |  |  |  |  | ore material | core | core drilling | mineral separate | [5 empty] | mineralisation |  |  |  | sphalerite Ia | [6 empty] | pyrite, galena, pyrrhotite, chalcopyrite, arsenopyrite, calcite, dolomite | thin sections, polished sections | EMPA, LA-ICPMS | Teledyne Photon Machines Analyte HE Excimer 193 nm laser ablation system, coupled to an Analytik Jena Plasma Quant MS Elite; electron microprobe | Key Laboratory of Metallogenic Prediction of Nonferrous Metals and Geological Environment Monitor of Ministry of Education, Central South University, Changsha, Hunan Province, China | LA-ICPMS: Spot sizes 35 μm, laser repetition rate 5 Hz, laser beam energy 1.5-2.5 J/cm², analysis time 70 s (20 s background, 30 s analysis signal, 20 s washout); EPMA mapping: accelerating voltage 15 kV, beam current 50 nA, scan area approximately 0.48 mm² | USGS geochemical reference materials MASS-1 and GSE-2G as external standards for sphalerite analyses, Zn as internal standard; USGS reference glass NIST SRM610 and NIST SRM612 as system monitoring samples; NIST SRM610 and MASS-1 for quality control | [140 empty] | 200 | [63 empty] | 336000 | [79 empty] | 628000 | [8 empty] | 2024 | Zhang, D., Bayless, R.C., Hu, Z., Xie, X., Chen, S., Liu, J., Wang, Z. (2024). Sphalerite trace element composition and ore genesis of the Fankou Pb-Zn deposit, South China. Ore Geology Reviews, 164, 105812. |  | CHN | Guangdong
| Fankou |  | Basin hydrothermal | Mississippi Valley- type (MVT) | MVT zinc-lead | Hofstra et al. 2021 (CMMI 189-type, LLM classified) | Mississippi-valley-type (MVT) | 0.82 | Excellent match to MVT characteristics. Author explicitly classifies as MVT. Host rocks are Middle-Upper Devonian to Lower Carboniferous carbonate strata (typical MVT host). Ore minerals (sphalerite, galena, pyrite, chalcopyrite) are classic MVT assemblage. Gangue is calcite-dolomite. Massive sulfide with veinlets morphology is typical MVT. PCA analysis shows similarity to MVT deposits. Two generations of sphalerite with distinct trace element signatures (Fe, Ga, Ge, Ag enrichment in Sph I; Zn enrichment in Sph II) reflect rhythmic precipitation typical of MVT systems. Zn-Pb-Ag metal association is diagnostic MVT. | Siliciclastic-mafic zinc-lead (0.12) ¦ Skarn zinc-lead-silver (0.04) ¦ Non-sulfide zinc-lead ± Mn (0.01) ¦ Vein five-element (0.01) | Zn, Pb | Fe, Ga, Ge, Ag, Cd, In, Sn, Sb, Cu, Mn | Zn, Pb, Fe, Ga, Ge, Ag, Cd, In, Sn, Sb, Cu, Mn | Yuan et al., 2019 |  | FKT1-M-1 |  |  | underground mine |  |  |  |  | ore material | core | core drilling | mineral separate | [5 empty] | mineralisation |  |  |  | sphalerite Ia | [6 empty] | pyrite, galena, pyrrhotite, chalcopyrite, arsenopyrite, calcite, dolomite | thin sections, polished sections | EMPA, LA-ICPMS | Teledyne Photon Machines Analyte HE Excimer 193 nm laser ablation system, coupled to an Analytik Jena Plasma Quant MS Elite; electron microprobe | Key Laboratory of Metallogenic Prediction of Nonferrous Metals and Geological Environment Monitor of Ministry of Education, Central South University, Changsha, Hunan Province, China | LA-ICPMS: Spot sizes 35 μm, laser repetition rate 5 Hz, laser beam energy 1.5-2.5 J/cm², analysis time 70 s (20 s background, 30 s analysis signal, 20 s washout); EPMA mapping: accelerating voltage 15 kV, beam current 50 nA, scan area approximately 0.48 mm² | USGS geochemical reference materials MASS-1 and GSE-2G as external standards for sphalerite analyses, Zn as internal standard; USGS reference glass NIST SRM610 and NIST SRM612 as system monitoring samples; NIST SRM610 and MASS-1 for quality control | [40 empty] | 1700 | [23 empty] | 600 | [19 empty] | 31000 |  |  |  | 1000 | [7 empty] | 100 | [43 empty] | 200 | [63 empty] | 338000 |  |  |  | -99999 | [75 empty] | 628000 | [8 empty] | 2024 | Zhang, D., Bayless, R.C., Hu, Z., Xie, X., Chen, S., Liu, J., Wang, Z. (2024). Sphalerite trace element composition and ore genesis of the Fankou Pb-Zn deposit, South China. Ore Geology Reviews, 164, 105812. |  | CHN | Guangdong
| Fankou |  | Basin hydrothermal | Mississippi Valley- type (MVT) | MVT zinc-lead | Hofstra et al. 2021 (CMMI 189-type, LLM classified) | Mississippi-valley-type (MVT) | 0.82 | Excellent match to MVT characteristics. Author explicitly classifies as MVT. Host rocks are Middle-Upper Devonian to Lower Carboniferous carbonate strata (typical MVT host). Ore minerals (sphalerite, galena, pyrite, chalcopyrite) are classic MVT assemblage. Gangue is calcite-dolomite. Massive sulfide with veinlets morphology is typical MVT. PCA analysis shows similarity to MVT deposits. Two generations of sphalerite with distinct trace element signatures (Fe, Ga, Ge, Ag enrichment in Sph I; Zn enrichment in Sph II) reflect rhythmic precipitation typical of MVT systems. Zn-Pb-Ag metal association is diagnostic MVT. | Siliciclastic-mafic zinc-lead (0.12) ¦ Skarn zinc-lead-silver (0.04) ¦ Non-sulfide zinc-lead ± Mn (0.01) ¦ Vein five-element (0.01) | Zn, Pb | Fe, Ga, Ge, Ag, Cd, In, Sn, Sb, Cu, Mn | Zn, Pb, Fe, Ga, Ge, Ag, Cd, In, Sn, Sb, Cu, Mn | Yuan et al., 2019 |  | FKT1-M-2 |  |  | underground mine |  |  |  |  | ore material | core | core drilling | mineral separate | [5 empty] | mineralisation |  |  |  | sphalerite Ia | [6 empty] | pyrite, galena, pyrrhotite, chalcopyrite, arsenopyrite, calcite, dolomite | thin sections, polished sections | EMPA, LA-ICPMS | Teledyne Photon Machines Analyte HE Excimer 193 nm laser ablation system, coupled to an Analytik Jena Plasma Quant MS Elite; electron microprobe | Key Laboratory of Metallogenic Prediction of Nonferrous Metals and Geological Environment Monitor of Ministry of Education, Central South University, Changsha, Hunan Province, China | LA-ICPMS: Spot sizes 35 μm, laser repetition rate 5 Hz, laser beam energy 1.5-2.5 J/cm², analysis time 70 s (20 s background, 30 s analysis signal, 20 s washout); EPMA mapping: accelerating voltage 15 kV, beam current 50 nA, scan area approximately 0.48 mm² | USGS geochemical reference materials MASS-1 and GSE-2G as external standards for sphalerite analyses, Zn as internal standard; USGS reference glass NIST SRM610 and NIST SRM612 as system monitoring samples; NIST SRM610 and MASS-1 for quality control | [40 empty] | 1600 | [23 empty] | 900 | [19 empty] | 20000 |  |  |  | 1000 | [7 empty] | -99999 | [43 empty] | -99999 | [63 empty] | 341000 |  |  |  | -99999 | [75 empty] | 643000 | [8 empty] | 2024 | Zhang, D., Bayless, R.C., Hu, Z., Xie, X., Chen, S., Liu, J., Wang, Z. (2024). Sphalerite trace element composition and ore genesis of the Fankou Pb-Zn deposit, South China. Ore Geology Reviews, 164, 105812. |  | CHN | Guangdong
| Fankou |  | Basin hydrothermal | Mississippi Valley- type (MVT) | MVT zinc-lead | Hofstra et al. 2021 (CMMI 189-type, LLM classified) | Mississippi-valley-type (MVT) | 0.82 | Excellent match to MVT characteristics. Author explicitly classifies as MVT. Host rocks are Middle-Upper Devonian to Lower Carboniferous carbonate strata (typical MVT host). Ore minerals (sphalerite, galena, pyrite, chalcopyrite) are classic MVT assemblage. Gangue is calcite-dolomite. Massive sulfide with veinlets morphology is typical MVT. PCA analysis shows similarity to MVT deposits. Two generations of sphalerite with distinct trace element signatures (Fe, Ga, Ge, Ag enrichment in Sph I; Zn enrichment in Sph II) reflect rhythmic precipitation typical of MVT systems. Zn-Pb-Ag metal association is diagnostic MVT. | Siliciclastic-mafic zinc-lead (0.12) ¦ Skarn zinc-lead-silver (0.04) ¦ Non-sulfide zinc-lead ± Mn (0.01) ¦ Vein five-element (0.01) | Zn, Pb | Fe, Ga, Ge, Ag, Cd, In, Sn, Sb, Cu, Mn | Zn, Pb, Fe, Ga, Ge, Ag, Cd, In, Sn, Sb, Cu, Mn | Yuan et al., 2019 |  | FKT1-M-3 |  |  | underground mine |  |  |  |  | ore material | core | core drilling | mineral separate | [5 empty] | mineralisation |  |  |  | sphalerite Ia | [6 empty] | pyrite, galena, pyrrhotite, chalcopyrite, arsenopyrite, calcite, dolomite | thin sections, polished sections | EMPA, LA-ICPMS | Teledyne Photon Machines Analyte HE Excimer 193 nm laser ablation system, coupled to an Analytik Jena Plasma Quant MS Elite; electron microprobe | Key Laboratory of Metallogenic Prediction of Nonferrous Metals and Geological Environment Monitor of Ministry of Education, Central South University, Changsha, Hunan Province, China | LA-ICPMS: Spot sizes 35 μm, laser repetition rate 5 Hz, laser beam energy 1.5-2.5 J/cm², analysis time 70 s (20 s background, 30 s analysis signal, 20 s washout); EPMA mapping: accelerating voltage 15 kV, beam current 50 nA, scan area approximately 0.48 mm² | USGS geochemical reference materials MASS-1 and GSE-2G as external standards for sphalerite analyses, Zn as internal standard; USGS reference glass NIST SRM610 and NIST SRM612 as system monitoring samples; NIST SRM610 and MASS-1 for quality control | [140 empty] | 200 | [63 empty] | 336000 | [79 empty] | 628000 | [8 empty] | 2024 | Zhang, D., Bayless, R.C., Hu, Z., Xie, X., Chen, S., Liu, J., Wang, Z. (2024). Sphalerite trace element composition and ore genesis of the Fankou Pb-Zn deposit, South China. Ore Geology Reviews, 164, 105812. |  | CHN | Guangdong
| Fankou |  | Basin hydrothermal | Mississippi Valley- type (MVT) | MVT zinc-lead | Hofstra et al. 2021 (CMMI 189-type, LLM classified) | Mississippi-valley-type (MVT) | 0.82 | Excellent match to MVT characteristics. Author explicitly classifies as MVT. Host rocks are Middle-Upper Devonian to Lower Carboniferous carbonate strata (typical MVT host). Ore minerals (sphalerite, galena, pyrite, chalcopyrite) are classic MVT assemblage. Gangue is calcite-dolomite. Massive sulfide with veinlets morphology is typical MVT. PCA analysis shows similarity to MVT deposits. Two generations of sphalerite with distinct trace element signatures (Fe, Ga, Ge, Ag enrichment in Sph I; Zn enrichment in Sph II) reflect rhythmic precipitation typical of MVT systems. Zn-Pb-Ag metal association is diagnostic MVT. | Siliciclastic-mafic zinc-lead (0.12) ¦ Skarn zinc-lead-silver (0.04) ¦ Non-sulfide zinc-lead ± Mn (0.01) ¦ Vein five-element (0.01) | Zn, Pb | Fe, Ga, Ge, Ag, Cd, In, Sn, Sb, Cu, Mn | Zn, Pb, Fe, Ga, Ge, Ag, Cd, In, Sn, Sb, Cu, Mn | Yuan et al., 2019 |  | FKT1-M-1 |  |  | underground mine |  |  |  |  | ore material | core | core drilling | mineral separate | [5 empty] | mineralisation |  |  |  | sphalerite Ia | [6 empty] | pyrite, galena, pyrrhotite, chalcopyrite, arsenopyrite, calcite, dolomite | thin sections, polished sections | EMPA, LA-ICPMS | Teledyne Photon Machines Analyte HE Excimer 193 nm laser ablation system, coupled to an Analytik Jena Plasma Quant MS Elite; electron microprobe | Key Laboratory of Metallogenic Prediction of Nonferrous Metals and Geological Environment Monitor of Ministry of Education, Central South University, Changsha, Hunan Province, China | LA-ICPMS: Spot sizes 35 μm, laser repetition rate 5 Hz, laser beam energy 1.5-2.5 J/cm², analysis time 70 s (20 s background, 30 s analysis signal, 20 s washout); EPMA mapping: accelerating voltage 15 kV, beam current 50 nA, scan area approximately 0.48 mm² | USGS geochemical reference materials MASS-1 and GSE-2G as external standards for sphalerite analyses, Zn as internal standard; USGS reference glass NIST SRM610 and NIST SRM612 as system monitoring samples; NIST SRM610 and MASS-1 for quality control | [40 empty] | 1700 | [23 empty] | 600 | [19 empty] | 31000 |  |  |  | 1000 | [7 empty] | 100 | [43 empty] | 200 | [63 empty] | 338000 |  |  |  | -99999 | [75 empty] | 628000 | [8 empty] | 2024 | Zhang, D., Bayless, R.C., Hu, Z., Xie, X., Chen, S., Liu, J., Wang, Z. (2024). Sphalerite trace element composition and ore genesis of the Fankou Pb-Zn deposit, South China. Ore Geology Reviews, 164, 105812. |  | CHN | Guangdong
| Fankou |  | Basin hydrothermal | Mississippi Valley- type (MVT) | MVT zinc-lead | Hofstra et al. 2021 (CMMI 189-type, LLM classified) | Mississippi-valley-type (MVT) | 0.82 | Excellent match to MVT characteristics. Author explicitly classifies as MVT. Host rocks are Middle-Upper Devonian to Lower Carboniferous carbonate strata (typical MVT host). Ore minerals (sphalerite, galena, pyrite, chalcopyrite) are classic MVT assemblage. Gangue is calcite-dolomite. Massive sulfide with veinlets morphology is typical MVT. PCA analysis shows similarity to MVT deposits. Two generations of sphalerite with distinct trace element signatures (Fe, Ga, Ge, Ag enrichment in Sph I; Zn enrichment in Sph II) reflect rhythmic precipitation typical of MVT systems. Zn-Pb-Ag metal association is diagnostic MVT. | Siliciclastic-mafic zinc-lead (0.12) ¦ Skarn zinc-lead-silver (0.04) ¦ Non-sulfide zinc-lead ± Mn (0.01) ¦ Vein five-element (0.01) | Zn, Pb | Fe, Ga, Ge, Ag, Cd, In, Sn, Sb, Cu, Mn | Zn, Pb, Fe, Ga, Ge, Ag, Cd, In, Sn, Sb, Cu, Mn | Yuan et al., 2019 |  | FKT1-M-2 |  |  | underground mine |  |  |  |  | ore material | core | core drilling | mineral separate | [5 empty] | mineralisation |  |  |  | sphalerite Ia | [6 empty] | pyrite, galena, pyrrhotite, chalcopyrite, arsenopyrite, calcite, dolomite | thin sections, polished sections | EMPA, LA-ICPMS | Teledyne Photon Machines Analyte HE Excimer 193 nm laser ablation system, coupled to an Analytik Jena Plasma Quant MS Elite; electron microprobe | Key Laboratory of Metallogenic Prediction of Nonferrous Metals and Geological Environment Monitor of Ministry of Education, Central South University, Changsha, Hunan Province, China | LA-ICPMS: Spot sizes 35 μm, laser repetition rate 5 Hz, laser beam energy 1.5-2.5 J/cm², analysis time 70 s (20 s background, 30 s analysis signal, 20 s washout); EPMA mapping: accelerating voltage 15 kV, beam current 50 nA, scan area approximately 0.48 mm² | USGS geochemical reference materials MASS-1 and GSE-2G as external standards for sphalerite analyses, Zn as internal standard; USGS reference glass NIST SRM610 and NIST SRM612 as system monitoring samples; NIST SRM610 and MASS-1 for quality control | [40 empty] | 1600 | [23 empty] | 900 | [19 empty] | 20000 |  |  |  | 1000 | [7 empty] | -99999 | [43 empty] | -99999 | [63 empty] | 341000 |  |  |  | -99999 | [75 empty] | 643000 | [8 empty] | 2024 | Zhang, D., Bayless, R.C., Hu, Z., Xie, X., Chen, S., Liu, J., Wang, Z. (2024). Sphalerite trace element composition and ore genesis of the Fankou Pb-Zn deposit, South China. Ore Geology Reviews, 164, 105812. |  | CHN | Guangdong
| Fankou |  | Basin hydrothermal | Mississippi Valley- type (MVT) | MVT zinc-lead | Hofstra et al. 2021 (CMMI 189-type, LLM classified) | Mississippi-valley-type (MVT) | 0.82 | Excellent match to MVT characteristics. Author explicitly classifies as MVT. Host rocks are Middle-Upper Devonian to Lower Carboniferous carbonate strata (typical MVT host). Ore minerals (sphalerite, galena, pyrite, chalcopyrite) are classic MVT assemblage. Gangue is calcite-dolomite. Massive sulfide with veinlets morphology is typical MVT. PCA analysis shows similarity to MVT deposits. Two generations of sphalerite with distinct trace element signatures (Fe, Ga, Ge, Ag enrichment in Sph I; Zn enrichment in Sph II) reflect rhythmic precipitation typical of MVT systems. Zn-Pb-Ag metal association is diagnostic MVT. | Siliciclastic-mafic zinc-lead (0.12) ¦ Skarn zinc-lead-silver (0.04) ¦ Non-sulfide zinc-lead ± Mn (0.01) ¦ Vein five-element (0.01) | Zn, Pb | Fe, Ga, Ge, Ag, Cd, In, Sn, Sb, Cu, Mn | Zn, Pb, Fe, Ga, Ge, Ag, Cd, In, Sn, Sb, Cu, Mn | Yuan et al., 2019 |  | FKT1-M-3 |  |  | underground mine |  |  |  |  | ore material | core | core drilling | mineral separate | [5 empty] | mineralisation |  |  |  | sphalerite Ia | [6 empty] | pyrite, galena, pyrrhotite, chalcopyrite, arsenopyrite, calcite, dolomite | thin sections, polished sections | EMPA, LA-ICPMS | Teledyne Photon Machines Analyte HE Excimer 193 nm laser ablation system, coupled to an Analytik Jena Plasma Quant MS Elite; electron microprobe | Key Laboratory of Metallogenic Prediction of Nonferrous Metals and Geological Environment Monitor of Ministry of Education, Central South University, Changsha, Hunan Province, China | LA-ICPMS: Spot sizes 35 μm, laser repetition rate 5 Hz, laser beam energy 1.5-2.5 J/cm², analysis time 70 s (20 s background, 30 s analysis signal, 20 s washout); EPMA mapping: accelerating voltage 15 kV, beam current 50 nA, scan area approximately 0.48 mm² | USGS geochemical reference materials MASS-1 and GSE-2G as external standards for sphalerite analyses, Zn as internal standard; USGS reference glass NIST SRM610 and NIST SRM612 as system monitoring samples; NIST SRM610 and MASS-1 for quality control | [140 empty] | 200 | [63 empty] | 336000 | [79 empty] | 628000 | [8 empty] | 2024 | Zhang, D., Bayless, R.C., Hu, Z., Xie, X., Chen, S., Liu, J., Wang, Z. (2024). Sphalerite trace element composition and ore genesis of the Fankou Pb-Zn deposit, South China. Ore Geology Reviews, 164, 105812. |  | CHN | Guangdong