## Sheet1
Uploaded | deposit_name | deposit_local_id | deposit_environment | deposit_group | deposit_type | deposit_classification_source | deposit_type_original | deposit_type_confidence | deposit_type_reasoning | deposit_type_alternatives | primary_commodities | secondary_commodities | all_commodities | deposit_source | sample_uid | sample_name | sample_local_id | analysis_id | feature_type | feature_name | feature_uid | top_depth_m | bottom_depth_m | sample_deposit_relation | sample_type | sampling_method | material_class | material_class_comments | province | strat_unit_name | strat_unit_uid | strat_grouping | earth_material_group | earth_material_qualifier | earth_material | metamorphic_grade | mineral | paragenetic_stage | mode_of_occurrence | texture | color | alteration | sample_description | associated_minerals | sample_preparation | analytical_method | instrument_type_model | laboratory_location/if reported | operating_conditions/if reported | standards_used/if reported | ag_ppm | ag_detection_limit | ag_original_value | ag_original_unit | al_ppm | al_detection_limit | al_original_value | al_original_unit | as_ppm | as_detection_limit | as_original_value | as_original_unit | au_ppm | au_detection_limit | au_original_value | au_original_unit | b_ppm | b_detection_limit | b_original_value | b_original_unit | ba_ppm | ba_detection_limit | ba_original_value | ba_original_unit | be_ppm | be_detection_limit | be_original_value | be_original_unit | bi_ppm | bi_detection_limit | bi_original_value | bi_original_unit | br_ppm | br_detection_limit | br_original_value | br_original_unit | ca_ppm | ca_detection_limit | ca_original_value | ca_original_unit | cd_ppm | cd_detection_limit | cd_original_value | cd_original_unit | ce_ppm | ce_detection_limit | ce_original_value | ce_original_unit | cl_ppm | cl_detection_limit | cl_original_value | cl_original_unit | co_ppm | co_detection_limit | co_original_value | co_original_unit | cr_ppm | cr_detection_limit | cr_original_value | cr_original_unit | cs_ppm | cs_detection_limit | cs_original_value | cs_original_unit | cu_ppm | cu_detection_limit | cu_original_value | cu_original_unit | dy_ppm | dy_detection_limit | dy_original_value | dy_original_unit | er_ppm | er_detection_limit | er_original_value | er_original_unit | eu_ppm | eu_detection_limit | eu_original_value | eu_original_unit | f_ppm | f_detection_limit | f_original_value | f_original_unit | fe_ppm | fe_detection_limit | fe_original_value | fe_original_unit | ga_ppm | ga_detection_limit | ga_original_value | ga_original_unit | gd_ppm | gd_detection_limit | gd_original_value | gd_original_unit | ge_ppm | ge_detection_limit | ge_original_value | ge_original_unit | hf_ppm | hf_detection_limit | hf_original_value | hf_original_unit | hg_ppm | hg_detection_limit | hg_original_value | hg_original_unit | ho_ppm | ho_detection_limit | ho_original_value | ho_original_unit | in_ppm | in_detection_limit | in_original_value | in_original_unit | ir_ppm | ir_detection_limit | ir_original_value | ir_original_unit | k_ppm | k_detection_limit | k_original_value | k_original_unit | la_ppm | la_detection_limit | la_original_value | la_original_unit | li_ppm | li_detection_limit | li_original_value | li_original_unit | lu_ppm | lu_detection_limit | lu_original_value | lu_original_unit | mg_ppm | mg_detection_limit | mg_original_value | mg_original_unit | mn_ppm | mn_detection_limit | mn_original_value | mn_original_unit | mo_ppm | mo_detection_limit | mo_original_value | mo_original_unit | na_ppm | na_detection_limit | na_original_value | na_original_unit | nb_ppm | nb_detection_limit | nb_original_value | nb_original_unit | nd_ppm | nd_detection_limit | nd_original_value | nd_original_unit | ni_ppm | ni_detection_limit | ni_original_value | ni_original_unit | os_ppm | os_detection_limit | os_original_value | os_original_unit | p_ppm | p_detection_limit | p_original_value | p_original_unit | pb_ppm | pb_detection_limit | pb_original_value | pb_original_unit | pd_ppm | pd_detection_limit | pd_original_value | pd_original_unit | pr_ppm | pr_detection_limit | pr_original_value | pr_original_unit | pt_ppm | pt_detection_limit | pt_original_value | pt_original_unit | rb_ppm | rb_detection_limit | rb_original_value | rb_original_unit | re_ppm | re_detection_limit | re_original_value | re_original_unit | rh_ppm | rh_detection_limit | rh_original_value | rh_original_unit | ru_ppm | ru_detection_limit | ru_original_value | ru_original_unit | s_ppm | s_detection_limit | s_original_value | s_original_unit | sb_ppm | sb_detection_limit | sb_original_value | sb_original_unit | sc_ppm | sc_detection_limit | sc_original_value | sc_original_unit | se_ppm | se_detection_limit | se_original_value | se_original_unit | si_ppm | si_detection_limit | si_original_value | si_original_unit | sm_ppm | sm_detection_limit | sm_original_value | sm_original_unit | sn_ppm | sn_detection_limit | sn_original_value | sn_original_unit | sr_ppm | sr_detection_limit | sr_original_value | sr_original_unit | ta_ppm | ta_detection_limit | ta_original_value | ta_original_unit | tb_ppm | tb_detection_limit | tb_original_value | tb_original_unit | te_ppm | te_detection_limit | te_original_value | te_original_unit | th_ppm | th_detection_limit | th_original_value | th_original_unit | ti_ppm | ti_detection_limit | ti_original_value | ti_original_unit | tl_ppm | tl_detection_limit | tl_original_value | tl_original_unit | tm_ppm | tm_detection_limit | tm_original_value | tm_original_unit | u_ppm | u_detection_limit | u_original_value | u_original_unit | v_ppm | v_detection_limit | v_original_value | v_original_unit | w_ppm | w_detection_limit | w_original_value | w_original_unit | y_ppm | y_detection_limit | y_original_value | y_original_unit | yb_ppm | yb_detection_limit | yb_original_value | yb_original_unit | zn_ppm | zn_detection_limit | zn_original_value | zn_original_unit | zr_ppm | zr_detection_limit | zr_original_value | zr_original_unit | analysis_datetime | publication_date | sample_source | submitter | country | state | deposit_longitude_wgs84 | deposit_latitude_wgs84 | sample_longitude_wgs84 | sample_latitude_wgs84 | sample_easting | sample_northing | sample_utm_zone | sample_location_description | location_source | location_accuracy | comments | last_update | extraction_backend | extraction_confidence | backend_agreement | data_source_tag
| Polish Kupferschiefer |  | Basin hydrothermal | Sediment-hosted | Sediment-hosted copper ± Co | Hofstra et al. 2021 (CMMI 189-type, LLM classified) | Sediment-hosted copper, Sediment-hosted copper-cobalt | 0.92 | Excellent match to author's explicit classification. Stratiform morphology in black marine shale, sandstone, and carbonate host rocks. Cu-Co-Ag-Au-Pb-Ni-Se-Re-Zn metal associations typical of Kupferschiefer-type deposits. Low-temperature oxidizing metalliferous chloride brines, diagenetic and epigenetic mineralization in multiple stages, migration through anoxic sediments all characteristic. Zechstein Group and Rotliegend Group hosts are classic Kupferschiefer indicators. Disseminations, veinlets, impregnations, and semi-massive ores match deposit textures. | Siliciclastic-mafic zinc-lead (0.06) ¦ Irish-type sediment-hosted zinc-lead (0.04) ¦ MVT zinc-lead (0.02) ¦ Black shale vanadium ± Mo ± Ni (0.01) | Cu, Co | Ag, Au, Pb, Ni, Se, Re | Cu, Co, Ag, Au, Pb, Ni, Se, Re, Zn | Erlandsson et al., 2025 |  | Polish Kupferschiefer - Chalcopyrite Stage 1 - Spot 1 |  |  | underground mine |  |  |  |  | ore material | unknown | unknown | mineral separate | [5 empty] | mineralisation |  |  |  | chalcopyrite | [6 empty] | quartz, carbonates, djurelite | polished sections | LA-ICPMS | ESI NWR213 Nd:YAG laser ablation system coupled to an Agilent 8800 QQQ ICP-MS | Montanuniversität Leoben, Austria | 50 µm spot size, 2-3 J/cm² on-mineral fluency, 10 Hz repetition rate, 0.75 L/min He carrier gas, 30 s pre-ablation laser warm-up, 60 s dwell time, 30 s washout period |  | 57 | [7 empty] | -99999 |  |  |  | -99999 | [15 empty] | 0.054 | [11 empty] | -99999 | [11 empty] | 0.57 | [35 empty] | 0.32 | [7 empty] | 0.42 | [7 empty] | 7.9 | [7 empty] | 1.5 | [27 empty] | 24 |  |  |  | 5.7 | [15 empty] | 9.7 | [11 empty] | 137 | [35 empty] | 1.8 | [7 empty] | 36 | [11 empty] | 1.1 | [15 empty] | -99999 | [11 empty] | 1.5 | [11 empty] | 14 | [15 empty] | -99999 | [8 empty] | 2025 | Erlandsson, V.B., et al. (2025). Trace element geochemistry of sulfides from stratiform sediment-hosted Cu(-Co) deposits: Polish Kupferschiefer, Central African Copperbelt, and Dolostone Ore Formation. Mineralium Deposita, 60, 869-894. |  | POL, COD, ZMB, NAM
| Polish Kupferschiefer |  | Basin hydrothermal | Sediment-hosted | Sediment-hosted copper ± Co | Hofstra et al. 2021 (CMMI 189-type, LLM classified) | Sediment-hosted copper, Sediment-hosted copper-cobalt | 0.92 | Excellent match to author's explicit classification. Stratiform morphology in black marine shale, sandstone, and carbonate host rocks. Cu-Co-Ag-Au-Pb-Ni-Se-Re-Zn metal associations typical of Kupferschiefer-type deposits. Low-temperature oxidizing metalliferous chloride brines, diagenetic and epigenetic mineralization in multiple stages, migration through anoxic sediments all characteristic. Zechstein Group and Rotliegend Group hosts are classic Kupferschiefer indicators. Disseminations, veinlets, impregnations, and semi-massive ores match deposit textures. | Siliciclastic-mafic zinc-lead (0.06) ¦ Irish-type sediment-hosted zinc-lead (0.04) ¦ MVT zinc-lead (0.02) ¦ Black shale vanadium ± Mo ± Ni (0.01) | Cu, Co | Ag, Au, Pb, Ni, Se, Re | Cu, Co, Ag, Au, Pb, Ni, Se, Re, Zn | Erlandsson et al., 2025 |  | Polish Kupferschiefer - Chalcopyrite Stage 2 - Spot 1 |  |  | underground mine |  |  |  |  | ore material | unknown | unknown | mineral separate | [5 empty] | mineralisation |  |  |  | chalcopyrite | [6 empty] | quartz, carbonates, djurelite | polished sections | LA-ICPMS | ESI NWR213 Nd:YAG laser ablation system coupled to an Agilent 8800 QQQ ICP-MS | Montanuniversität Leoben, Austria | 50 µm spot size, 2-3 J/cm² on-mineral fluency, 10 Hz repetition rate, 0.75 L/min He carrier gas, 30 s pre-ablation laser warm-up, 60 s dwell time, 30 s washout period |  | 14 | [7 empty] | 307 |  |  |  | -99999 | [15 empty] | 0.1 | [11 empty] | -99999 | [11 empty] | 3.7 | [35 empty] | 0.64 | [7 empty] | 1240 | [7 empty] | 4.2 | [7 empty] | 0.37 | [27 empty] | 13 |  |  |  | 0.077 | [15 empty] | -99999 | [11 empty] | 152 | [35 empty] | 30 | [7 empty] | 40 | [11 empty] | 1.6 | [15 empty] | -99999 | [11 empty] | 0.6 | [11 empty] | -99999 | [15 empty] | 50.1 | [8 empty] | 2025 | Erlandsson, V.B., et al. (2025). Trace element geochemistry of sulfides from stratiform sediment-hosted Cu(-Co) deposits: Polish Kupferschiefer, Central African Copperbelt, and Dolostone Ore Formation. Mineralium Deposita, 60, 869-894. |  | POL, COD, ZMB, NAM
| Katanga Copperbelt |  | Basin hydrothermal | Sediment-hosted | Sediment-hosted copper ± Co | Hofstra et al. 2021 (CMMI 189-type, LLM classified) | Sediment-hosted copper, Sediment-hosted copper-cobalt | 0.92 | Excellent match to author's explicit classification. Stratiform morphology in black marine shale, sandstone, and carbonate host rocks. Cu-Co-Ag-Au-Pb-Ni-Se-Re-Zn metal associations typical of Kupferschiefer-type deposits. Low-temperature oxidizing metalliferous chloride brines, diagenetic and epigenetic mineralization in multiple stages, migration through anoxic sediments all characteristic. Zechstein Group and Rotliegend Group hosts are classic Kupferschiefer indicators. Disseminations, veinlets, impregnations, and semi-massive ores match deposit textures. | Siliciclastic-mafic zinc-lead (0.06) ¦ Irish-type sediment-hosted zinc-lead (0.04) ¦ MVT zinc-lead (0.02) ¦ Black shale vanadium ± Mo ± Ni (0.01) | Cu, Co | Ag, Au, Pb, Ni, Se, Re | Cu, Co, Ag, Au, Pb, Ni, Se, Re, Zn | Erlandsson et al., 2025 |  | Katanga Copperbelt - Chalcopyrite Stage 1 - Spot 1 |  |  | underground mine |  |  |  |  | ore material | unknown | unknown | mineral separate | [5 empty] | mineralisation |  |  |  | chalcopyrite | [6 empty] | quartz, carbonates, djurelite | polished sections | LA-ICPMS | ESI NWR213 Nd:YAG laser ablation system coupled to an Agilent 8800 QQQ ICP-MS | Montanuniversität Leoben, Austria | 50 µm spot size, 2-3 J/cm² on-mineral fluency, 10 Hz repetition rate, 0.75 L/min He carrier gas, 30 s pre-ablation laser warm-up, 60 s dwell time, 30 s washout period |  | -99999 | [7 empty] | -99999 |  |  |  | -99999 | [15 empty] | 25 | [11 empty] | -99999 | [11 empty] | 2.9 |  |  |  | -99999 | [31 empty] | 19 | [7 empty] | 6.4 | [7 empty] | 2.4 | [7 empty] | 19 | [27 empty] | -99999 |  |  |  | 0.66 | [15 empty] | -99999 | [11 empty] | 1.8 | [35 empty] | 0.44 | [7 empty] | 31 | [11 empty] | 50 | [15 empty] | -99999 | [11 empty] | 0.055 | [11 empty] | -99999 | [15 empty] | -99999 | [8 empty] | 2025 | Erlandsson, V.B., et al. (2025). Trace element geochemistry of sulfides from stratiform sediment-hosted Cu(-Co) deposits: Polish Kupferschiefer, Central African Copperbelt, and Dolostone Ore Formation. Mineralium Deposita, 60, 869-894. |  | POL, COD, ZMB, NAM
| Katanga Copperbelt |  | Basin hydrothermal | Sediment-hosted | Sediment-hosted copper ± Co | Hofstra et al. 2021 (CMMI 189-type, LLM classified) | Sediment-hosted copper, Sediment-hosted copper-cobalt | 0.92 | Excellent match to author's explicit classification. Stratiform morphology in black marine shale, sandstone, and carbonate host rocks. Cu-Co-Ag-Au-Pb-Ni-Se-Re-Zn metal associations typical of Kupferschiefer-type deposits. Low-temperature oxidizing metalliferous chloride brines, diagenetic and epigenetic mineralization in multiple stages, migration through anoxic sediments all characteristic. Zechstein Group and Rotliegend Group hosts are classic Kupferschiefer indicators. Disseminations, veinlets, impregnations, and semi-massive ores match deposit textures. | Siliciclastic-mafic zinc-lead (0.06) ¦ Irish-type sediment-hosted zinc-lead (0.04) ¦ MVT zinc-lead (0.02) ¦ Black shale vanadium ± Mo ± Ni (0.01) | Cu, Co | Ag, Au, Pb, Ni, Se, Re | Cu, Co, Ag, Au, Pb, Ni, Se, Re, Zn | Erlandsson et al., 2025 |  | Katanga Copperbelt - Chalcopyrite Stage 2 - Spot 1 |  |  | underground mine |  |  |  |  | ore material | unknown | unknown | mineral separate | [5 empty] | mineralisation |  |  |  | chalcopyrite | [6 empty] | quartz, carbonates, djurelite | polished sections | LA-ICPMS | ESI NWR213 Nd:YAG laser ablation system coupled to an Agilent 8800 QQQ ICP-MS | Montanuniversität Leoben, Austria | 50 µm spot size, 2-3 J/cm² on-mineral fluency, 10 Hz repetition rate, 0.75 L/min He carrier gas, 30 s pre-ablation laser warm-up, 60 s dwell time, 30 s washout period |  | 0.37 | [7 empty] | -99999 |  |  |  | -99999 | [15 empty] | 0.088 | [11 empty] | -99999 | [11 empty] | 2.7 |  |  |  | -99999 | [31 empty] | 70 | [7 empty] | 3.8 | [7 empty] | 1.6 | [7 empty] | 31 | [27 empty] | -99999 |  |  |  | -99999 | [15 empty] | -99999 | [11 empty] | -99999 | [35 empty] | -99999 | [7 empty] | 13 | [11 empty] | 49 | [15 empty] | -99999 | [11 empty] | -99999 | [11 empty] | -99999 | [15 empty] | -99999 | [8 empty] | 2025 | Erlandsson, V.B., et al. (2025). Trace element geochemistry of sulfides from stratiform sediment-hosted Cu(-Co) deposits: Polish Kupferschiefer, Central African Copperbelt, and Dolostone Ore Formation. Mineralium Deposita, 60, 869-894. |  | POL, COD, ZMB, NAM
| Zambian Copperbelt |  | Basin hydrothermal | Sediment-hosted | Sediment-hosted copper ± Co | Hofstra et al. 2021 (CMMI 189-type, LLM classified) | Sediment-hosted copper, Sediment-hosted copper-cobalt | 0.92 | Excellent match to author's explicit classification. Stratiform morphology in black marine shale, sandstone, and carbonate host rocks. Cu-Co-Ag-Au-Pb-Ni-Se-Re-Zn metal associations typical of Kupferschiefer-type deposits. Low-temperature oxidizing metalliferous chloride brines, diagenetic and epigenetic mineralization in multiple stages, migration through anoxic sediments all characteristic. Zechstein Group and Rotliegend Group hosts are classic Kupferschiefer indicators. Disseminations, veinlets, impregnations, and semi-massive ores match deposit textures. | Siliciclastic-mafic zinc-lead (0.06) ¦ Irish-type sediment-hosted zinc-lead (0.04) ¦ MVT zinc-lead (0.02) ¦ Black shale vanadium ± Mo ± Ni (0.01) | Cu, Co | Ag, Au, Pb, Ni, Se, Re | Cu, Co, Ag, Au, Pb, Ni, Se, Re, Zn | Erlandsson et al., 2025 |  | Zambian Copperbelt - Chalcopyrite Stage 2 - Spot 1 |  |  | underground mine |  |  |  |  | ore material | unknown | unknown | mineral separate | [5 empty] | mineralisation |  |  |  | chalcopyrite | [6 empty] | quartz, carbonates, djurelite | polished sections | LA-ICPMS | ESI NWR213 Nd:YAG laser ablation system coupled to an Agilent 8800 QQQ ICP-MS | Montanuniversität Leoben, Austria | 50 µm spot size, 2-3 J/cm² on-mineral fluency, 10 Hz repetition rate, 0.75 L/min He carrier gas, 30 s pre-ablation laser warm-up, 60 s dwell time, 30 s washout period |  | 0.62 | [7 empty] | -99999 |  |  |  | -99999 | [15 empty] | 0.7 | [11 empty] | -99999 | [11 empty] | 3.7 | [35 empty] | 3.5 | [7 empty] | 0.8 | [7 empty] | 5.2 | [7 empty] | 5.2 | [27 empty] | 14 |  |  |  | -99999 | [15 empty] | -99999 | [11 empty] | 0.76 | [35 empty] | -99999 | [7 empty] | -99999 | [11 empty] | 32 | [15 empty] | 0.2 | [11 empty] | -99999 | [11 empty] | -99999 | [15 empty] | 222 | [8 empty] | 2025 | Erlandsson, V.B., et al. (2025). Trace element geochemistry of sulfides from stratiform sediment-hosted Cu(-Co) deposits: Polish Kupferschiefer, Central African Copperbelt, and Dolostone Ore Formation. Mineralium Deposita, 60, 869-894. |  | POL, COD, ZMB, NAM
| Dolostone Ore Formation |  | Basin hydrothermal | Sediment-hosted | Sediment-hosted copper ± Co | Hofstra et al. 2021 (CMMI 189-type, LLM classified) | Sediment-hosted copper, Sediment-hosted copper-cobalt | 0.92 | Excellent match to author's explicit classification. Stratiform morphology in black marine shale, sandstone, and carbonate host rocks. Cu-Co-Ag-Au-Pb-Ni-Se-Re-Zn metal associations typical of Kupferschiefer-type deposits. Low-temperature oxidizing metalliferous chloride brines, diagenetic and epigenetic mineralization in multiple stages, migration through anoxic sediments all characteristic. Zechstein Group and Rotliegend Group hosts are classic Kupferschiefer indicators. Disseminations, veinlets, impregnations, and semi-massive ores match deposit textures. | Siliciclastic-mafic zinc-lead (0.06) ¦ Irish-type sediment-hosted zinc-lead (0.04) ¦ MVT zinc-lead (0.02) ¦ Black shale vanadium ± Mo ± Ni (0.01) | Cu, Co | Ag, Au, Pb, Ni, Se, Re | Cu, Co, Ag, Au, Pb, Ni, Se, Re, Zn | Erlandsson et al., 2025 |  | Dolostone Ore Formation - Chalcopyrite Stage 1 - Spot 1 |  |  | underground mine |  |  |  |  | ore material | unknown | unknown | mineral separate | [5 empty] | mineralisation |  |  |  | chalcopyrite | [6 empty] | quartz, carbonates, djurelite | polished sections | LA-ICPMS | ESI NWR213 Nd:YAG laser ablation system coupled to an Agilent 8800 QQQ ICP-MS | Montanuniversität Leoben, Austria | 50 µm spot size, 2-3 J/cm² on-mineral fluency, 10 Hz repetition rate, 0.75 L/min He carrier gas, 30 s pre-ablation laser warm-up, 60 s dwell time, 30 s washout period |  | 8.3 | [7 empty] | -99999 |  |  |  | -99999 | [15 empty] | 0.65 | [11 empty] | -99999 | [11 empty] | 8.6 |  |  |  | -99999 | [31 empty] | 0.22 | [7 empty] | 0.41 | [7 empty] | 5.2 | [7 empty] | 6.5 | [27 empty] | 4.2 |  |  |  | -99999 | [15 empty] | 0.66 | [11 empty] | 5.7 | [35 empty] | -99999 | [7 empty] | 23 | [11 empty] | 18 | [15 empty] | -99999 | [11 empty] | -99999 | [11 empty] | -99999 | [15 empty] | 339 | [8 empty] | 2025 | Erlandsson, V.B., et al. (2025). Trace element geochemistry of sulfides from stratiform sediment-hosted Cu(-Co) deposits: Polish Kupferschiefer, Central African Copperbelt, and Dolostone Ore Formation. Mineralium Deposita, 60, 869-894. |  | POL, COD, ZMB, NAM
| Dolostone Ore Formation |  | Basin hydrothermal | Sediment-hosted | Sediment-hosted copper ± Co | Hofstra et al. 2021 (CMMI 189-type, LLM classified) | Sediment-hosted copper, Sediment-hosted copper-cobalt | 0.92 | Excellent match to author's explicit classification. Stratiform morphology in black marine shale, sandstone, and carbonate host rocks. Cu-Co-Ag-Au-Pb-Ni-Se-Re-Zn metal associations typical of Kupferschiefer-type deposits. Low-temperature oxidizing metalliferous chloride brines, diagenetic and epigenetic mineralization in multiple stages, migration through anoxic sediments all characteristic. Zechstein Group and Rotliegend Group hosts are classic Kupferschiefer indicators. Disseminations, veinlets, impregnations, and semi-massive ores match deposit textures. | Siliciclastic-mafic zinc-lead (0.06) ¦ Irish-type sediment-hosted zinc-lead (0.04) ¦ MVT zinc-lead (0.02) ¦ Black shale vanadium ± Mo ± Ni (0.01) | Cu, Co | Ag, Au, Pb, Ni, Se, Re | Cu, Co, Ag, Au, Pb, Ni, Se, Re, Zn | Erlandsson et al., 2025 |  | Dolostone Ore Formation - Chalcopyrite Stage 2 - Spot 1 |  |  | underground mine |  |  |  |  | ore material | unknown | unknown | mineral separate | [5 empty] | mineralisation |  |  |  | chalcopyrite | [6 empty] | quartz, carbonates, djurelite | polished sections | LA-ICPMS | ESI NWR213 Nd:YAG laser ablation system coupled to an Agilent 8800 QQQ ICP-MS | Montanuniversität Leoben, Austria | 50 µm spot size, 2-3 J/cm² on-mineral fluency, 10 Hz repetition rate, 0.75 L/min He carrier gas, 30 s pre-ablation laser warm-up, 60 s dwell time, 30 s washout period |  | 3.8 | [7 empty] | -99999 |  |  |  | -99999 | [15 empty] | 0.028 | [11 empty] | -99999 | [11 empty] | 0.17 |  |  |  | -99999 | [31 empty] | 0.9 | [7 empty] | 0.8 | [7 empty] | 3.2 | [7 empty] | 4.3 | [27 empty] | 4.4 |  |  |  | -99999 | [15 empty] | 54 | [11 empty] | 0.89 | [35 empty] | -99999 | [7 empty] | 104 | [11 empty] | 59 | [15 empty] | -99999 | [11 empty] | -99999 | [11 empty] | -99999 | [15 empty] | 137 | [8 empty] | 2025 | Erlandsson, V.B., et al. (2025). Trace element geochemistry of sulfides from stratiform sediment-hosted Cu(-Co) deposits: Polish Kupferschiefer, Central African Copperbelt, and Dolostone Ore Formation. Mineralium Deposita, 60, 869-894. |  | POL, COD, ZMB, NAM
| Polish Kupferschiefer |  | Basin hydrothermal | Sediment-hosted | Sediment-hosted copper ± Co | Hofstra et al. 2021 (CMMI 189-type, LLM classified) | Sediment-hosted copper, Sediment-hosted copper-cobalt | 0.92 | Excellent match to author's explicit classification. Stratiform morphology in black marine shale, sandstone, and carbonate host rocks. Cu-Co-Ag-Au-Pb-Ni-Se-Re-Zn metal associations typical of Kupferschiefer-type deposits. Low-temperature oxidizing metalliferous chloride brines, diagenetic and epigenetic mineralization in multiple stages, migration through anoxic sediments all characteristic. Zechstein Group and Rotliegend Group hosts are classic Kupferschiefer indicators. Disseminations, veinlets, impregnations, and semi-massive ores match deposit textures. | Siliciclastic-mafic zinc-lead (0.06) ¦ Irish-type sediment-hosted zinc-lead (0.04) ¦ MVT zinc-lead (0.02) ¦ Black shale vanadium ± Mo ± Ni (0.01) | Cu, Co | Ag, Au, Pb, Ni, Se, Re | Cu, Co, Ag, Au, Pb, Ni, Se, Re, Zn | Erlandsson et al., 2025 |  | Polish Kupferschiefer - Sphalerite Stage 1 - Spot 1 |  |  | underground mine |  |  |  |  | ore material | unknown | unknown | mineral separate | [5 empty] | mineralisation |  |  |  | sphalerite | [6 empty] | quartz, carbonates, djurelite | polished sections | LA-ICPMS | ESI NWR213 Nd:YAG laser ablation system coupled to an Agilent 8800 QQQ ICP-MS | Montanuniversität Leoben, Austria | 50 µm spot size, 2-3 J/cm² on-mineral fluency, 10 Hz repetition rate, 0.75 L/min He carrier gas, 30 s pre-ablation laser warm-up, 60 s dwell time, 30 s washout period |  | 33 | [7 empty] | -99999 |  |  |  | -99999 | [15 empty] | -99999 | [11 empty] | 4673 | [11 empty] | -99999 |  |  |  | -99999 | [31 empty] | 18 | [7 empty] | 3.5 | [7 empty] | 130 | [7 empty] | -99999 | [27 empty] | 11 |  |  |  | 10 | [15 empty] | 3 | [11 empty] | 102 | [35 empty] | 1.1 | [7 empty] | 15 | [11 empty] | 3.6 | [15 empty] | -99999 | [11 empty] | 2.4 | [11 empty] | 0.6 | [24 empty] | 2025 | Erlandsson, V.B., et al. (2025). Trace element geochemistry of sulfides from stratiform sediment-hosted Cu(-Co) deposits: Polish Kupferschiefer, Central African Copperbelt, and Dolostone Ore Formation. Mineralium Deposita, 60, 869-894. |  | POL, COD, ZMB, NAM
| Polish Kupferschiefer |  | Basin hydrothermal | Sediment-hosted | Sediment-hosted copper ± Co | Hofstra et al. 2021 (CMMI 189-type, LLM classified) | Sediment-hosted copper, Sediment-hosted copper-cobalt | 0.92 | Excellent match to author's explicit classification. Stratiform morphology in black marine shale, sandstone, and carbonate host rocks. Cu-Co-Ag-Au-Pb-Ni-Se-Re-Zn metal associations typical of Kupferschiefer-type deposits. Low-temperature oxidizing metalliferous chloride brines, diagenetic and epigenetic mineralization in multiple stages, migration through anoxic sediments all characteristic. Zechstein Group and Rotliegend Group hosts are classic Kupferschiefer indicators. Disseminations, veinlets, impregnations, and semi-massive ores match deposit textures. | Siliciclastic-mafic zinc-lead (0.06) ¦ Irish-type sediment-hosted zinc-lead (0.04) ¦ MVT zinc-lead (0.02) ¦ Black shale vanadium ± Mo ± Ni (0.01) | Cu, Co | Ag, Au, Pb, Ni, Se, Re | Cu, Co, Ag, Au, Pb, Ni, Se, Re, Zn | Erlandsson et al., 2025 |  | Polish Kupferschiefer - Sphalerite Stage 2 - Spot 1 |  |  | underground mine |  |  |  |  | ore material | unknown | unknown | mineral separate | [5 empty] | mineralisation |  |  |  | sphalerite | [6 empty] | quartz, carbonates, djurelite | polished sections | LA-ICPMS | ESI NWR213 Nd:YAG laser ablation system coupled to an Agilent 8800 QQQ ICP-MS | Montanuniversität Leoben, Austria | 50 µm spot size, 2-3 J/cm² on-mineral fluency, 10 Hz repetition rate, 0.75 L/min He carrier gas, 30 s pre-ablation laser warm-up, 60 s dwell time, 30 s washout period |  | 2.7 | [7 empty] | 0.69 |  |  |  | -99999 | [15 empty] | -99999 | [11 empty] | 9175 | [11 empty] | 4.2 |  |  |  | -99999 | [31 empty] | 0.58 | [7 empty] | 1.2 | [7 empty] | 54 | [7 empty] | 0.039 | [27 empty] | -99999 |  |  |  | -99999 | [15 empty] | -99999 | [11 empty] | 25 | [35 empty] | 0.2 | [7 empty] | 15 | [11 empty] | 1.2 | [15 empty] | -99999 | [11 empty] | 1.1 | [11 empty] | -99999 | [24 empty] | 2025 | Erlandsson, V.B., et al. (2025). Trace element geochemistry of sulfides from stratiform sediment-hosted Cu(-Co) deposits: Polish Kupferschiefer, Central African Copperbelt, and Dolostone Ore Formation. Mineralium Deposita, 60, 869-894. |  | POL, COD, ZMB, NAM
| Dolostone Ore Formation |  | Basin hydrothermal | Sediment-hosted | Sediment-hosted copper ± Co | Hofstra et al. 2021 (CMMI 189-type, LLM classified) | Sediment-hosted copper, Sediment-hosted copper-cobalt | 0.92 | Excellent match to author's explicit classification. Stratiform morphology in black marine shale, sandstone, and carbonate host rocks. Cu-Co-Ag-Au-Pb-Ni-Se-Re-Zn metal associations typical of Kupferschiefer-type deposits. Low-temperature oxidizing metalliferous chloride brines, diagenetic and epigenetic mineralization in multiple stages, migration through anoxic sediments all characteristic. Zechstein Group and Rotliegend Group hosts are classic Kupferschiefer indicators. Disseminations, veinlets, impregnations, and semi-massive ores match deposit textures. | Siliciclastic-mafic zinc-lead (0.06) ¦ Irish-type sediment-hosted zinc-lead (0.04) ¦ MVT zinc-lead (0.02) ¦ Black shale vanadium ± Mo ± Ni (0.01) | Cu, Co | Ag, Au, Pb, Ni, Se, Re | Cu, Co, Ag, Au, Pb, Ni, Se, Re, Zn | Erlandsson et al., 2025 |  | Dolostone Ore Formation - Sphalerite Stage 1 - Spot 1 |  |  | underground mine |  |  |  |  | ore material | unknown | unknown | mineral separate | [5 empty] | mineralisation |  |  |  | sphalerite | [6 empty] | quartz, carbonates, djurelite | polished sections | LA-ICPMS | ESI NWR213 Nd:YAG laser ablation system coupled to an Agilent 8800 QQQ ICP-MS | Montanuniversität Leoben, Austria | 50 µm spot size, 2-3 J/cm² on-mineral fluency, 10 Hz repetition rate, 0.75 L/min He carrier gas, 30 s pre-ablation laser warm-up, 60 s dwell time, 30 s washout period | [53 empty] | 8672 |  |  |  | -99999 | [83 empty] | 201 | [19 empty] | 0.86 | [107 empty] | -99999 | [24 empty] | 2025 | Erlandsson, V.B., et al. (2025). Trace element geochemistry of sulfides from stratiform sediment-hosted Cu(-Co) deposits: Polish Kupferschiefer, Central African Copperbelt, and Dolostone Ore Formation. Mineralium Deposita, 60, 869-894. |  | POL, COD, ZMB, NAM
| Dolostone Ore Formation |  | Basin hydrothermal | Sediment-hosted | Sediment-hosted copper ± Co | Hofstra et al. 2021 (CMMI 189-type, LLM classified) | Sediment-hosted copper, Sediment-hosted copper-cobalt | 0.92 | Excellent match to author's explicit classification. Stratiform morphology in black marine shale, sandstone, and carbonate host rocks. Cu-Co-Ag-Au-Pb-Ni-Se-Re-Zn metal associations typical of Kupferschiefer-type deposits. Low-temperature oxidizing metalliferous chloride brines, diagenetic and epigenetic mineralization in multiple stages, migration through anoxic sediments all characteristic. Zechstein Group and Rotliegend Group hosts are classic Kupferschiefer indicators. Disseminations, veinlets, impregnations, and semi-massive ores match deposit textures. | Siliciclastic-mafic zinc-lead (0.06) ¦ Irish-type sediment-hosted zinc-lead (0.04) ¦ MVT zinc-lead (0.02) ¦ Black shale vanadium ± Mo ± Ni (0.01) | Cu, Co | Ag, Au, Pb, Ni, Se, Re | Cu, Co, Ag, Au, Pb, Ni, Se, Re, Zn | Erlandsson et al., 2025 |  | Dolostone Ore Formation - Sphalerite Stage 2 - Spot 1 |  |  | underground mine |  |  |  |  | ore material | unknown | unknown | mineral separate | [5 empty] | mineralisation |  |  |  | sphalerite | [6 empty] | quartz, carbonates, djurelite | polished sections | LA-ICPMS | ESI NWR213 Nd:YAG laser ablation system coupled to an Agilent 8800 QQQ ICP-MS | Montanuniversität Leoben, Austria | 50 µm spot size, 2-3 J/cm² on-mineral fluency, 10 Hz repetition rate, 0.75 L/min He carrier gas, 30 s pre-ablation laser warm-up, 60 s dwell time, 30 s washout period | [53 empty] | 799 |  |  |  | -99999 | [83 empty] | 44 | [19 empty] | 19 | [107 empty] | -99999 | [24 empty] | 2025 | Erlandsson, V.B., et al. (2025). Trace element geochemistry of sulfides from stratiform sediment-hosted Cu(-Co) deposits: Polish Kupferschiefer, Central African Copperbelt, and Dolostone Ore Formation. Mineralium Deposita, 60, 869-894. |  | POL, COD, ZMB, NAM