## Sheet1
Uploaded | deposit_name | deposit_local_id | deposit_environment | deposit_group | deposit_type | deposit_classification_source | deposit_type_original | deposit_type_confidence | deposit_type_reasoning | deposit_type_alternatives | primary_commodities | secondary_commodities | all_commodities | deposit_source | sample_uid | sample_name | sample_local_id | analysis_id | feature_type | feature_name | feature_uid | top_depth_m | bottom_depth_m | sample_deposit_relation | sample_type | sampling_method | material_class | material_class_comments | province | strat_unit_name | strat_unit_uid | strat_grouping | earth_material_group | earth_material_qualifier | earth_material | metamorphic_grade | mineral | paragenetic_stage | mode_of_occurrence | texture | color | alteration | sample_description | associated_minerals | sample_preparation | analytical_method | instrument_type_model | laboratory_location/if reported | operating_conditions/if reported | standards_used/if reported | ag_ppm | ag_detection_limit | ag_original_value | ag_original_unit | al_ppm | al_detection_limit | al_original_value | al_original_unit | as_ppm | as_detection_limit | as_original_value | as_original_unit | au_ppm | au_detection_limit | au_original_value | au_original_unit | b_ppm | b_detection_limit | b_original_value | b_original_unit | ba_ppm | ba_detection_limit | ba_original_value | ba_original_unit | be_ppm | be_detection_limit | be_original_value | be_original_unit | bi_ppm | bi_detection_limit | bi_original_value | bi_original_unit | br_ppm | br_detection_limit | br_original_value | br_original_unit | ca_ppm | ca_detection_limit | ca_original_value | ca_original_unit | cd_ppm | cd_detection_limit | cd_original_value | cd_original_unit | ce_ppm | ce_detection_limit | ce_original_value | ce_original_unit | cl_ppm | cl_detection_limit | cl_original_value | cl_original_unit | co_ppm | co_detection_limit | co_original_value | co_original_unit | cr_ppm | cr_detection_limit | cr_original_value | cr_original_unit | cs_ppm | cs_detection_limit | cs_original_value | cs_original_unit | cu_ppm | cu_detection_limit | cu_original_value | cu_original_unit | dy_ppm | dy_detection_limit | dy_original_value | dy_original_unit | er_ppm | er_detection_limit | er_original_value | er_original_unit | eu_ppm | eu_detection_limit | eu_original_value | eu_original_unit | f_ppm | f_detection_limit | f_original_value | f_original_unit | fe_ppm | fe_detection_limit | fe_original_value | fe_original_unit | ga_ppm | ga_detection_limit | ga_original_value | ga_original_unit | gd_ppm | gd_detection_limit | gd_original_value | gd_original_unit | ge_ppm | ge_detection_limit | ge_original_value | ge_original_unit | hf_ppm | hf_detection_limit | hf_original_value | hf_original_unit | hg_ppm | hg_detection_limit | hg_original_value | hg_original_unit | ho_ppm | ho_detection_limit | ho_original_value | ho_original_unit | in_ppm | in_detection_limit | in_original_value | in_original_unit | ir_ppm | ir_detection_limit | ir_original_value | ir_original_unit | k_ppm | k_detection_limit | k_original_value | k_original_unit | la_ppm | la_detection_limit | la_original_value | la_original_unit | li_ppm | li_detection_limit | li_original_value | li_original_unit | lu_ppm | lu_detection_limit | lu_original_value | lu_original_unit | mg_ppm | mg_detection_limit | mg_original_value | mg_original_unit | mn_ppm | mn_detection_limit | mn_original_value | mn_original_unit | mo_ppm | mo_detection_limit | mo_original_value | mo_original_unit | na_ppm | na_detection_limit | na_original_value | na_original_unit | nb_ppm | nb_detection_limit | nb_original_value | nb_original_unit | nd_ppm | nd_detection_limit | nd_original_value | nd_original_unit | ni_ppm | ni_detection_limit | ni_original_value | ni_original_unit | os_ppm | os_detection_limit | os_original_value | os_original_unit | p_ppm | p_detection_limit | p_original_value | p_original_unit | pb_ppm | pb_detection_limit | pb_original_value | pb_original_unit | pd_ppm | pd_detection_limit | pd_original_value | pd_original_unit | pr_ppm | pr_detection_limit | pr_original_value | pr_original_unit | pt_ppm | pt_detection_limit | pt_original_value | pt_original_unit | rb_ppm | rb_detection_limit | rb_original_value | rb_original_unit | re_ppm | re_detection_limit | re_original_value | re_original_unit | rh_ppm | rh_detection_limit | rh_original_value | rh_original_unit | ru_ppm | ru_detection_limit | ru_original_value | ru_original_unit | s_ppm | s_detection_limit | s_original_value | s_original_unit | sb_ppm | sb_detection_limit | sb_original_value | sb_original_unit | sc_ppm | sc_detection_limit | sc_original_value | sc_original_unit | se_ppm | se_detection_limit | se_original_value | se_original_unit | si_ppm | si_detection_limit | si_original_value | si_original_unit | sm_ppm | sm_detection_limit | sm_original_value | sm_original_unit | sn_ppm | sn_detection_limit | sn_original_value | sn_original_unit | sr_ppm | sr_detection_limit | sr_original_value | sr_original_unit | ta_ppm | ta_detection_limit | ta_original_value | ta_original_unit | tb_ppm | tb_detection_limit | tb_original_value | tb_original_unit | te_ppm | te_detection_limit | te_original_value | te_original_unit | th_ppm | th_detection_limit | th_original_value | th_original_unit | ti_ppm | ti_detection_limit | ti_original_value | ti_original_unit | tl_ppm | tl_detection_limit | tl_original_value | tl_original_unit | tm_ppm | tm_detection_limit | tm_original_value | tm_original_unit | u_ppm | u_detection_limit | u_original_value | u_original_unit | v_ppm | v_detection_limit | v_original_value | v_original_unit | w_ppm | w_detection_limit | w_original_value | w_original_unit | y_ppm | y_detection_limit | y_original_value | y_original_unit | yb_ppm | yb_detection_limit | yb_original_value | yb_original_unit | zn_ppm | zn_detection_limit | zn_original_value | zn_original_unit | zr_ppm | zr_detection_limit | zr_original_value | zr_original_unit | analysis_datetime | publication_date | sample_source | submitter | country | state | deposit_longitude_wgs84 | deposit_latitude_wgs84 | sample_longitude_wgs84 | sample_latitude_wgs84 | sample_easting | sample_northing | sample_utm_zone | sample_location_description | location_source | location_accuracy | comments | last_update | extraction_backend | extraction_confidence | backend_agreement | data_source_tag
| Lawu |  | Magmatic hydrothermal | Skarn | Skarn zinc-lead-silver | Hofstra et al. 2021 (CMMI 189-type, LLM classified) | Sn-poor Zn-polymetallic skarn system | 0.92 | Exceptional match to evidence. Author explicitly classifies as 'Sn-poor Zn-polymetallic skarn system'. Host rocks include marble and metamorphic rocks (slate, quartz schist) typical of skarn environments. Prograde and retrograde skarn alteration explicitly documented. Ore minerals (sphalerite, galena, chalcopyrite, pyrrhotite, arsenopyrite) are diagnostic of Zn-Pb-Ag skarns. Gangue minerals (pyroxene, garnet, actinolite, clinozoisite, calcite) are classic skarn assemblages. Continental collision tectonic setting matches skarn genesis. Associated Cretaceous-Paleocene granitoids provide heat source. Mesothermal depth and massive/banded textures consistent. Sphalerite geothermometry (338-427°C) and trace element signatures (In, Cu, Co, Mn, Cd, Sn, Se, Ag) are characteristic of polymetallic skarns. | Skarn tin ± copper ± Mo (0.06) ¦ Skarn copper (0.01) ¦ Skarn gold ± copper ± tungsten (0.01) ¦ Skarn iron (0.01) | Zn, Pb, Cu | In, Sn, Ag, Bi | Zn, Pb, Cu, In, Sn, Ag, Bi | Li J.D. et al., 2023 |  | Sphalerite I |  |  | underground mine |  |  |  |  | ore material | core, polished section | core drilling, underground mine sampling | mineral separate | [5 empty] | mineralisation |  |  |  | sphalerite | [6 empty] | galena, bismuthinite, garnet, pyroxene, actinolite, chlorite, quartz, calcite, marcasite, cassiterite, stannite, argentite | thin sections, polished thin-section samples, polished blocks; back-scattered electron (BSE) imaging and energy-dispersive X-ray spectrometer (EDS) examination prior to analysis | EMPA, LA-ICPMS | JEOL JXA-8230 electron probe microanalyzer; RESOlution-LR 193 nm Ar F excimer laser ablation system coupled to an Agilent 7700x ICP-MS | Laboratory of Mineral Resources Research Center, Fuzhou University; Adelaide Microscopy, the University of Adelaide | EPMA: accelerating voltage 15 kV, beam current 20 nA, beam diameter ~5 μm; X-ray mapping: accelerating voltage 20 kV, working current 50 nA, dwell time ~10 ms; LA-ICP-MS: energy density 3-3.5 J/cm², spot sizes 29-51 μm, repetition rates 5 Hz (polished thin-section) and 10 Hz (polished blocks), background acquisition ~30 s, sample data acquisition ~40 s | STDGL3 (Danyushevsky et al. 2011) and GSD-1G (USGS) for sulfides (sphalerite, chalcopyrite, pyrrhotite, pyrite, arsenopyrite); 57Fe used as internal standard for all sulfides and external standardization | [40 empty] | 2900 | [23 empty] | 400 | [19 empty] | 87100 | [27 empty] | 700 | [27 empty] | 400 | [63 empty] | 294000 | [79 empty] | 445000 | [11 empty] | CHN | Tibet
| Lawu |  | Magmatic hydrothermal | Skarn | Skarn zinc-lead-silver | Hofstra et al. 2021 (CMMI 189-type, LLM classified) | Sn-poor Zn-polymetallic skarn system | 0.92 | Exceptional match to evidence. Author explicitly classifies as 'Sn-poor Zn-polymetallic skarn system'. Host rocks include marble and metamorphic rocks (slate, quartz schist) typical of skarn environments. Prograde and retrograde skarn alteration explicitly documented. Ore minerals (sphalerite, galena, chalcopyrite, pyrrhotite, arsenopyrite) are diagnostic of Zn-Pb-Ag skarns. Gangue minerals (pyroxene, garnet, actinolite, clinozoisite, calcite) are classic skarn assemblages. Continental collision tectonic setting matches skarn genesis. Associated Cretaceous-Paleocene granitoids provide heat source. Mesothermal depth and massive/banded textures consistent. Sphalerite geothermometry (338-427°C) and trace element signatures (In, Cu, Co, Mn, Cd, Sn, Se, Ag) are characteristic of polymetallic skarns. | Skarn tin ± copper ± Mo (0.06) ¦ Skarn copper (0.01) ¦ Skarn gold ± copper ± tungsten (0.01) ¦ Skarn iron (0.01) | Zn, Pb, Cu | In, Sn, Ag, Bi | Zn, Pb, Cu, In, Sn, Ag, Bi | Li J.D. et al., 2023 |  | Sphalerite I |  |  | underground mine |  |  |  |  | ore material | core, polished section | core drilling, underground mine sampling | mineral separate | [5 empty] | mineralisation |  |  |  | sphalerite | [6 empty] | galena, bismuthinite, garnet, pyroxene, actinolite, chlorite, quartz, calcite, marcasite, cassiterite, stannite, argentite | thin sections, polished thin-section samples, polished blocks; back-scattered electron (BSE) imaging and energy-dispersive X-ray spectrometer (EDS) examination prior to analysis | EMPA, LA-ICPMS | JEOL JXA-8230 electron probe microanalyzer; RESOlution-LR 193 nm Ar F excimer laser ablation system coupled to an Agilent 7700x ICP-MS | Laboratory of Mineral Resources Research Center, Fuzhou University; Adelaide Microscopy, the University of Adelaide | EPMA: accelerating voltage 15 kV, beam current 20 nA, beam diameter ~5 μm; X-ray mapping: accelerating voltage 20 kV, working current 50 nA, dwell time ~10 ms; LA-ICP-MS: energy density 3-3.5 J/cm², spot sizes 29-51 μm, repetition rates 5 Hz (polished thin-section) and 10 Hz (polished blocks), background acquisition ~30 s, sample data acquisition ~40 s | STDGL3 (Danyushevsky et al. 2011) and GSD-1G (USGS) for sulfides (sphalerite, chalcopyrite, pyrrhotite, pyrite, arsenopyrite); 57Fe used as internal standard for all sulfides and external standardization | [40 empty] | 7200 | [23 empty] | 94100 | [19 empty] | 124100 |  |  |  | 2200 | [7 empty] | 700 | [15 empty] | 5900 | [27 empty] | 1300 | [63 empty] | 337200 | [79 empty] | 557500 | [11 empty] | CHN | Tibet
| Lawu |  | Magmatic hydrothermal | Skarn | Skarn zinc-lead-silver | Hofstra et al. 2021 (CMMI 189-type, LLM classified) | Sn-poor Zn-polymetallic skarn system | 0.92 | Exceptional match to evidence. Author explicitly classifies as 'Sn-poor Zn-polymetallic skarn system'. Host rocks include marble and metamorphic rocks (slate, quartz schist) typical of skarn environments. Prograde and retrograde skarn alteration explicitly documented. Ore minerals (sphalerite, galena, chalcopyrite, pyrrhotite, arsenopyrite) are diagnostic of Zn-Pb-Ag skarns. Gangue minerals (pyroxene, garnet, actinolite, clinozoisite, calcite) are classic skarn assemblages. Continental collision tectonic setting matches skarn genesis. Associated Cretaceous-Paleocene granitoids provide heat source. Mesothermal depth and massive/banded textures consistent. Sphalerite geothermometry (338-427°C) and trace element signatures (In, Cu, Co, Mn, Cd, Sn, Se, Ag) are characteristic of polymetallic skarns. | Skarn tin ± copper ± Mo (0.06) ¦ Skarn copper (0.01) ¦ Skarn gold ± copper ± tungsten (0.01) ¦ Skarn iron (0.01) | Zn, Pb, Cu | In, Sn, Ag, Bi | Zn, Pb, Cu, In, Sn, Ag, Bi | Li J.D. et al., 2023 |  | Sphalerite I |  |  | underground mine |  |  |  |  | ore material | core, polished section | core drilling, underground mine sampling | mineral separate | [5 empty] | mineralisation |  |  |  | sphalerite | [6 empty] | galena, bismuthinite, garnet, pyroxene, actinolite, chlorite, quartz, calcite, marcasite, cassiterite, stannite, argentite | thin sections, polished thin-section samples, polished blocks; back-scattered electron (BSE) imaging and energy-dispersive X-ray spectrometer (EDS) examination prior to analysis | EMPA, LA-ICPMS | JEOL JXA-8230 electron probe microanalyzer; RESOlution-LR 193 nm Ar F excimer laser ablation system coupled to an Agilent 7700x ICP-MS | Laboratory of Mineral Resources Research Center, Fuzhou University; Adelaide Microscopy, the University of Adelaide | EPMA: accelerating voltage 15 kV, beam current 20 nA, beam diameter ~5 μm; X-ray mapping: accelerating voltage 20 kV, working current 50 nA, dwell time ~10 ms; LA-ICP-MS: energy density 3-3.5 J/cm², spot sizes 29-51 μm, repetition rates 5 Hz (polished thin-section) and 10 Hz (polished blocks), background acquisition ~30 s, sample data acquisition ~40 s | STDGL3 (Danyushevsky et al. 2011) and GSD-1G (USGS) for sulfides (sphalerite, chalcopyrite, pyrrhotite, pyrite, arsenopyrite); 57Fe used as internal standard for all sulfides and external standardization | [40 empty] | 5900 | [23 empty] | 16200 | [19 empty] | 109300 |  |  |  | 900 | [7 empty] | 500 | [15 empty] | 2700 | [27 empty] | 800 | [63 empty] | 324000 | [79 empty] | 530500 | [11 empty] | CHN | Tibet
| Lawu |  | Magmatic hydrothermal | Skarn | Skarn zinc-lead-silver | Hofstra et al. 2021 (CMMI 189-type, LLM classified) | Sn-poor Zn-polymetallic skarn system | 0.92 | Exceptional match to evidence. Author explicitly classifies as 'Sn-poor Zn-polymetallic skarn system'. Host rocks include marble and metamorphic rocks (slate, quartz schist) typical of skarn environments. Prograde and retrograde skarn alteration explicitly documented. Ore minerals (sphalerite, galena, chalcopyrite, pyrrhotite, arsenopyrite) are diagnostic of Zn-Pb-Ag skarns. Gangue minerals (pyroxene, garnet, actinolite, clinozoisite, calcite) are classic skarn assemblages. Continental collision tectonic setting matches skarn genesis. Associated Cretaceous-Paleocene granitoids provide heat source. Mesothermal depth and massive/banded textures consistent. Sphalerite geothermometry (338-427°C) and trace element signatures (In, Cu, Co, Mn, Cd, Sn, Se, Ag) are characteristic of polymetallic skarns. | Skarn tin ± copper ± Mo (0.06) ¦ Skarn copper (0.01) ¦ Skarn gold ± copper ± tungsten (0.01) ¦ Skarn iron (0.01) | Zn, Pb, Cu | In, Sn, Ag, Bi | Zn, Pb, Cu, In, Sn, Ag, Bi | Li J.D. et al., 2023 |  | Chalcopyrite I |  |  | underground mine |  |  |  |  | ore material | core, polished section | core drilling, underground mine sampling | mineral separate | [5 empty] | mineralisation |  |  |  | chalcopyrite | [6 empty] | galena, bismuthinite, garnet, pyroxene, actinolite, chlorite, quartz, calcite, marcasite, cassiterite, stannite, argentite | thin sections, polished thin-section samples, polished blocks; back-scattered electron (BSE) imaging and energy-dispersive X-ray spectrometer (EDS) examination prior to analysis | EMPA, LA-ICPMS | JEOL JXA-8230 electron probe microanalyzer; RESOlution-LR 193 nm Ar F excimer laser ablation system coupled to an Agilent 7700x ICP-MS | Laboratory of Mineral Resources Research Center, Fuzhou University; Adelaide Microscopy, the University of Adelaide | EPMA: accelerating voltage 15 kV, beam current 20 nA, beam diameter ~5 μm; X-ray mapping: accelerating voltage 20 kV, working current 50 nA, dwell time ~10 ms; LA-ICP-MS: energy density 3-3.5 J/cm², spot sizes 29-51 μm, repetition rates 5 Hz (polished thin-section) and 10 Hz (polished blocks), background acquisition ~30 s, sample data acquisition ~40 s | STDGL3 (Danyushevsky et al. 2011) and GSD-1G (USGS) for sulfides (sphalerite, chalcopyrite, pyrrhotite, pyrite, arsenopyrite); 57Fe used as internal standard for all sulfides and external standardization | [64 empty] | 319600 | [19 empty] | 299000 | [119 empty] | 327900 | [91 empty] | CHN | Tibet
| Lawu |  | Magmatic hydrothermal | Skarn | Skarn zinc-lead-silver | Hofstra et al. 2021 (CMMI 189-type, LLM classified) | Sn-poor Zn-polymetallic skarn system | 0.92 | Exceptional match to evidence. Author explicitly classifies as 'Sn-poor Zn-polymetallic skarn system'. Host rocks include marble and metamorphic rocks (slate, quartz schist) typical of skarn environments. Prograde and retrograde skarn alteration explicitly documented. Ore minerals (sphalerite, galena, chalcopyrite, pyrrhotite, arsenopyrite) are diagnostic of Zn-Pb-Ag skarns. Gangue minerals (pyroxene, garnet, actinolite, clinozoisite, calcite) are classic skarn assemblages. Continental collision tectonic setting matches skarn genesis. Associated Cretaceous-Paleocene granitoids provide heat source. Mesothermal depth and massive/banded textures consistent. Sphalerite geothermometry (338-427°C) and trace element signatures (In, Cu, Co, Mn, Cd, Sn, Se, Ag) are characteristic of polymetallic skarns. | Skarn tin ± copper ± Mo (0.06) ¦ Skarn copper (0.01) ¦ Skarn gold ± copper ± tungsten (0.01) ¦ Skarn iron (0.01) | Zn, Pb, Cu | In, Sn, Ag, Bi | Zn, Pb, Cu, In, Sn, Ag, Bi | Li J.D. et al., 2023 |  | Chalcopyrite I |  |  | underground mine |  |  |  |  | ore material | core, polished section | core drilling, underground mine sampling | mineral separate | [5 empty] | mineralisation |  |  |  | chalcopyrite | [6 empty] | galena, bismuthinite, garnet, pyroxene, actinolite, chlorite, quartz, calcite, marcasite, cassiterite, stannite, argentite | thin sections, polished thin-section samples, polished blocks; back-scattered electron (BSE) imaging and energy-dispersive X-ray spectrometer (EDS) examination prior to analysis | EMPA, LA-ICPMS | JEOL JXA-8230 electron probe microanalyzer; RESOlution-LR 193 nm Ar F excimer laser ablation system coupled to an Agilent 7700x ICP-MS | Laboratory of Mineral Resources Research Center, Fuzhou University; Adelaide Microscopy, the University of Adelaide | EPMA: accelerating voltage 15 kV, beam current 20 nA, beam diameter ~5 μm; X-ray mapping: accelerating voltage 20 kV, working current 50 nA, dwell time ~10 ms; LA-ICP-MS: energy density 3-3.5 J/cm², spot sizes 29-51 μm, repetition rates 5 Hz (polished thin-section) and 10 Hz (polished blocks), background acquisition ~30 s, sample data acquisition ~40 s | STDGL3 (Danyushevsky et al. 2011) and GSD-1G (USGS) for sulfides (sphalerite, chalcopyrite, pyrrhotite, pyrite, arsenopyrite); 57Fe used as internal standard for all sulfides and external standardization | 4600 | [39 empty] | 500 | [23 empty] | 349500 | [19 empty] | 333600 |  |  |  | 800 | [7 empty] | 800 | [15 empty] | 1100 | [91 empty] | 340400 | [79 empty] | 900 | [11 empty] | CHN | Tibet
| Lawu |  | Magmatic hydrothermal | Skarn | Skarn zinc-lead-silver | Hofstra et al. 2021 (CMMI 189-type, LLM classified) | Sn-poor Zn-polymetallic skarn system | 0.92 | Exceptional match to evidence. Author explicitly classifies as 'Sn-poor Zn-polymetallic skarn system'. Host rocks include marble and metamorphic rocks (slate, quartz schist) typical of skarn environments. Prograde and retrograde skarn alteration explicitly documented. Ore minerals (sphalerite, galena, chalcopyrite, pyrrhotite, arsenopyrite) are diagnostic of Zn-Pb-Ag skarns. Gangue minerals (pyroxene, garnet, actinolite, clinozoisite, calcite) are classic skarn assemblages. Continental collision tectonic setting matches skarn genesis. Associated Cretaceous-Paleocene granitoids provide heat source. Mesothermal depth and massive/banded textures consistent. Sphalerite geothermometry (338-427°C) and trace element signatures (In, Cu, Co, Mn, Cd, Sn, Se, Ag) are characteristic of polymetallic skarns. | Skarn tin ± copper ± Mo (0.06) ¦ Skarn copper (0.01) ¦ Skarn gold ± copper ± tungsten (0.01) ¦ Skarn iron (0.01) | Zn, Pb, Cu | In, Sn, Ag, Bi | Zn, Pb, Cu, In, Sn, Ag, Bi | Li J.D. et al., 2023 |  | Chalcopyrite I |  |  | underground mine |  |  |  |  | ore material | core, polished section | core drilling, underground mine sampling | mineral separate | [5 empty] | mineralisation |  |  |  | chalcopyrite | [6 empty] | galena, bismuthinite, garnet, pyroxene, actinolite, chlorite, quartz, calcite, marcasite, cassiterite, stannite, argentite | thin sections, polished thin-section samples, polished blocks; back-scattered electron (BSE) imaging and energy-dispersive X-ray spectrometer (EDS) examination prior to analysis | EMPA, LA-ICPMS | JEOL JXA-8230 electron probe microanalyzer; RESOlution-LR 193 nm Ar F excimer laser ablation system coupled to an Agilent 7700x ICP-MS | Laboratory of Mineral Resources Research Center, Fuzhou University; Adelaide Microscopy, the University of Adelaide | EPMA: accelerating voltage 15 kV, beam current 20 nA, beam diameter ~5 μm; X-ray mapping: accelerating voltage 20 kV, working current 50 nA, dwell time ~10 ms; LA-ICP-MS: energy density 3-3.5 J/cm², spot sizes 29-51 μm, repetition rates 5 Hz (polished thin-section) and 10 Hz (polished blocks), background acquisition ~30 s, sample data acquisition ~40 s | STDGL3 (Danyushevsky et al. 2011) and GSD-1G (USGS) for sulfides (sphalerite, chalcopyrite, pyrrhotite, pyrite, arsenopyrite); 57Fe used as internal standard for all sulfides and external standardization | 2100 | [39 empty] | 400 | [23 empty] | 342300 | [19 empty] | 307500 |  |  |  | 700 | [7 empty] | 500 | [15 empty] | 600 | [91 empty] | 333400 | [79 empty] | 700 | [11 empty] | CHN | Tibet
| Lawu |  | Magmatic hydrothermal | Skarn | Skarn zinc-lead-silver | Hofstra et al. 2021 (CMMI 189-type, LLM classified) | Sn-poor Zn-polymetallic skarn system | 0.92 | Exceptional match to evidence. Author explicitly classifies as 'Sn-poor Zn-polymetallic skarn system'. Host rocks include marble and metamorphic rocks (slate, quartz schist) typical of skarn environments. Prograde and retrograde skarn alteration explicitly documented. Ore minerals (sphalerite, galena, chalcopyrite, pyrrhotite, arsenopyrite) are diagnostic of Zn-Pb-Ag skarns. Gangue minerals (pyroxene, garnet, actinolite, clinozoisite, calcite) are classic skarn assemblages. Continental collision tectonic setting matches skarn genesis. Associated Cretaceous-Paleocene granitoids provide heat source. Mesothermal depth and massive/banded textures consistent. Sphalerite geothermometry (338-427°C) and trace element signatures (In, Cu, Co, Mn, Cd, Sn, Se, Ag) are characteristic of polymetallic skarns. | Skarn tin ± copper ± Mo (0.06) ¦ Skarn copper (0.01) ¦ Skarn gold ± copper ± tungsten (0.01) ¦ Skarn iron (0.01) | Zn, Pb, Cu | In, Sn, Ag, Bi | Zn, Pb, Cu, In, Sn, Ag, Bi | Li J.D. et al., 2023 |  | Pyrrhotite I |  |  | underground mine |  |  |  |  | ore material | core, polished section | core drilling, underground mine sampling | mineral separate | [5 empty] | mineralisation |  |  |  | pyrrhotite | [6 empty] | galena, bismuthinite, garnet, pyroxene, actinolite, chlorite, quartz, calcite, marcasite, cassiterite, stannite, argentite | thin sections, polished thin-section samples, polished blocks; back-scattered electron (BSE) imaging and energy-dispersive X-ray spectrometer (EDS) examination prior to analysis | EMPA, LA-ICPMS | JEOL JXA-8230 electron probe microanalyzer; RESOlution-LR 193 nm Ar F excimer laser ablation system coupled to an Agilent 7700x ICP-MS | Laboratory of Mineral Resources Research Center, Fuzhou University; Adelaide Microscopy, the University of Adelaide | EPMA: accelerating voltage 15 kV, beam current 20 nA, beam diameter ~5 μm; X-ray mapping: accelerating voltage 20 kV, working current 50 nA, dwell time ~10 ms; LA-ICP-MS: energy density 3-3.5 J/cm², spot sizes 29-51 μm, repetition rates 5 Hz (polished thin-section) and 10 Hz (polished blocks), background acquisition ~30 s, sample data acquisition ~40 s | STDGL3 (Danyushevsky et al. 2011) and GSD-1G (USGS) for sulfides (sphalerite, chalcopyrite, pyrrhotite, pyrite, arsenopyrite); 57Fe used as internal standard for all sulfides and external standardization | [84 empty] | 588000 | [119 empty] | 377200 | [91 empty] | CHN | Tibet
| Lawu |  | Magmatic hydrothermal | Skarn | Skarn zinc-lead-silver | Hofstra et al. 2021 (CMMI 189-type, LLM classified) | Sn-poor Zn-polymetallic skarn system | 0.92 | Exceptional match to evidence. Author explicitly classifies as 'Sn-poor Zn-polymetallic skarn system'. Host rocks include marble and metamorphic rocks (slate, quartz schist) typical of skarn environments. Prograde and retrograde skarn alteration explicitly documented. Ore minerals (sphalerite, galena, chalcopyrite, pyrrhotite, arsenopyrite) are diagnostic of Zn-Pb-Ag skarns. Gangue minerals (pyroxene, garnet, actinolite, clinozoisite, calcite) are classic skarn assemblages. Continental collision tectonic setting matches skarn genesis. Associated Cretaceous-Paleocene granitoids provide heat source. Mesothermal depth and massive/banded textures consistent. Sphalerite geothermometry (338-427°C) and trace element signatures (In, Cu, Co, Mn, Cd, Sn, Se, Ag) are characteristic of polymetallic skarns. | Skarn tin ± copper ± Mo (0.06) ¦ Skarn copper (0.01) ¦ Skarn gold ± copper ± tungsten (0.01) ¦ Skarn iron (0.01) | Zn, Pb, Cu | In, Sn, Ag, Bi | Zn, Pb, Cu, In, Sn, Ag, Bi | Li J.D. et al., 2023 |  | Sphalerite II |  |  | underground mine |  |  |  |  | ore material | core, polished section | core drilling, underground mine sampling | mineral separate | [5 empty] | mineralisation |  |  |  | sphalerite | [6 empty] | galena, bismuthinite, garnet, pyroxene, actinolite, chlorite, quartz, calcite, marcasite, cassiterite, stannite, argentite | thin sections, polished thin-section samples, polished blocks; back-scattered electron (BSE) imaging and energy-dispersive X-ray spectrometer (EDS) examination prior to analysis | EMPA, LA-ICPMS | JEOL JXA-8230 electron probe microanalyzer; RESOlution-LR 193 nm Ar F excimer laser ablation system coupled to an Agilent 7700x ICP-MS | Laboratory of Mineral Resources Research Center, Fuzhou University; Adelaide Microscopy, the University of Adelaide | EPMA: accelerating voltage 15 kV, beam current 20 nA, beam diameter ~5 μm; X-ray mapping: accelerating voltage 20 kV, working current 50 nA, dwell time ~10 ms; LA-ICP-MS: energy density 3-3.5 J/cm², spot sizes 29-51 μm, repetition rates 5 Hz (polished thin-section) and 10 Hz (polished blocks), background acquisition ~30 s, sample data acquisition ~40 s | STDGL3 (Danyushevsky et al. 2011) and GSD-1G (USGS) for sulfides (sphalerite, chalcopyrite, pyrrhotite, pyrite, arsenopyrite); 57Fe used as internal standard for all sulfides and external standardization | 92 | [39 empty] | 7729 | [11 empty] | 506 | [11 empty] | 1250 | [23 empty] | 11 | [23 empty] | 167 | [27 empty] | 1487 | [75 empty] | 50 | [11 empty] | 65 | [55 empty] | 594332 | [11 empty] | CHN | Tibet
| Lawu |  | Magmatic hydrothermal | Skarn | Skarn zinc-lead-silver | Hofstra et al. 2021 (CMMI 189-type, LLM classified) | Sn-poor Zn-polymetallic skarn system | 0.92 | Exceptional match to evidence. Author explicitly classifies as 'Sn-poor Zn-polymetallic skarn system'. Host rocks include marble and metamorphic rocks (slate, quartz schist) typical of skarn environments. Prograde and retrograde skarn alteration explicitly documented. Ore minerals (sphalerite, galena, chalcopyrite, pyrrhotite, arsenopyrite) are diagnostic of Zn-Pb-Ag skarns. Gangue minerals (pyroxene, garnet, actinolite, clinozoisite, calcite) are classic skarn assemblages. Continental collision tectonic setting matches skarn genesis. Associated Cretaceous-Paleocene granitoids provide heat source. Mesothermal depth and massive/banded textures consistent. Sphalerite geothermometry (338-427°C) and trace element signatures (In, Cu, Co, Mn, Cd, Sn, Se, Ag) are characteristic of polymetallic skarns. | Skarn tin ± copper ± Mo (0.06) ¦ Skarn copper (0.01) ¦ Skarn gold ± copper ± tungsten (0.01) ¦ Skarn iron (0.01) | Zn, Pb, Cu | In, Sn, Ag, Bi | Zn, Pb, Cu, In, Sn, Ag, Bi | Li J.D. et al., 2023 |  | Sphalerite II |  |  | underground mine |  |  |  |  | ore material | core, polished section | core drilling, underground mine sampling | mineral separate | [5 empty] | mineralisation |  |  |  | sphalerite | [6 empty] | galena, bismuthinite, garnet, pyroxene, actinolite, chlorite, quartz, calcite, marcasite, cassiterite, stannite, argentite | thin sections, polished thin-section samples, polished blocks; back-scattered electron (BSE) imaging and energy-dispersive X-ray spectrometer (EDS) examination prior to analysis | EMPA, LA-ICPMS | JEOL JXA-8230 electron probe microanalyzer; RESOlution-LR 193 nm Ar F excimer laser ablation system coupled to an Agilent 7700x ICP-MS | Laboratory of Mineral Resources Research Center, Fuzhou University; Adelaide Microscopy, the University of Adelaide | EPMA: accelerating voltage 15 kV, beam current 20 nA, beam diameter ~5 μm; X-ray mapping: accelerating voltage 20 kV, working current 50 nA, dwell time ~10 ms; LA-ICP-MS: energy density 3-3.5 J/cm², spot sizes 29-51 μm, repetition rates 5 Hz (polished thin-section) and 10 Hz (polished blocks), background acquisition ~30 s, sample data acquisition ~40 s | STDGL3 (Danyushevsky et al. 2011) and GSD-1G (USGS) for sulfides (sphalerite, chalcopyrite, pyrrhotite, pyrite, arsenopyrite); 57Fe used as internal standard for all sulfides and external standardization | 943 | [7 empty] | 12 | [19 empty] | 13 | [11 empty] | 1733 | [11 empty] | 4600 | [11 empty] | 383000 | [23 empty] | 24 | [7 empty] | 187 | [15 empty] | 4322 | [27 empty] | 4200 | [19 empty] | 85 | [11 empty] | 90 | [35 empty] | 48 | [7 empty] | 151 | [11 empty] | 1251 | [27 empty] | 72 | [27 empty] | 934000 | [11 empty] | CHN | Tibet
| Lawu |  | Magmatic hydrothermal | Skarn | Skarn zinc-lead-silver | Hofstra et al. 2021 (CMMI 189-type, LLM classified) | Sn-poor Zn-polymetallic skarn system | 0.92 | Exceptional match to evidence. Author explicitly classifies as 'Sn-poor Zn-polymetallic skarn system'. Host rocks include marble and metamorphic rocks (slate, quartz schist) typical of skarn environments. Prograde and retrograde skarn alteration explicitly documented. Ore minerals (sphalerite, galena, chalcopyrite, pyrrhotite, arsenopyrite) are diagnostic of Zn-Pb-Ag skarns. Gangue minerals (pyroxene, garnet, actinolite, clinozoisite, calcite) are classic skarn assemblages. Continental collision tectonic setting matches skarn genesis. Associated Cretaceous-Paleocene granitoids provide heat source. Mesothermal depth and massive/banded textures consistent. Sphalerite geothermometry (338-427°C) and trace element signatures (In, Cu, Co, Mn, Cd, Sn, Se, Ag) are characteristic of polymetallic skarns. | Skarn tin ± copper ± Mo (0.06) ¦ Skarn copper (0.01) ¦ Skarn gold ± copper ± tungsten (0.01) ¦ Skarn iron (0.01) | Zn, Pb, Cu | In, Sn, Ag, Bi | Zn, Pb, Cu, In, Sn, Ag, Bi | Li J.D. et al., 2023 |  | Sphalerite II |  |  | underground mine |  |  |  |  | ore material | core, polished section | core drilling, underground mine sampling | mineral separate | [5 empty] | mineralisation |  |  |  | sphalerite | [6 empty] | galena, bismuthinite, garnet, pyroxene, actinolite, chlorite, quartz, calcite, marcasite, cassiterite, stannite, argentite | thin sections, polished thin-section samples, polished blocks; back-scattered electron (BSE) imaging and energy-dispersive X-ray spectrometer (EDS) examination prior to analysis | EMPA, LA-ICPMS | JEOL JXA-8230 electron probe microanalyzer; RESOlution-LR 193 nm Ar F excimer laser ablation system coupled to an Agilent 7700x ICP-MS | Laboratory of Mineral Resources Research Center, Fuzhou University; Adelaide Microscopy, the University of Adelaide | EPMA: accelerating voltage 15 kV, beam current 20 nA, beam diameter ~5 μm; X-ray mapping: accelerating voltage 20 kV, working current 50 nA, dwell time ~10 ms; LA-ICP-MS: energy density 3-3.5 J/cm², spot sizes 29-51 μm, repetition rates 5 Hz (polished thin-section) and 10 Hz (polished blocks), background acquisition ~30 s, sample data acquisition ~40 s | STDGL3 (Danyushevsky et al. 2011) and GSD-1G (USGS) for sulfides (sphalerite, chalcopyrite, pyrrhotite, pyrite, arsenopyrite); 57Fe used as internal standard for all sulfides and external standardization | 523 | [7 empty] | 0.6 | [19 empty] | 42 | [11 empty] | 2400 | [11 empty] | 1600 | [11 empty] | 362427 | [23 empty] | 13 | [7 empty] | 63 | [15 empty] | 2933 | [27 empty] | 2300 | [19 empty] | 28 | [11 empty] | 53 | [35 empty] | 11 | [7 empty] | 132 | [11 empty] | 588 | [27 empty] | 15 | [27 empty] | 740000 | [11 empty] | CHN | Tibet
| Lawu |  | Magmatic hydrothermal | Skarn | Skarn zinc-lead-silver | Hofstra et al. 2021 (CMMI 189-type, LLM classified) | Sn-poor Zn-polymetallic skarn system | 0.92 | Exceptional match to evidence. Author explicitly classifies as 'Sn-poor Zn-polymetallic skarn system'. Host rocks include marble and metamorphic rocks (slate, quartz schist) typical of skarn environments. Prograde and retrograde skarn alteration explicitly documented. Ore minerals (sphalerite, galena, chalcopyrite, pyrrhotite, arsenopyrite) are diagnostic of Zn-Pb-Ag skarns. Gangue minerals (pyroxene, garnet, actinolite, clinozoisite, calcite) are classic skarn assemblages. Continental collision tectonic setting matches skarn genesis. Associated Cretaceous-Paleocene granitoids provide heat source. Mesothermal depth and massive/banded textures consistent. Sphalerite geothermometry (338-427°C) and trace element signatures (In, Cu, Co, Mn, Cd, Sn, Se, Ag) are characteristic of polymetallic skarns. | Skarn tin ± copper ± Mo (0.06) ¦ Skarn copper (0.01) ¦ Skarn gold ± copper ± tungsten (0.01) ¦ Skarn iron (0.01) | Zn, Pb, Cu | In, Sn, Ag, Bi | Zn, Pb, Cu, In, Sn, Ag, Bi | Li J.D. et al., 2023 |  | Pyrrhotite II |  |  | underground mine |  |  |  |  | ore material | core, polished section | core drilling, underground mine sampling | mineral separate | [5 empty] | mineralisation |  |  |  | pyrrhotite | [6 empty] | galena, bismuthinite, garnet, pyroxene, actinolite, chlorite, quartz, calcite, marcasite, cassiterite, stannite, argentite | thin sections, polished thin-section samples, polished blocks; back-scattered electron (BSE) imaging and energy-dispersive X-ray spectrometer (EDS) examination prior to analysis | EMPA, LA-ICPMS | JEOL JXA-8230 electron probe microanalyzer; RESOlution-LR 193 nm Ar F excimer laser ablation system coupled to an Agilent 7700x ICP-MS | Laboratory of Mineral Resources Research Center, Fuzhou University; Adelaide Microscopy, the University of Adelaide | EPMA: accelerating voltage 15 kV, beam current 20 nA, beam diameter ~5 μm; X-ray mapping: accelerating voltage 20 kV, working current 50 nA, dwell time ~10 ms; LA-ICP-MS: energy density 3-3.5 J/cm², spot sizes 29-51 μm, repetition rates 5 Hz (polished thin-section) and 10 Hz (polished blocks), background acquisition ~30 s, sample data acquisition ~40 s | STDGL3 (Danyushevsky et al. 2011) and GSD-1G (USGS) for sulfides (sphalerite, chalcopyrite, pyrrhotite, pyrite, arsenopyrite); 57Fe used as internal standard for all sulfides and external standardization | 11 | [39 empty] | 4.4 | [11 empty] | 1920 | [11 empty] | 2.2 | [75 empty] | 14 | [19 empty] | 2259 | [55 empty] | 113 | [11 empty] | 66 | [67 empty] | CHN | Tibet
| Lawu |  | Magmatic hydrothermal | Skarn | Skarn zinc-lead-silver | Hofstra et al. 2021 (CMMI 189-type, LLM classified) | Sn-poor Zn-polymetallic skarn system | 0.92 | Exceptional match to evidence. Author explicitly classifies as 'Sn-poor Zn-polymetallic skarn system'. Host rocks include marble and metamorphic rocks (slate, quartz schist) typical of skarn environments. Prograde and retrograde skarn alteration explicitly documented. Ore minerals (sphalerite, galena, chalcopyrite, pyrrhotite, arsenopyrite) are diagnostic of Zn-Pb-Ag skarns. Gangue minerals (pyroxene, garnet, actinolite, clinozoisite, calcite) are classic skarn assemblages. Continental collision tectonic setting matches skarn genesis. Associated Cretaceous-Paleocene granitoids provide heat source. Mesothermal depth and massive/banded textures consistent. Sphalerite geothermometry (338-427°C) and trace element signatures (In, Cu, Co, Mn, Cd, Sn, Se, Ag) are characteristic of polymetallic skarns. | Skarn tin ± copper ± Mo (0.06) ¦ Skarn copper (0.01) ¦ Skarn gold ± copper ± tungsten (0.01) ¦ Skarn iron (0.01) | Zn, Pb, Cu | In, Sn, Ag, Bi | Zn, Pb, Cu, In, Sn, Ag, Bi | Li J.D. et al., 2023 |  | Pyrrhotite II |  |  | underground mine |  |  |  |  | ore material | core, polished section | core drilling, underground mine sampling | mineral separate | [5 empty] | mineralisation |  |  |  | pyrrhotite | [6 empty] | galena, bismuthinite, garnet, pyroxene, actinolite, chlorite, quartz, calcite, marcasite, cassiterite, stannite, argentite | thin sections, polished thin-section samples, polished blocks; back-scattered electron (BSE) imaging and energy-dispersive X-ray spectrometer (EDS) examination prior to analysis | EMPA, LA-ICPMS | JEOL JXA-8230 electron probe microanalyzer; RESOlution-LR 193 nm Ar F excimer laser ablation system coupled to an Agilent 7700x ICP-MS | Laboratory of Mineral Resources Research Center, Fuzhou University; Adelaide Microscopy, the University of Adelaide | EPMA: accelerating voltage 15 kV, beam current 20 nA, beam diameter ~5 μm; X-ray mapping: accelerating voltage 20 kV, working current 50 nA, dwell time ~10 ms; LA-ICP-MS: energy density 3-3.5 J/cm², spot sizes 29-51 μm, repetition rates 5 Hz (polished thin-section) and 10 Hz (polished blocks), background acquisition ~30 s, sample data acquisition ~40 s | STDGL3 (Danyushevsky et al. 2011) and GSD-1G (USGS) for sulfides (sphalerite, chalcopyrite, pyrrhotite, pyrite, arsenopyrite); 57Fe used as internal standard for all sulfides and external standardization | 68 | [7 empty] | 1.1 | [43 empty] | 2266 | [11 empty] | 4.1 | [23 empty] | 74 | [23 empty] | 6.8 | [27 empty] | 53 | [19 empty] | 2723 | [47 empty] | 0.26 | [7 empty] | 200 | [11 empty] | 34 | [27 empty] | 19 | [39 empty] | CHN | Tibet
| Lawu |  | Magmatic hydrothermal | Skarn | Skarn zinc-lead-silver | Hofstra et al. 2021 (CMMI 189-type, LLM classified) | Sn-poor Zn-polymetallic skarn system | 0.92 | Exceptional match to evidence. Author explicitly classifies as 'Sn-poor Zn-polymetallic skarn system'. Host rocks include marble and metamorphic rocks (slate, quartz schist) typical of skarn environments. Prograde and retrograde skarn alteration explicitly documented. Ore minerals (sphalerite, galena, chalcopyrite, pyrrhotite, arsenopyrite) are diagnostic of Zn-Pb-Ag skarns. Gangue minerals (pyroxene, garnet, actinolite, clinozoisite, calcite) are classic skarn assemblages. Continental collision tectonic setting matches skarn genesis. Associated Cretaceous-Paleocene granitoids provide heat source. Mesothermal depth and massive/banded textures consistent. Sphalerite geothermometry (338-427°C) and trace element signatures (In, Cu, Co, Mn, Cd, Sn, Se, Ag) are characteristic of polymetallic skarns. | Skarn tin ± copper ± Mo (0.06) ¦ Skarn copper (0.01) ¦ Skarn gold ± copper ± tungsten (0.01) ¦ Skarn iron (0.01) | Zn, Pb, Cu | In, Sn, Ag, Bi | Zn, Pb, Cu, In, Sn, Ag, Bi | Li J.D. et al., 2023 |  | Pyrrhotite II |  |  | underground mine |  |  |  |  | ore material | core, polished section | core drilling, underground mine sampling | mineral separate | [5 empty] | mineralisation |  |  |  | pyrrhotite | [6 empty] | galena, bismuthinite, garnet, pyroxene, actinolite, chlorite, quartz, calcite, marcasite, cassiterite, stannite, argentite | thin sections, polished thin-section samples, polished blocks; back-scattered electron (BSE) imaging and energy-dispersive X-ray spectrometer (EDS) examination prior to analysis | EMPA, LA-ICPMS | JEOL JXA-8230 electron probe microanalyzer; RESOlution-LR 193 nm Ar F excimer laser ablation system coupled to an Agilent 7700x ICP-MS | Laboratory of Mineral Resources Research Center, Fuzhou University; Adelaide Microscopy, the University of Adelaide | EPMA: accelerating voltage 15 kV, beam current 20 nA, beam diameter ~5 μm; X-ray mapping: accelerating voltage 20 kV, working current 50 nA, dwell time ~10 ms; LA-ICP-MS: energy density 3-3.5 J/cm², spot sizes 29-51 μm, repetition rates 5 Hz (polished thin-section) and 10 Hz (polished blocks), background acquisition ~30 s, sample data acquisition ~40 s | STDGL3 (Danyushevsky et al. 2011) and GSD-1G (USGS) for sulfides (sphalerite, chalcopyrite, pyrrhotite, pyrite, arsenopyrite); 57Fe used as internal standard for all sulfides and external standardization | 34 | [7 empty] | 0.1 | [31 empty] | 4.5 | [11 empty] | 2070 | [11 empty] | 3.1 | [23 empty] | 24 | [23 empty] | 2.5 | [27 empty] | 26 | [19 empty] | 2540 | [47 empty] | 0.13 | [7 empty] | 136 | [11 empty] | 18 | [27 empty] | 6 | [39 empty] | CHN | Tibet
| Lawu |  | Magmatic hydrothermal | Skarn | Skarn zinc-lead-silver | Hofstra et al. 2021 (CMMI 189-type, LLM classified) | Sn-poor Zn-polymetallic skarn system | 0.92 | Exceptional match to evidence. Author explicitly classifies as 'Sn-poor Zn-polymetallic skarn system'. Host rocks include marble and metamorphic rocks (slate, quartz schist) typical of skarn environments. Prograde and retrograde skarn alteration explicitly documented. Ore minerals (sphalerite, galena, chalcopyrite, pyrrhotite, arsenopyrite) are diagnostic of Zn-Pb-Ag skarns. Gangue minerals (pyroxene, garnet, actinolite, clinozoisite, calcite) are classic skarn assemblages. Continental collision tectonic setting matches skarn genesis. Associated Cretaceous-Paleocene granitoids provide heat source. Mesothermal depth and massive/banded textures consistent. Sphalerite geothermometry (338-427°C) and trace element signatures (In, Cu, Co, Mn, Cd, Sn, Se, Ag) are characteristic of polymetallic skarns. | Skarn tin ± copper ± Mo (0.06) ¦ Skarn copper (0.01) ¦ Skarn gold ± copper ± tungsten (0.01) ¦ Skarn iron (0.01) | Zn, Pb, Cu | In, Sn, Ag, Bi | Zn, Pb, Cu, In, Sn, Ag, Bi | Li J.D. et al., 2023 |  | Arsenopyrite |  |  | underground mine |  |  |  |  | ore material | core, polished section | core drilling, underground mine sampling | mineral separate | [5 empty] | mineralisation |  |  |  | arsenopyrite | [6 empty] | galena, bismuthinite, garnet, pyroxene, actinolite, chlorite, quartz, calcite, marcasite, cassiterite, stannite, argentite | thin sections, polished thin-section samples, polished blocks; back-scattered electron (BSE) imaging and energy-dispersive X-ray spectrometer (EDS) examination prior to analysis | EMPA, LA-ICPMS | JEOL JXA-8230 electron probe microanalyzer; RESOlution-LR 193 nm Ar F excimer laser ablation system coupled to an Agilent 7700x ICP-MS | Laboratory of Mineral Resources Research Center, Fuzhou University; Adelaide Microscopy, the University of Adelaide | EPMA: accelerating voltage 15 kV, beam current 20 nA, beam diameter ~5 μm; X-ray mapping: accelerating voltage 20 kV, working current 50 nA, dwell time ~10 ms; LA-ICP-MS: energy density 3-3.5 J/cm², spot sizes 29-51 μm, repetition rates 5 Hz (polished thin-section) and 10 Hz (polished blocks), background acquisition ~30 s, sample data acquisition ~40 s | STDGL3 (Danyushevsky et al. 2011) and GSD-1G (USGS) for sulfides (sphalerite, chalcopyrite, pyrrhotite, pyrite, arsenopyrite); 57Fe used as internal standard for all sulfides and external standardization | [8 empty] | 85200 | [43 empty] | 2.4 | [59 empty] | 0.5 | [27 empty] | 0.08 | [19 empty] | 11 | [47 empty] | 722 | [7 empty] | 1.9 | [11 empty] | 49 | [27 empty] | 1 | [39 empty] | CHN | Tibet
| Lawu |  | Magmatic hydrothermal | Skarn | Skarn zinc-lead-silver | Hofstra et al. 2021 (CMMI 189-type, LLM classified) | Sn-poor Zn-polymetallic skarn system | 0.92 | Exceptional match to evidence. Author explicitly classifies as 'Sn-poor Zn-polymetallic skarn system'. Host rocks include marble and metamorphic rocks (slate, quartz schist) typical of skarn environments. Prograde and retrograde skarn alteration explicitly documented. Ore minerals (sphalerite, galena, chalcopyrite, pyrrhotite, arsenopyrite) are diagnostic of Zn-Pb-Ag skarns. Gangue minerals (pyroxene, garnet, actinolite, clinozoisite, calcite) are classic skarn assemblages. Continental collision tectonic setting matches skarn genesis. Associated Cretaceous-Paleocene granitoids provide heat source. Mesothermal depth and massive/banded textures consistent. Sphalerite geothermometry (338-427°C) and trace element signatures (In, Cu, Co, Mn, Cd, Sn, Se, Ag) are characteristic of polymetallic skarns. | Skarn tin ± copper ± Mo (0.06) ¦ Skarn copper (0.01) ¦ Skarn gold ± copper ± tungsten (0.01) ¦ Skarn iron (0.01) | Zn, Pb, Cu | In, Sn, Ag, Bi | Zn, Pb, Cu, In, Sn, Ag, Bi | Li J.D. et al., 2023 |  | Arsenopyrite |  |  | underground mine |  |  |  |  | ore material | core, polished section | core drilling, underground mine sampling | mineral separate | [5 empty] | mineralisation |  |  |  | arsenopyrite | [6 empty] | galena, bismuthinite, garnet, pyroxene, actinolite, chlorite, quartz, calcite, marcasite, cassiterite, stannite, argentite | thin sections, polished thin-section samples, polished blocks; back-scattered electron (BSE) imaging and energy-dispersive X-ray spectrometer (EDS) examination prior to analysis | EMPA, LA-ICPMS | JEOL JXA-8230 electron probe microanalyzer; RESOlution-LR 193 nm Ar F excimer laser ablation system coupled to an Agilent 7700x ICP-MS | Laboratory of Mineral Resources Research Center, Fuzhou University; Adelaide Microscopy, the University of Adelaide | EPMA: accelerating voltage 15 kV, beam current 20 nA, beam diameter ~5 μm; X-ray mapping: accelerating voltage 20 kV, working current 50 nA, dwell time ~10 ms; LA-ICP-MS: energy density 3-3.5 J/cm², spot sizes 29-51 μm, repetition rates 5 Hz (polished thin-section) and 10 Hz (polished blocks), background acquisition ~30 s, sample data acquisition ~40 s | STDGL3 (Danyushevsky et al. 2011) and GSD-1G (USGS) for sulfides (sphalerite, chalcopyrite, pyrrhotite, pyrite, arsenopyrite); 57Fe used as internal standard for all sulfides and external standardization | 2.1 | [7 empty] | 432000 | [43 empty] | 21 | [11 empty] | 9.2 | [47 empty] | 0.6 | [27 empty] | 0.77 |  |  |  | 19 | [15 empty] | 96 | [47 empty] | 6780 | [7 empty] | 8.1 | [11 empty] | 70 | [27 empty] | 15 | [27 empty] | 11 | [11 empty] | CHN | Tibet
| Lawu |  | Magmatic hydrothermal | Skarn | Skarn zinc-lead-silver | Hofstra et al. 2021 (CMMI 189-type, LLM classified) | Sn-poor Zn-polymetallic skarn system | 0.92 | Exceptional match to evidence. Author explicitly classifies as 'Sn-poor Zn-polymetallic skarn system'. Host rocks include marble and metamorphic rocks (slate, quartz schist) typical of skarn environments. Prograde and retrograde skarn alteration explicitly documented. Ore minerals (sphalerite, galena, chalcopyrite, pyrrhotite, arsenopyrite) are diagnostic of Zn-Pb-Ag skarns. Gangue minerals (pyroxene, garnet, actinolite, clinozoisite, calcite) are classic skarn assemblages. Continental collision tectonic setting matches skarn genesis. Associated Cretaceous-Paleocene granitoids provide heat source. Mesothermal depth and massive/banded textures consistent. Sphalerite geothermometry (338-427°C) and trace element signatures (In, Cu, Co, Mn, Cd, Sn, Se, Ag) are characteristic of polymetallic skarns. | Skarn tin ± copper ± Mo (0.06) ¦ Skarn copper (0.01) ¦ Skarn gold ± copper ± tungsten (0.01) ¦ Skarn iron (0.01) | Zn, Pb, Cu | In, Sn, Ag, Bi | Zn, Pb, Cu, In, Sn, Ag, Bi | Li J.D. et al., 2023 |  | Arsenopyrite |  |  | underground mine |  |  |  |  | ore material | core, polished section | core drilling, underground mine sampling | mineral separate | [5 empty] | mineralisation |  |  |  | arsenopyrite | [6 empty] | galena, bismuthinite, garnet, pyroxene, actinolite, chlorite, quartz, calcite, marcasite, cassiterite, stannite, argentite | thin sections, polished thin-section samples, polished blocks; back-scattered electron (BSE) imaging and energy-dispersive X-ray spectrometer (EDS) examination prior to analysis | EMPA, LA-ICPMS | JEOL JXA-8230 electron probe microanalyzer; RESOlution-LR 193 nm Ar F excimer laser ablation system coupled to an Agilent 7700x ICP-MS | Laboratory of Mineral Resources Research Center, Fuzhou University; Adelaide Microscopy, the University of Adelaide | EPMA: accelerating voltage 15 kV, beam current 20 nA, beam diameter ~5 μm; X-ray mapping: accelerating voltage 20 kV, working current 50 nA, dwell time ~10 ms; LA-ICP-MS: energy density 3-3.5 J/cm², spot sizes 29-51 μm, repetition rates 5 Hz (polished thin-section) and 10 Hz (polished blocks), background acquisition ~30 s, sample data acquisition ~40 s | STDGL3 (Danyushevsky et al. 2011) and GSD-1G (USGS) for sulfides (sphalerite, chalcopyrite, pyrrhotite, pyrite, arsenopyrite); 57Fe used as internal standard for all sulfides and external standardization | 0.75 | [7 empty] | 169880 | [43 empty] | 9.1 | [11 empty] | 3.8 | [47 empty] | 0.6 | [27 empty] | 0.3 |  |  |  | 0.6 | [15 empty] | 40 | [47 empty] | 2521 | [7 empty] | 3.9 | [11 empty] | 15 | [27 empty] | 5 | [27 empty] | 2.7 | [11 empty] | CHN | Tibet
| Lawu |  | Magmatic hydrothermal | Skarn | Skarn zinc-lead-silver | Hofstra et al. 2021 (CMMI 189-type, LLM classified) | Sn-poor Zn-polymetallic skarn system | 0.92 | Exceptional match to evidence. Author explicitly classifies as 'Sn-poor Zn-polymetallic skarn system'. Host rocks include marble and metamorphic rocks (slate, quartz schist) typical of skarn environments. Prograde and retrograde skarn alteration explicitly documented. Ore minerals (sphalerite, galena, chalcopyrite, pyrrhotite, arsenopyrite) are diagnostic of Zn-Pb-Ag skarns. Gangue minerals (pyroxene, garnet, actinolite, clinozoisite, calcite) are classic skarn assemblages. Continental collision tectonic setting matches skarn genesis. Associated Cretaceous-Paleocene granitoids provide heat source. Mesothermal depth and massive/banded textures consistent. Sphalerite geothermometry (338-427°C) and trace element signatures (In, Cu, Co, Mn, Cd, Sn, Se, Ag) are characteristic of polymetallic skarns. | Skarn tin ± copper ± Mo (0.06) ¦ Skarn copper (0.01) ¦ Skarn gold ± copper ± tungsten (0.01) ¦ Skarn iron (0.01) | Zn, Pb, Cu | In, Sn, Ag, Bi | Zn, Pb, Cu, In, Sn, Ag, Bi | Li J.D. et al., 2023 |  | Sphalerite III |  |  | underground mine |  |  |  |  | ore material | core, polished section | core drilling, underground mine sampling | mineral separate | [5 empty] | mineralisation |  |  |  | sphalerite | [6 empty] | galena, bismuthinite, garnet, pyroxene, actinolite, chlorite, quartz, calcite, marcasite, cassiterite, stannite, argentite | thin sections, polished thin-section samples, polished blocks; back-scattered electron (BSE) imaging and energy-dispersive X-ray spectrometer (EDS) examination prior to analysis | EMPA, LA-ICPMS | JEOL JXA-8230 electron probe microanalyzer; RESOlution-LR 193 nm Ar F excimer laser ablation system coupled to an Agilent 7700x ICP-MS | Laboratory of Mineral Resources Research Center, Fuzhou University; Adelaide Microscopy, the University of Adelaide | EPMA: accelerating voltage 15 kV, beam current 20 nA, beam diameter ~5 μm; X-ray mapping: accelerating voltage 20 kV, working current 50 nA, dwell time ~10 ms; LA-ICP-MS: energy density 3-3.5 J/cm², spot sizes 29-51 μm, repetition rates 5 Hz (polished thin-section) and 10 Hz (polished blocks), background acquisition ~30 s, sample data acquisition ~40 s | STDGL3 (Danyushevsky et al. 2011) and GSD-1G (USGS) for sulfides (sphalerite, chalcopyrite, pyrrhotite, pyrite, arsenopyrite); 57Fe used as internal standard for all sulfides and external standardization | 42 | [39 empty] | 8401 | [11 empty] | 316 | [11 empty] | 376 | [23 empty] | 49 | [23 empty] | 615 | [27 empty] | 2252 |  |  |  | 2 | [15 empty] | 0.19 | [11 empty] | 2 | [43 empty] | 15 | [11 empty] | 48 | [27 empty] | 2 | [27 empty] | 612426 | [11 empty] | CHN | Tibet
| Lawu |  | Magmatic hydrothermal | Skarn | Skarn zinc-lead-silver | Hofstra et al. 2021 (CMMI 189-type, LLM classified) | Sn-poor Zn-polymetallic skarn system | 0.92 | Exceptional match to evidence. Author explicitly classifies as 'Sn-poor Zn-polymetallic skarn system'. Host rocks include marble and metamorphic rocks (slate, quartz schist) typical of skarn environments. Prograde and retrograde skarn alteration explicitly documented. Ore minerals (sphalerite, galena, chalcopyrite, pyrrhotite, arsenopyrite) are diagnostic of Zn-Pb-Ag skarns. Gangue minerals (pyroxene, garnet, actinolite, clinozoisite, calcite) are classic skarn assemblages. Continental collision tectonic setting matches skarn genesis. Associated Cretaceous-Paleocene granitoids provide heat source. Mesothermal depth and massive/banded textures consistent. Sphalerite geothermometry (338-427°C) and trace element signatures (In, Cu, Co, Mn, Cd, Sn, Se, Ag) are characteristic of polymetallic skarns. | Skarn tin ± copper ± Mo (0.06) ¦ Skarn copper (0.01) ¦ Skarn gold ± copper ± tungsten (0.01) ¦ Skarn iron (0.01) | Zn, Pb, Cu | In, Sn, Ag, Bi | Zn, Pb, Cu, In, Sn, Ag, Bi | Li J.D. et al., 2023 |  | Sphalerite III |  |  | underground mine |  |  |  |  | ore material | core, polished section | core drilling, underground mine sampling | mineral separate | [5 empty] | mineralisation |  |  |  | sphalerite | [6 empty] | galena, bismuthinite, garnet, pyroxene, actinolite, chlorite, quartz, calcite, marcasite, cassiterite, stannite, argentite | thin sections, polished thin-section samples, polished blocks; back-scattered electron (BSE) imaging and energy-dispersive X-ray spectrometer (EDS) examination prior to analysis | EMPA, LA-ICPMS | JEOL JXA-8230 electron probe microanalyzer; RESOlution-LR 193 nm Ar F excimer laser ablation system coupled to an Agilent 7700x ICP-MS | Laboratory of Mineral Resources Research Center, Fuzhou University; Adelaide Microscopy, the University of Adelaide | EPMA: accelerating voltage 15 kV, beam current 20 nA, beam diameter ~5 μm; X-ray mapping: accelerating voltage 20 kV, working current 50 nA, dwell time ~10 ms; LA-ICP-MS: energy density 3-3.5 J/cm², spot sizes 29-51 μm, repetition rates 5 Hz (polished thin-section) and 10 Hz (polished blocks), background acquisition ~30 s, sample data acquisition ~40 s | STDGL3 (Danyushevsky et al. 2011) and GSD-1G (USGS) for sulfides (sphalerite, chalcopyrite, pyrrhotite, pyrite, arsenopyrite); 57Fe used as internal standard for all sulfides and external standardization | 59 | [7 empty] | 9 | [19 empty] | 27 | [11 empty] | 8686 | [11 empty] | 373 | [11 empty] | 393 | [23 empty] | 87 | [23 empty] | 657 | [27 empty] | 4211 |  |  |  | 5 | [15 empty] | 0.5 | [11 empty] | 3 | [35 empty] | 0.04 | [7 empty] | 112 | [11 empty] | 10 | [27 empty] | 2 | [27 empty] | 614980 | [11 empty] | CHN | Tibet
| Lawu |  | Magmatic hydrothermal | Skarn | Skarn zinc-lead-silver | Hofstra et al. 2021 (CMMI 189-type, LLM classified) | Sn-poor Zn-polymetallic skarn system | 0.92 | Exceptional match to evidence. Author explicitly classifies as 'Sn-poor Zn-polymetallic skarn system'. Host rocks include marble and metamorphic rocks (slate, quartz schist) typical of skarn environments. Prograde and retrograde skarn alteration explicitly documented. Ore minerals (sphalerite, galena, chalcopyrite, pyrrhotite, arsenopyrite) are diagnostic of Zn-Pb-Ag skarns. Gangue minerals (pyroxene, garnet, actinolite, clinozoisite, calcite) are classic skarn assemblages. Continental collision tectonic setting matches skarn genesis. Associated Cretaceous-Paleocene granitoids provide heat source. Mesothermal depth and massive/banded textures consistent. Sphalerite geothermometry (338-427°C) and trace element signatures (In, Cu, Co, Mn, Cd, Sn, Se, Ag) are characteristic of polymetallic skarns. | Skarn tin ± copper ± Mo (0.06) ¦ Skarn copper (0.01) ¦ Skarn gold ± copper ± tungsten (0.01) ¦ Skarn iron (0.01) | Zn, Pb, Cu | In, Sn, Ag, Bi | Zn, Pb, Cu, In, Sn, Ag, Bi | Li J.D. et al., 2023 |  | Sphalerite III |  |  | underground mine |  |  |  |  | ore material | core, polished section | core drilling, underground mine sampling | mineral separate | [5 empty] | mineralisation |  |  |  | sphalerite | [6 empty] | galena, bismuthinite, garnet, pyroxene, actinolite, chlorite, quartz, calcite, marcasite, cassiterite, stannite, argentite | thin sections, polished thin-section samples, polished blocks; back-scattered electron (BSE) imaging and energy-dispersive X-ray spectrometer (EDS) examination prior to analysis | EMPA, LA-ICPMS | JEOL JXA-8230 electron probe microanalyzer; RESOlution-LR 193 nm Ar F excimer laser ablation system coupled to an Agilent 7700x ICP-MS | Laboratory of Mineral Resources Research Center, Fuzhou University; Adelaide Microscopy, the University of Adelaide | EPMA: accelerating voltage 15 kV, beam current 20 nA, beam diameter ~5 μm; X-ray mapping: accelerating voltage 20 kV, working current 50 nA, dwell time ~10 ms; LA-ICP-MS: energy density 3-3.5 J/cm², spot sizes 29-51 μm, repetition rates 5 Hz (polished thin-section) and 10 Hz (polished blocks), background acquisition ~30 s, sample data acquisition ~40 s | STDGL3 (Danyushevsky et al. 2011) and GSD-1G (USGS) for sulfides (sphalerite, chalcopyrite, pyrrhotite, pyrite, arsenopyrite); 57Fe used as internal standard for all sulfides and external standardization | 49 | [7 empty] | 7 | [19 empty] | 9 | [11 empty] | 8544 | [11 empty] | 327 | [11 empty] | 384 | [23 empty] | 62 | [23 empty] | 645 | [27 empty] | 3399 |  |  |  | 3 | [15 empty] | 0.32 | [11 empty] | 10 | [35 empty] | 0.04 | [7 empty] | 57 | [11 empty] | 84 | [27 empty] | 0 | [27 empty] | 614140 | [11 empty] | CHN | Tibet
| Lawu |  | Magmatic hydrothermal | Skarn | Skarn zinc-lead-silver | Hofstra et al. 2021 (CMMI 189-type, LLM classified) | Sn-poor Zn-polymetallic skarn system | 0.92 | Exceptional match to evidence. Author explicitly classifies as 'Sn-poor Zn-polymetallic skarn system'. Host rocks include marble and metamorphic rocks (slate, quartz schist) typical of skarn environments. Prograde and retrograde skarn alteration explicitly documented. Ore minerals (sphalerite, galena, chalcopyrite, pyrrhotite, arsenopyrite) are diagnostic of Zn-Pb-Ag skarns. Gangue minerals (pyroxene, garnet, actinolite, clinozoisite, calcite) are classic skarn assemblages. Continental collision tectonic setting matches skarn genesis. Associated Cretaceous-Paleocene granitoids provide heat source. Mesothermal depth and massive/banded textures consistent. Sphalerite geothermometry (338-427°C) and trace element signatures (In, Cu, Co, Mn, Cd, Sn, Se, Ag) are characteristic of polymetallic skarns. | Skarn tin ± copper ± Mo (0.06) ¦ Skarn copper (0.01) ¦ Skarn gold ± copper ± tungsten (0.01) ¦ Skarn iron (0.01) | Zn, Pb, Cu | In, Sn, Ag, Bi | Zn, Pb, Cu, In, Sn, Ag, Bi | Li J.D. et al., 2023 |  | Chalcopyrite III |  |  | underground mine |  |  |  |  | ore material | core, polished section | core drilling, underground mine sampling | mineral separate | [5 empty] | mineralisation |  |  |  | chalcopyrite | [6 empty] | galena, bismuthinite, garnet, pyroxene, actinolite, chlorite, quartz, calcite, marcasite, cassiterite, stannite, argentite | thin sections, polished thin-section samples, polished blocks; back-scattered electron (BSE) imaging and energy-dispersive X-ray spectrometer (EDS) examination prior to analysis | EMPA, LA-ICPMS | JEOL JXA-8230 electron probe microanalyzer; RESOlution-LR 193 nm Ar F excimer laser ablation system coupled to an Agilent 7700x ICP-MS | Laboratory of Mineral Resources Research Center, Fuzhou University; Adelaide Microscopy, the University of Adelaide | EPMA: accelerating voltage 15 kV, beam current 20 nA, beam diameter ~5 μm; X-ray mapping: accelerating voltage 20 kV, working current 50 nA, dwell time ~10 ms; LA-ICP-MS: energy density 3-3.5 J/cm², spot sizes 29-51 μm, repetition rates 5 Hz (polished thin-section) and 10 Hz (polished blocks), background acquisition ~30 s, sample data acquisition ~40 s | STDGL3 (Danyushevsky et al. 2011) and GSD-1G (USGS) for sulfides (sphalerite, chalcopyrite, pyrrhotite, pyrite, arsenopyrite); 57Fe used as internal standard for all sulfides and external standardization | 71 | [27 empty] | 21 | [11 empty] | 9.1 | [11 empty] | 27 | [11 empty] | 349000 | [23 empty] | 7 | [7 empty] | 23 | [15 empty] | 262 | [27 empty] | 1 | [19 empty] | 26 | [11 empty] | 65 | [35 empty] | 0.12 | [7 empty] | 45 | [11 empty] | 97 | [27 empty] | 18 | [27 empty] | 535 | [11 empty] | CHN | Tibet
| Lawu |  | Magmatic hydrothermal | Skarn | Skarn zinc-lead-silver | Hofstra et al. 2021 (CMMI 189-type, LLM classified) | Sn-poor Zn-polymetallic skarn system | 0.92 | Exceptional match to evidence. Author explicitly classifies as 'Sn-poor Zn-polymetallic skarn system'. Host rocks include marble and metamorphic rocks (slate, quartz schist) typical of skarn environments. Prograde and retrograde skarn alteration explicitly documented. Ore minerals (sphalerite, galena, chalcopyrite, pyrrhotite, arsenopyrite) are diagnostic of Zn-Pb-Ag skarns. Gangue minerals (pyroxene, garnet, actinolite, clinozoisite, calcite) are classic skarn assemblages. Continental collision tectonic setting matches skarn genesis. Associated Cretaceous-Paleocene granitoids provide heat source. Mesothermal depth and massive/banded textures consistent. Sphalerite geothermometry (338-427°C) and trace element signatures (In, Cu, Co, Mn, Cd, Sn, Se, Ag) are characteristic of polymetallic skarns. | Skarn tin ± copper ± Mo (0.06) ¦ Skarn copper (0.01) ¦ Skarn gold ± copper ± tungsten (0.01) ¦ Skarn iron (0.01) | Zn, Pb, Cu | In, Sn, Ag, Bi | Zn, Pb, Cu, In, Sn, Ag, Bi | Li J.D. et al., 2023 |  | Chalcopyrite III |  |  | underground mine |  |  |  |  | ore material | core, polished section | core drilling, underground mine sampling | mineral separate | [5 empty] | mineralisation |  |  |  | chalcopyrite | [6 empty] | galena, bismuthinite, garnet, pyroxene, actinolite, chlorite, quartz, calcite, marcasite, cassiterite, stannite, argentite | thin sections, polished thin-section samples, polished blocks; back-scattered electron (BSE) imaging and energy-dispersive X-ray spectrometer (EDS) examination prior to analysis | EMPA, LA-ICPMS | JEOL JXA-8230 electron probe microanalyzer; RESOlution-LR 193 nm Ar F excimer laser ablation system coupled to an Agilent 7700x ICP-MS | Laboratory of Mineral Resources Research Center, Fuzhou University; Adelaide Microscopy, the University of Adelaide | EPMA: accelerating voltage 15 kV, beam current 20 nA, beam diameter ~5 μm; X-ray mapping: accelerating voltage 20 kV, working current 50 nA, dwell time ~10 ms; LA-ICP-MS: energy density 3-3.5 J/cm², spot sizes 29-51 μm, repetition rates 5 Hz (polished thin-section) and 10 Hz (polished blocks), background acquisition ~30 s, sample data acquisition ~40 s | STDGL3 (Danyushevsky et al. 2011) and GSD-1G (USGS) for sulfides (sphalerite, chalcopyrite, pyrrhotite, pyrite, arsenopyrite); 57Fe used as internal standard for all sulfides and external standardization | 105 | [7 empty] | 7 | [19 empty] | 21 | [11 empty] | 20 | [11 empty] | 43 | [11 empty] | 380000 | [23 empty] | 16 | [7 empty] | 23 | [15 empty] | 340 | [27 empty] | 2.8 | [19 empty] | 36 | [11 empty] | 52 | [35 empty] | 0.12 | [7 empty] | 135 | [11 empty] | 1559 | [27 empty] | 18 | [27 empty] | 822 | [11 empty] | CHN | Tibet
| Lawu |  | Magmatic hydrothermal | Skarn | Skarn zinc-lead-silver | Hofstra et al. 2021 (CMMI 189-type, LLM classified) | Sn-poor Zn-polymetallic skarn system | 0.92 | Exceptional match to evidence. Author explicitly classifies as 'Sn-poor Zn-polymetallic skarn system'. Host rocks include marble and metamorphic rocks (slate, quartz schist) typical of skarn environments. Prograde and retrograde skarn alteration explicitly documented. Ore minerals (sphalerite, galena, chalcopyrite, pyrrhotite, arsenopyrite) are diagnostic of Zn-Pb-Ag skarns. Gangue minerals (pyroxene, garnet, actinolite, clinozoisite, calcite) are classic skarn assemblages. Continental collision tectonic setting matches skarn genesis. Associated Cretaceous-Paleocene granitoids provide heat source. Mesothermal depth and massive/banded textures consistent. Sphalerite geothermometry (338-427°C) and trace element signatures (In, Cu, Co, Mn, Cd, Sn, Se, Ag) are characteristic of polymetallic skarns. | Skarn tin ± copper ± Mo (0.06) ¦ Skarn copper (0.01) ¦ Skarn gold ± copper ± tungsten (0.01) ¦ Skarn iron (0.01) | Zn, Pb, Cu | In, Sn, Ag, Bi | Zn, Pb, Cu, In, Sn, Ag, Bi | Li J.D. et al., 2023 |  | Chalcopyrite III |  |  | underground mine |  |  |  |  | ore material | core, polished section | core drilling, underground mine sampling | mineral separate | [5 empty] | mineralisation |  |  |  | chalcopyrite | [6 empty] | galena, bismuthinite, garnet, pyroxene, actinolite, chlorite, quartz, calcite, marcasite, cassiterite, stannite, argentite | thin sections, polished thin-section samples, polished blocks; back-scattered electron (BSE) imaging and energy-dispersive X-ray spectrometer (EDS) examination prior to analysis | EMPA, LA-ICPMS | JEOL JXA-8230 electron probe microanalyzer; RESOlution-LR 193 nm Ar F excimer laser ablation system coupled to an Agilent 7700x ICP-MS | Laboratory of Mineral Resources Research Center, Fuzhou University; Adelaide Microscopy, the University of Adelaide | EPMA: accelerating voltage 15 kV, beam current 20 nA, beam diameter ~5 μm; X-ray mapping: accelerating voltage 20 kV, working current 50 nA, dwell time ~10 ms; LA-ICP-MS: energy density 3-3.5 J/cm², spot sizes 29-51 μm, repetition rates 5 Hz (polished thin-section) and 10 Hz (polished blocks), background acquisition ~30 s, sample data acquisition ~40 s | STDGL3 (Danyushevsky et al. 2011) and GSD-1G (USGS) for sulfides (sphalerite, chalcopyrite, pyrrhotite, pyrite, arsenopyrite); 57Fe used as internal standard for all sulfides and external standardization | 52 | [7 empty] | 2 | [19 empty] | 13 | [11 empty] | 15 | [11 empty] | 38 | [11 empty] | 369810 | [23 empty] | 10 | [7 empty] | 21 | [15 empty] | 301 | [27 empty] | 1.8 | [19 empty] | 31 | [11 empty] | 56 | [35 empty] | 0.07 | [7 empty] | 83 | [11 empty] | 536 | [27 empty] | 3 | [27 empty] | 643 | [11 empty] | CHN | Tibet
| Lawu |  | Magmatic hydrothermal | Skarn | Skarn zinc-lead-silver | Hofstra et al. 2021 (CMMI 189-type, LLM classified) | Sn-poor Zn-polymetallic skarn system | 0.92 | Exceptional match to evidence. Author explicitly classifies as 'Sn-poor Zn-polymetallic skarn system'. Host rocks include marble and metamorphic rocks (slate, quartz schist) typical of skarn environments. Prograde and retrograde skarn alteration explicitly documented. Ore minerals (sphalerite, galena, chalcopyrite, pyrrhotite, arsenopyrite) are diagnostic of Zn-Pb-Ag skarns. Gangue minerals (pyroxene, garnet, actinolite, clinozoisite, calcite) are classic skarn assemblages. Continental collision tectonic setting matches skarn genesis. Associated Cretaceous-Paleocene granitoids provide heat source. Mesothermal depth and massive/banded textures consistent. Sphalerite geothermometry (338-427°C) and trace element signatures (In, Cu, Co, Mn, Cd, Sn, Se, Ag) are characteristic of polymetallic skarns. | Skarn tin ± copper ± Mo (0.06) ¦ Skarn copper (0.01) ¦ Skarn gold ± copper ± tungsten (0.01) ¦ Skarn iron (0.01) | Zn, Pb, Cu | In, Sn, Ag, Bi | Zn, Pb, Cu, In, Sn, Ag, Bi | Li J.D. et al., 2023 |  | Pyrrhotite III |  |  | underground mine |  |  |  |  | ore material | core, polished section | core drilling, underground mine sampling | mineral separate | [5 empty] | mineralisation |  |  |  | pyrrhotite | [6 empty] | galena, bismuthinite, garnet, pyroxene, actinolite, chlorite, quartz, calcite, marcasite, cassiterite, stannite, argentite | thin sections, polished thin-section samples, polished blocks; back-scattered electron (BSE) imaging and energy-dispersive X-ray spectrometer (EDS) examination prior to analysis | EMPA, LA-ICPMS | JEOL JXA-8230 electron probe microanalyzer; RESOlution-LR 193 nm Ar F excimer laser ablation system coupled to an Agilent 7700x ICP-MS | Laboratory of Mineral Resources Research Center, Fuzhou University; Adelaide Microscopy, the University of Adelaide | EPMA: accelerating voltage 15 kV, beam current 20 nA, beam diameter ~5 μm; X-ray mapping: accelerating voltage 20 kV, working current 50 nA, dwell time ~10 ms; LA-ICP-MS: energy density 3-3.5 J/cm², spot sizes 29-51 μm, repetition rates 5 Hz (polished thin-section) and 10 Hz (polished blocks), background acquisition ~30 s, sample data acquisition ~40 s | STDGL3 (Danyushevsky et al. 2011) and GSD-1G (USGS) for sulfides (sphalerite, chalcopyrite, pyrrhotite, pyrite, arsenopyrite); 57Fe used as internal standard for all sulfides and external standardization | 23 | [27 empty] | 92 | [23 empty] | 845 | [87 empty] | 0.82 | [19 empty] | 536 | [11 empty] | 42 | [35 empty] | 0.78 | [7 empty] | 23 | [11 empty] | 1 | [27 empty] | 24 | [27 empty] | 0.47 | [11 empty] | CHN | Tibet
| Lawu |  | Magmatic hydrothermal | Skarn | Skarn zinc-lead-silver | Hofstra et al. 2021 (CMMI 189-type, LLM classified) | Sn-poor Zn-polymetallic skarn system | 0.92 | Exceptional match to evidence. Author explicitly classifies as 'Sn-poor Zn-polymetallic skarn system'. Host rocks include marble and metamorphic rocks (slate, quartz schist) typical of skarn environments. Prograde and retrograde skarn alteration explicitly documented. Ore minerals (sphalerite, galena, chalcopyrite, pyrrhotite, arsenopyrite) are diagnostic of Zn-Pb-Ag skarns. Gangue minerals (pyroxene, garnet, actinolite, clinozoisite, calcite) are classic skarn assemblages. Continental collision tectonic setting matches skarn genesis. Associated Cretaceous-Paleocene granitoids provide heat source. Mesothermal depth and massive/banded textures consistent. Sphalerite geothermometry (338-427°C) and trace element signatures (In, Cu, Co, Mn, Cd, Sn, Se, Ag) are characteristic of polymetallic skarns. | Skarn tin ± copper ± Mo (0.06) ¦ Skarn copper (0.01) ¦ Skarn gold ± copper ± tungsten (0.01) ¦ Skarn iron (0.01) | Zn, Pb, Cu | In, Sn, Ag, Bi | Zn, Pb, Cu, In, Sn, Ag, Bi | Li J.D. et al., 2023 |  | Pyrrhotite III |  |  | underground mine |  |  |  |  | ore material | core, polished section | core drilling, underground mine sampling | mineral separate | [5 empty] | mineralisation |  |  |  | pyrrhotite | [6 empty] | galena, bismuthinite, garnet, pyroxene, actinolite, chlorite, quartz, calcite, marcasite, cassiterite, stannite, argentite | thin sections, polished thin-section samples, polished blocks; back-scattered electron (BSE) imaging and energy-dispersive X-ray spectrometer (EDS) examination prior to analysis | EMPA, LA-ICPMS | JEOL JXA-8230 electron probe microanalyzer; RESOlution-LR 193 nm Ar F excimer laser ablation system coupled to an Agilent 7700x ICP-MS | Laboratory of Mineral Resources Research Center, Fuzhou University; Adelaide Microscopy, the University of Adelaide | EPMA: accelerating voltage 15 kV, beam current 20 nA, beam diameter ~5 μm; X-ray mapping: accelerating voltage 20 kV, working current 50 nA, dwell time ~10 ms; LA-ICP-MS: energy density 3-3.5 J/cm², spot sizes 29-51 μm, repetition rates 5 Hz (polished thin-section) and 10 Hz (polished blocks), background acquisition ~30 s, sample data acquisition ~40 s | STDGL3 (Danyushevsky et al. 2011) and GSD-1G (USGS) for sulfides (sphalerite, chalcopyrite, pyrrhotite, pyrite, arsenopyrite); 57Fe used as internal standard for all sulfides and external standardization | 17 | [7 empty] | 28 | [19 empty] | 99 | [11 empty] | 7.6 | [11 empty] | 1012 | [11 empty] | 6.3 | [23 empty] | 48 | [7 empty] | 81 | [15 empty] | 6.3 | [27 empty] | 22 | [19 empty] | 876 | [11 empty] | 99 | [35 empty] | 0.78 | [7 empty] | 129 | [11 empty] | 39 | [27 empty] | 24 | [27 empty] | 8.5 | [11 empty] | CHN | Tibet
| Lawu |  | Magmatic hydrothermal | Skarn | Skarn zinc-lead-silver | Hofstra et al. 2021 (CMMI 189-type, LLM classified) | Sn-poor Zn-polymetallic skarn system | 0.92 | Exceptional match to evidence. Author explicitly classifies as 'Sn-poor Zn-polymetallic skarn system'. Host rocks include marble and metamorphic rocks (slate, quartz schist) typical of skarn environments. Prograde and retrograde skarn alteration explicitly documented. Ore minerals (sphalerite, galena, chalcopyrite, pyrrhotite, arsenopyrite) are diagnostic of Zn-Pb-Ag skarns. Gangue minerals (pyroxene, garnet, actinolite, clinozoisite, calcite) are classic skarn assemblages. Continental collision tectonic setting matches skarn genesis. Associated Cretaceous-Paleocene granitoids provide heat source. Mesothermal depth and massive/banded textures consistent. Sphalerite geothermometry (338-427°C) and trace element signatures (In, Cu, Co, Mn, Cd, Sn, Se, Ag) are characteristic of polymetallic skarns. | Skarn tin ± copper ± Mo (0.06) ¦ Skarn copper (0.01) ¦ Skarn gold ± copper ± tungsten (0.01) ¦ Skarn iron (0.01) | Zn, Pb, Cu | In, Sn, Ag, Bi | Zn, Pb, Cu, In, Sn, Ag, Bi | Li J.D. et al., 2023 |  | Pyrrhotite III |  |  | underground mine |  |  |  |  | ore material | core, polished section | core drilling, underground mine sampling | mineral separate | [5 empty] | mineralisation |  |  |  | pyrrhotite | [6 empty] | galena, bismuthinite, garnet, pyroxene, actinolite, chlorite, quartz, calcite, marcasite, cassiterite, stannite, argentite | thin sections, polished thin-section samples, polished blocks; back-scattered electron (BSE) imaging and energy-dispersive X-ray spectrometer (EDS) examination prior to analysis | EMPA, LA-ICPMS | JEOL JXA-8230 electron probe microanalyzer; RESOlution-LR 193 nm Ar F excimer laser ablation system coupled to an Agilent 7700x ICP-MS | Laboratory of Mineral Resources Research Center, Fuzhou University; Adelaide Microscopy, the University of Adelaide | EPMA: accelerating voltage 15 kV, beam current 20 nA, beam diameter ~5 μm; X-ray mapping: accelerating voltage 20 kV, working current 50 nA, dwell time ~10 ms; LA-ICP-MS: energy density 3-3.5 J/cm², spot sizes 29-51 μm, repetition rates 5 Hz (polished thin-section) and 10 Hz (polished blocks), background acquisition ~30 s, sample data acquisition ~40 s | STDGL3 (Danyushevsky et al. 2011) and GSD-1G (USGS) for sulfides (sphalerite, chalcopyrite, pyrrhotite, pyrite, arsenopyrite); 57Fe used as internal standard for all sulfides and external standardization | 8.8 | [7 empty] | 5 | [19 empty] | 72 | [11 empty] | 1.4 | [11 empty] | 934 | [11 empty] | 1.5 | [23 empty] | 9 | [7 empty] | 70 | [15 empty] | 2 | [27 empty] | 6 | [19 empty] | 702 | [11 empty] | 72 | [35 empty] | 0.28 | [7 empty] | 57 | [11 empty] | 12 | [27 empty] | 2 | [27 empty] | 3.5 | [11 empty] | CHN | Tibet
| Lawu |  | Magmatic hydrothermal | Skarn | Skarn zinc-lead-silver | Hofstra et al. 2021 (CMMI 189-type, LLM classified) | Sn-poor Zn-polymetallic skarn system | 0.92 | Exceptional match to evidence. Author explicitly classifies as 'Sn-poor Zn-polymetallic skarn system'. Host rocks include marble and metamorphic rocks (slate, quartz schist) typical of skarn environments. Prograde and retrograde skarn alteration explicitly documented. Ore minerals (sphalerite, galena, chalcopyrite, pyrrhotite, arsenopyrite) are diagnostic of Zn-Pb-Ag skarns. Gangue minerals (pyroxene, garnet, actinolite, clinozoisite, calcite) are classic skarn assemblages. Continental collision tectonic setting matches skarn genesis. Associated Cretaceous-Paleocene granitoids provide heat source. Mesothermal depth and massive/banded textures consistent. Sphalerite geothermometry (338-427°C) and trace element signatures (In, Cu, Co, Mn, Cd, Sn, Se, Ag) are characteristic of polymetallic skarns. | Skarn tin ± copper ± Mo (0.06) ¦ Skarn copper (0.01) ¦ Skarn gold ± copper ± tungsten (0.01) ¦ Skarn iron (0.01) | Zn, Pb, Cu | In, Sn, Ag, Bi | Zn, Pb, Cu, In, Sn, Ag, Bi | Li J.D. et al., 2023 |  | Sphalerite IV |  |  | underground mine |  |  |  |  | ore material | core, polished section | core drilling, underground mine sampling | mineral separate | [5 empty] | mineralisation |  |  |  | sphalerite | [6 empty] | galena, bismuthinite, garnet, pyroxene, actinolite, chlorite, quartz, calcite, marcasite, cassiterite, stannite, argentite | thin sections, polished thin-section samples, polished blocks; back-scattered electron (BSE) imaging and energy-dispersive X-ray spectrometer (EDS) examination prior to analysis | EMPA, LA-ICPMS | JEOL JXA-8230 electron probe microanalyzer; RESOlution-LR 193 nm Ar F excimer laser ablation system coupled to an Agilent 7700x ICP-MS | Laboratory of Mineral Resources Research Center, Fuzhou University; Adelaide Microscopy, the University of Adelaide | EPMA: accelerating voltage 15 kV, beam current 20 nA, beam diameter ~5 μm; X-ray mapping: accelerating voltage 20 kV, working current 50 nA, dwell time ~10 ms; LA-ICP-MS: energy density 3-3.5 J/cm², spot sizes 29-51 μm, repetition rates 5 Hz (polished thin-section) and 10 Hz (polished blocks), background acquisition ~30 s, sample data acquisition ~40 s | STDGL3 (Danyushevsky et al. 2011) and GSD-1G (USGS) for sulfides (sphalerite, chalcopyrite, pyrrhotite, pyrite, arsenopyrite); 57Fe used as internal standard for all sulfides and external standardization | 22 | [39 empty] | 8359 | [11 empty] | 301 | [11 empty] | 31 | [23 empty] | 93 | [23 empty] | 199 | [27 empty] | 1949 | [19 empty] | 0.16 | [11 empty] | 6 | [43 empty] | 164 | [11 empty] | 43 | [27 empty] | 5 | [27 empty] | 590780 | [11 empty] | CHN | Tibet
| Lawu |  | Magmatic hydrothermal | Skarn | Skarn zinc-lead-silver | Hofstra et al. 2021 (CMMI 189-type, LLM classified) | Sn-poor Zn-polymetallic skarn system | 0.92 | Exceptional match to evidence. Author explicitly classifies as 'Sn-poor Zn-polymetallic skarn system'. Host rocks include marble and metamorphic rocks (slate, quartz schist) typical of skarn environments. Prograde and retrograde skarn alteration explicitly documented. Ore minerals (sphalerite, galena, chalcopyrite, pyrrhotite, arsenopyrite) are diagnostic of Zn-Pb-Ag skarns. Gangue minerals (pyroxene, garnet, actinolite, clinozoisite, calcite) are classic skarn assemblages. Continental collision tectonic setting matches skarn genesis. Associated Cretaceous-Paleocene granitoids provide heat source. Mesothermal depth and massive/banded textures consistent. Sphalerite geothermometry (338-427°C) and trace element signatures (In, Cu, Co, Mn, Cd, Sn, Se, Ag) are characteristic of polymetallic skarns. | Skarn tin ± copper ± Mo (0.06) ¦ Skarn copper (0.01) ¦ Skarn gold ± copper ± tungsten (0.01) ¦ Skarn iron (0.01) | Zn, Pb, Cu | In, Sn, Ag, Bi | Zn, Pb, Cu, In, Sn, Ag, Bi | Li J.D. et al., 2023 |  | Sphalerite IV |  |  | underground mine |  |  |  |  | ore material | core, polished section | core drilling, underground mine sampling | mineral separate | [5 empty] | mineralisation |  |  |  | sphalerite | [6 empty] | galena, bismuthinite, garnet, pyroxene, actinolite, chlorite, quartz, calcite, marcasite, cassiterite, stannite, argentite | thin sections, polished thin-section samples, polished blocks; back-scattered electron (BSE) imaging and energy-dispersive X-ray spectrometer (EDS) examination prior to analysis | EMPA, LA-ICPMS | JEOL JXA-8230 electron probe microanalyzer; RESOlution-LR 193 nm Ar F excimer laser ablation system coupled to an Agilent 7700x ICP-MS | Laboratory of Mineral Resources Research Center, Fuzhou University; Adelaide Microscopy, the University of Adelaide | EPMA: accelerating voltage 15 kV, beam current 20 nA, beam diameter ~5 μm; X-ray mapping: accelerating voltage 20 kV, working current 50 nA, dwell time ~10 ms; LA-ICP-MS: energy density 3-3.5 J/cm², spot sizes 29-51 μm, repetition rates 5 Hz (polished thin-section) and 10 Hz (polished blocks), background acquisition ~30 s, sample data acquisition ~40 s | STDGL3 (Danyushevsky et al. 2011) and GSD-1G (USGS) for sulfides (sphalerite, chalcopyrite, pyrrhotite, pyrite, arsenopyrite); 57Fe used as internal standard for all sulfides and external standardization | 77 | [7 empty] | 2 | [31 empty] | 1518 | [11 empty] | 607 | [11 empty] | 61 | [23 empty] | 119 | [23 empty] | 377 | [27 empty] | 2509 |  |  |  | 3 | [15 empty] | 4.9 | [11 empty] | 14 | [35 empty] | 0.41 | [7 empty] | 188 | [11 empty] | 85 | [27 empty] | 5 | [27 empty] | 606150 | [11 empty] | CHN | Tibet
| Lawu |  | Magmatic hydrothermal | Skarn | Skarn zinc-lead-silver | Hofstra et al. 2021 (CMMI 189-type, LLM classified) | Sn-poor Zn-polymetallic skarn system | 0.92 | Exceptional match to evidence. Author explicitly classifies as 'Sn-poor Zn-polymetallic skarn system'. Host rocks include marble and metamorphic rocks (slate, quartz schist) typical of skarn environments. Prograde and retrograde skarn alteration explicitly documented. Ore minerals (sphalerite, galena, chalcopyrite, pyrrhotite, arsenopyrite) are diagnostic of Zn-Pb-Ag skarns. Gangue minerals (pyroxene, garnet, actinolite, clinozoisite, calcite) are classic skarn assemblages. Continental collision tectonic setting matches skarn genesis. Associated Cretaceous-Paleocene granitoids provide heat source. Mesothermal depth and massive/banded textures consistent. Sphalerite geothermometry (338-427°C) and trace element signatures (In, Cu, Co, Mn, Cd, Sn, Se, Ag) are characteristic of polymetallic skarns. | Skarn tin ± copper ± Mo (0.06) ¦ Skarn copper (0.01) ¦ Skarn gold ± copper ± tungsten (0.01) ¦ Skarn iron (0.01) | Zn, Pb, Cu | In, Sn, Ag, Bi | Zn, Pb, Cu, In, Sn, Ag, Bi | Li J.D. et al., 2023 |  | Sphalerite IV |  |  | underground mine |  |  |  |  | ore material | core, polished section | core drilling, underground mine sampling | mineral separate | [5 empty] | mineralisation |  |  |  | sphalerite | [6 empty] | galena, bismuthinite, garnet, pyroxene, actinolite, chlorite, quartz, calcite, marcasite, cassiterite, stannite, argentite | thin sections, polished thin-section samples, polished blocks; back-scattered electron (BSE) imaging and energy-dispersive X-ray spectrometer (EDS) examination prior to analysis | EMPA, LA-ICPMS | JEOL JXA-8230 electron probe microanalyzer; RESOlution-LR 193 nm Ar F excimer laser ablation system coupled to an Agilent 7700x ICP-MS | Laboratory of Mineral Resources Research Center, Fuzhou University; Adelaide Microscopy, the University of Adelaide | EPMA: accelerating voltage 15 kV, beam current 20 nA, beam diameter ~5 μm; X-ray mapping: accelerating voltage 20 kV, working current 50 nA, dwell time ~10 ms; LA-ICP-MS: energy density 3-3.5 J/cm², spot sizes 29-51 μm, repetition rates 5 Hz (polished thin-section) and 10 Hz (polished blocks), background acquisition ~30 s, sample data acquisition ~40 s | STDGL3 (Danyushevsky et al. 2011) and GSD-1G (USGS) for sulfides (sphalerite, chalcopyrite, pyrrhotite, pyrite, arsenopyrite); 57Fe used as internal standard for all sulfides and external standardization | 11 | [7 empty] | 0.19 | [31 empty] | 9041 | [11 empty] | 510 | [11 empty] | 43 | [23 empty] | 118 | [23 empty] | 288 | [27 empty] | 2274 |  |  |  | 2 | [15 empty] | 0.68 | [11 empty] | 29 | [35 empty] | 0.08 | [7 empty] | 180 | [11 empty] | 31 | [27 empty] | 2 | [27 empty] | 597656 | [11 empty] | CHN | Tibet
| Lawu |  | Magmatic hydrothermal | Skarn | Skarn zinc-lead-silver | Hofstra et al. 2021 (CMMI 189-type, LLM classified) | Sn-poor Zn-polymetallic skarn system | 0.92 | Exceptional match to evidence. Author explicitly classifies as 'Sn-poor Zn-polymetallic skarn system'. Host rocks include marble and metamorphic rocks (slate, quartz schist) typical of skarn environments. Prograde and retrograde skarn alteration explicitly documented. Ore minerals (sphalerite, galena, chalcopyrite, pyrrhotite, arsenopyrite) are diagnostic of Zn-Pb-Ag skarns. Gangue minerals (pyroxene, garnet, actinolite, clinozoisite, calcite) are classic skarn assemblages. Continental collision tectonic setting matches skarn genesis. Associated Cretaceous-Paleocene granitoids provide heat source. Mesothermal depth and massive/banded textures consistent. Sphalerite geothermometry (338-427°C) and trace element signatures (In, Cu, Co, Mn, Cd, Sn, Se, Ag) are characteristic of polymetallic skarns. | Skarn tin ± copper ± Mo (0.06) ¦ Skarn copper (0.01) ¦ Skarn gold ± copper ± tungsten (0.01) ¦ Skarn iron (0.01) | Zn, Pb, Cu | In, Sn, Ag, Bi | Zn, Pb, Cu, In, Sn, Ag, Bi | Li J.D. et al., 2023 |  | Chalcopyrite IV |  |  | underground mine |  |  |  |  | ore material | core, polished section | core drilling, underground mine sampling | mineral separate | [5 empty] | mineralisation |  |  |  | chalcopyrite | [6 empty] | galena, bismuthinite, garnet, pyroxene, actinolite, chlorite, quartz, calcite, marcasite, cassiterite, stannite, argentite | thin sections, polished thin-section samples, polished blocks; back-scattered electron (BSE) imaging and energy-dispersive X-ray spectrometer (EDS) examination prior to analysis | EMPA, LA-ICPMS | JEOL JXA-8230 electron probe microanalyzer; RESOlution-LR 193 nm Ar F excimer laser ablation system coupled to an Agilent 7700x ICP-MS | Laboratory of Mineral Resources Research Center, Fuzhou University; Adelaide Microscopy, the University of Adelaide | EPMA: accelerating voltage 15 kV, beam current 20 nA, beam diameter ~5 μm; X-ray mapping: accelerating voltage 20 kV, working current 50 nA, dwell time ~10 ms; LA-ICP-MS: energy density 3-3.5 J/cm², spot sizes 29-51 μm, repetition rates 5 Hz (polished thin-section) and 10 Hz (polished blocks), background acquisition ~30 s, sample data acquisition ~40 s | STDGL3 (Danyushevsky et al. 2011) and GSD-1G (USGS) for sulfides (sphalerite, chalcopyrite, pyrrhotite, pyrite, arsenopyrite); 57Fe used as internal standard for all sulfides and external standardization | 76 | [27 empty] | 20 | [11 empty] | 4.4 | [11 empty] | 16 | [11 empty] | 314000 | [23 empty] | 14 | [23 empty] | 50 | [27 empty] | 1.1 | [19 empty] | 12 | [11 empty] | 18 | [35 empty] | 0.05 | [7 empty] | 156 | [11 empty] | 241 | [55 empty] | 462 | [11 empty] | CHN | Tibet
| Lawu |  | Magmatic hydrothermal | Skarn | Skarn zinc-lead-silver | Hofstra et al. 2021 (CMMI 189-type, LLM classified) | Sn-poor Zn-polymetallic skarn system | 0.92 | Exceptional match to evidence. Author explicitly classifies as 'Sn-poor Zn-polymetallic skarn system'. Host rocks include marble and metamorphic rocks (slate, quartz schist) typical of skarn environments. Prograde and retrograde skarn alteration explicitly documented. Ore minerals (sphalerite, galena, chalcopyrite, pyrrhotite, arsenopyrite) are diagnostic of Zn-Pb-Ag skarns. Gangue minerals (pyroxene, garnet, actinolite, clinozoisite, calcite) are classic skarn assemblages. Continental collision tectonic setting matches skarn genesis. Associated Cretaceous-Paleocene granitoids provide heat source. Mesothermal depth and massive/banded textures consistent. Sphalerite geothermometry (338-427°C) and trace element signatures (In, Cu, Co, Mn, Cd, Sn, Se, Ag) are characteristic of polymetallic skarns. | Skarn tin ± copper ± Mo (0.06) ¦ Skarn copper (0.01) ¦ Skarn gold ± copper ± tungsten (0.01) ¦ Skarn iron (0.01) | Zn, Pb, Cu | In, Sn, Ag, Bi | Zn, Pb, Cu, In, Sn, Ag, Bi | Li J.D. et al., 2023 |  | Chalcopyrite IV |  |  | underground mine |  |  |  |  | ore material | core, polished section | core drilling, underground mine sampling | mineral separate | [5 empty] | mineralisation |  |  |  | chalcopyrite | [6 empty] | galena, bismuthinite, garnet, pyroxene, actinolite, chlorite, quartz, calcite, marcasite, cassiterite, stannite, argentite | thin sections, polished thin-section samples, polished blocks; back-scattered electron (BSE) imaging and energy-dispersive X-ray spectrometer (EDS) examination prior to analysis | EMPA, LA-ICPMS | JEOL JXA-8230 electron probe microanalyzer; RESOlution-LR 193 nm Ar F excimer laser ablation system coupled to an Agilent 7700x ICP-MS | Laboratory of Mineral Resources Research Center, Fuzhou University; Adelaide Microscopy, the University of Adelaide | EPMA: accelerating voltage 15 kV, beam current 20 nA, beam diameter ~5 μm; X-ray mapping: accelerating voltage 20 kV, working current 50 nA, dwell time ~10 ms; LA-ICP-MS: energy density 3-3.5 J/cm², spot sizes 29-51 μm, repetition rates 5 Hz (polished thin-section) and 10 Hz (polished blocks), background acquisition ~30 s, sample data acquisition ~40 s | STDGL3 (Danyushevsky et al. 2011) and GSD-1G (USGS) for sulfides (sphalerite, chalcopyrite, pyrrhotite, pyrite, arsenopyrite); 57Fe used as internal standard for all sulfides and external standardization | 124 | [39 empty] | 11 | [11 empty] | 53 | [11 empty] | 384000 | [23 empty] | 30 | [7 empty] | 10 | [15 empty] | 300 | [27 empty] | 11 |  |  |  | 14 | [15 empty] | 33 | [11 empty] | 55 | [35 empty] | 0.41 | [7 empty] | 265 | [11 empty] | 482 | [27 empty] | 23 | [27 empty] | 781 | [11 empty] | CHN | Tibet
| Lawu |  | Magmatic hydrothermal | Skarn | Skarn zinc-lead-silver | Hofstra et al. 2021 (CMMI 189-type, LLM classified) | Sn-poor Zn-polymetallic skarn system | 0.92 | Exceptional match to evidence. Author explicitly classifies as 'Sn-poor Zn-polymetallic skarn system'. Host rocks include marble and metamorphic rocks (slate, quartz schist) typical of skarn environments. Prograde and retrograde skarn alteration explicitly documented. Ore minerals (sphalerite, galena, chalcopyrite, pyrrhotite, arsenopyrite) are diagnostic of Zn-Pb-Ag skarns. Gangue minerals (pyroxene, garnet, actinolite, clinozoisite, calcite) are classic skarn assemblages. Continental collision tectonic setting matches skarn genesis. Associated Cretaceous-Paleocene granitoids provide heat source. Mesothermal depth and massive/banded textures consistent. Sphalerite geothermometry (338-427°C) and trace element signatures (In, Cu, Co, Mn, Cd, Sn, Se, Ag) are characteristic of polymetallic skarns. | Skarn tin ± copper ± Mo (0.06) ¦ Skarn copper (0.01) ¦ Skarn gold ± copper ± tungsten (0.01) ¦ Skarn iron (0.01) | Zn, Pb, Cu | In, Sn, Ag, Bi | Zn, Pb, Cu, In, Sn, Ag, Bi | Li J.D. et al., 2023 |  | Chalcopyrite IV |  |  | underground mine |  |  |  |  | ore material | core, polished section | core drilling, underground mine sampling | mineral separate | [5 empty] | mineralisation |  |  |  | chalcopyrite | [6 empty] | galena, bismuthinite, garnet, pyroxene, actinolite, chlorite, quartz, calcite, marcasite, cassiterite, stannite, argentite | thin sections, polished thin-section samples, polished blocks; back-scattered electron (BSE) imaging and energy-dispersive X-ray spectrometer (EDS) examination prior to analysis | EMPA, LA-ICPMS | JEOL JXA-8230 electron probe microanalyzer; RESOlution-LR 193 nm Ar F excimer laser ablation system coupled to an Agilent 7700x ICP-MS | Laboratory of Mineral Resources Research Center, Fuzhou University; Adelaide Microscopy, the University of Adelaide | EPMA: accelerating voltage 15 kV, beam current 20 nA, beam diameter ~5 μm; X-ray mapping: accelerating voltage 20 kV, working current 50 nA, dwell time ~10 ms; LA-ICP-MS: energy density 3-3.5 J/cm², spot sizes 29-51 μm, repetition rates 5 Hz (polished thin-section) and 10 Hz (polished blocks), background acquisition ~30 s, sample data acquisition ~40 s | STDGL3 (Danyushevsky et al. 2011) and GSD-1G (USGS) for sulfides (sphalerite, chalcopyrite, pyrrhotite, pyrite, arsenopyrite); 57Fe used as internal standard for all sulfides and external standardization | 75 | [7 empty] | 0.17 | [31 empty] | 7.6 | [11 empty] | 28 | [11 empty] | 361146 | [23 empty] | 18 | [7 empty] | 5 | [15 empty] | 94 | [27 empty] | 3.2 |  |  |  | 6 | [15 empty] | 24 | [11 empty] | 37 | [35 empty] | 0.17 | [7 empty] | 205 | [11 empty] | 344 | [27 empty] | 6 | [27 empty] | 606 | [11 empty] | CHN | Tibet
| Lawu |  | Magmatic hydrothermal | Skarn | Skarn zinc-lead-silver | Hofstra et al. 2021 (CMMI 189-type, LLM classified) | Sn-poor Zn-polymetallic skarn system | 0.92 | Exceptional match to evidence. Author explicitly classifies as 'Sn-poor Zn-polymetallic skarn system'. Host rocks include marble and metamorphic rocks (slate, quartz schist) typical of skarn environments. Prograde and retrograde skarn alteration explicitly documented. Ore minerals (sphalerite, galena, chalcopyrite, pyrrhotite, arsenopyrite) are diagnostic of Zn-Pb-Ag skarns. Gangue minerals (pyroxene, garnet, actinolite, clinozoisite, calcite) are classic skarn assemblages. Continental collision tectonic setting matches skarn genesis. Associated Cretaceous-Paleocene granitoids provide heat source. Mesothermal depth and massive/banded textures consistent. Sphalerite geothermometry (338-427°C) and trace element signatures (In, Cu, Co, Mn, Cd, Sn, Se, Ag) are characteristic of polymetallic skarns. | Skarn tin ± copper ± Mo (0.06) ¦ Skarn copper (0.01) ¦ Skarn gold ± copper ± tungsten (0.01) ¦ Skarn iron (0.01) | Zn, Pb, Cu | In, Sn, Ag, Bi | Zn, Pb, Cu, In, Sn, Ag, Bi | Li J.D. et al., 2023 |  | Associated pyrite |  |  | underground mine |  |  |  |  | ore material | core, polished section | core drilling, underground mine sampling | mineral separate | [5 empty] | mineralisation |  |  |  | pyrite | [6 empty] | galena, bismuthinite, garnet, pyroxene, actinolite, chlorite, quartz, calcite, marcasite, cassiterite, stannite, argentite | thin sections, polished thin-section samples, polished blocks; back-scattered electron (BSE) imaging and energy-dispersive X-ray spectrometer (EDS) examination prior to analysis | EMPA, LA-ICPMS | JEOL JXA-8230 electron probe microanalyzer; RESOlution-LR 193 nm Ar F excimer laser ablation system coupled to an Agilent 7700x ICP-MS | Laboratory of Mineral Resources Research Center, Fuzhou University; Adelaide Microscopy, the University of Adelaide | EPMA: accelerating voltage 15 kV, beam current 20 nA, beam diameter ~5 μm; X-ray mapping: accelerating voltage 20 kV, working current 50 nA, dwell time ~10 ms; LA-ICP-MS: energy density 3-3.5 J/cm², spot sizes 29-51 μm, repetition rates 5 Hz (polished thin-section) and 10 Hz (polished blocks), background acquisition ~30 s, sample data acquisition ~40 s | STDGL3 (Danyushevsky et al. 2011) and GSD-1G (USGS) for sulfides (sphalerite, chalcopyrite, pyrrhotite, pyrite, arsenopyrite); 57Fe used as internal standard for all sulfides and external standardization | 1.8 | [7 empty] | 35 | [43 empty] | 12 | [11 empty] | 1.8 | [95 empty] | 1606 | [47 empty] | 2 | [19 empty] | 2.3 | [55 empty] | 1.3 | [11 empty] | CHN | Tibet
| Lawu |  | Magmatic hydrothermal | Skarn | Skarn zinc-lead-silver | Hofstra et al. 2021 (CMMI 189-type, LLM classified) | Sn-poor Zn-polymetallic skarn system | 0.92 | Exceptional match to evidence. Author explicitly classifies as 'Sn-poor Zn-polymetallic skarn system'. Host rocks include marble and metamorphic rocks (slate, quartz schist) typical of skarn environments. Prograde and retrograde skarn alteration explicitly documented. Ore minerals (sphalerite, galena, chalcopyrite, pyrrhotite, arsenopyrite) are diagnostic of Zn-Pb-Ag skarns. Gangue minerals (pyroxene, garnet, actinolite, clinozoisite, calcite) are classic skarn assemblages. Continental collision tectonic setting matches skarn genesis. Associated Cretaceous-Paleocene granitoids provide heat source. Mesothermal depth and massive/banded textures consistent. Sphalerite geothermometry (338-427°C) and trace element signatures (In, Cu, Co, Mn, Cd, Sn, Se, Ag) are characteristic of polymetallic skarns. | Skarn tin ± copper ± Mo (0.06) ¦ Skarn copper (0.01) ¦ Skarn gold ± copper ± tungsten (0.01) ¦ Skarn iron (0.01) | Zn, Pb, Cu | In, Sn, Ag, Bi | Zn, Pb, Cu, In, Sn, Ag, Bi | Li J.D. et al., 2023 |  | Associated pyrite |  |  | underground mine |  |  |  |  | ore material | core, polished section | core drilling, underground mine sampling | mineral separate | [5 empty] | mineralisation |  |  |  | pyrite | [6 empty] | galena, bismuthinite, garnet, pyroxene, actinolite, chlorite, quartz, calcite, marcasite, cassiterite, stannite, argentite | thin sections, polished thin-section samples, polished blocks; back-scattered electron (BSE) imaging and energy-dispersive X-ray spectrometer (EDS) examination prior to analysis | EMPA, LA-ICPMS | JEOL JXA-8230 electron probe microanalyzer; RESOlution-LR 193 nm Ar F excimer laser ablation system coupled to an Agilent 7700x ICP-MS | Laboratory of Mineral Resources Research Center, Fuzhou University; Adelaide Microscopy, the University of Adelaide | EPMA: accelerating voltage 15 kV, beam current 20 nA, beam diameter ~5 μm; X-ray mapping: accelerating voltage 20 kV, working current 50 nA, dwell time ~10 ms; LA-ICP-MS: energy density 3-3.5 J/cm², spot sizes 29-51 μm, repetition rates 5 Hz (polished thin-section) and 10 Hz (polished blocks), background acquisition ~30 s, sample data acquisition ~40 s | STDGL3 (Danyushevsky et al. 2011) and GSD-1G (USGS) for sulfides (sphalerite, chalcopyrite, pyrrhotite, pyrite, arsenopyrite); 57Fe used as internal standard for all sulfides and external standardization | 2.4 | [7 empty] | 123 | [43 empty] | 1563 | [11 empty] | 2.7 | [95 empty] | 1626 | [47 empty] | 5.7 | [19 empty] | 3.4 | [55 empty] | 80 | [11 empty] | CHN | Tibet
| Lawu |  | Magmatic hydrothermal | Skarn | Skarn zinc-lead-silver | Hofstra et al. 2021 (CMMI 189-type, LLM classified) | Sn-poor Zn-polymetallic skarn system | 0.92 | Exceptional match to evidence. Author explicitly classifies as 'Sn-poor Zn-polymetallic skarn system'. Host rocks include marble and metamorphic rocks (slate, quartz schist) typical of skarn environments. Prograde and retrograde skarn alteration explicitly documented. Ore minerals (sphalerite, galena, chalcopyrite, pyrrhotite, arsenopyrite) are diagnostic of Zn-Pb-Ag skarns. Gangue minerals (pyroxene, garnet, actinolite, clinozoisite, calcite) are classic skarn assemblages. Continental collision tectonic setting matches skarn genesis. Associated Cretaceous-Paleocene granitoids provide heat source. Mesothermal depth and massive/banded textures consistent. Sphalerite geothermometry (338-427°C) and trace element signatures (In, Cu, Co, Mn, Cd, Sn, Se, Ag) are characteristic of polymetallic skarns. | Skarn tin ± copper ± Mo (0.06) ¦ Skarn copper (0.01) ¦ Skarn gold ± copper ± tungsten (0.01) ¦ Skarn iron (0.01) | Zn, Pb, Cu | In, Sn, Ag, Bi | Zn, Pb, Cu, In, Sn, Ag, Bi | Li J.D. et al., 2023 |  | Associated pyrite |  |  | underground mine |  |  |  |  | ore material | core, polished section | core drilling, underground mine sampling | mineral separate | [5 empty] | mineralisation |  |  |  | pyrite | [6 empty] | galena, bismuthinite, garnet, pyroxene, actinolite, chlorite, quartz, calcite, marcasite, cassiterite, stannite, argentite | thin sections, polished thin-section samples, polished blocks; back-scattered electron (BSE) imaging and energy-dispersive X-ray spectrometer (EDS) examination prior to analysis | EMPA, LA-ICPMS | JEOL JXA-8230 electron probe microanalyzer; RESOlution-LR 193 nm Ar F excimer laser ablation system coupled to an Agilent 7700x ICP-MS | Laboratory of Mineral Resources Research Center, Fuzhou University; Adelaide Microscopy, the University of Adelaide | EPMA: accelerating voltage 15 kV, beam current 20 nA, beam diameter ~5 μm; X-ray mapping: accelerating voltage 20 kV, working current 50 nA, dwell time ~10 ms; LA-ICP-MS: energy density 3-3.5 J/cm², spot sizes 29-51 μm, repetition rates 5 Hz (polished thin-section) and 10 Hz (polished blocks), background acquisition ~30 s, sample data acquisition ~40 s | STDGL3 (Danyushevsky et al. 2011) and GSD-1G (USGS) for sulfides (sphalerite, chalcopyrite, pyrrhotite, pyrite, arsenopyrite); 57Fe used as internal standard for all sulfides and external standardization | 2.1 | [7 empty] | 69 | [43 empty] | 553 | [11 empty] | 2.2 | [95 empty] | 1666 | [47 empty] | 4.2 | [19 empty] | 3 | [55 empty] | 35 | [11 empty] | CHN | Tibet