## Sheet1
Uploaded | deposit_name | deposit_local_id | deposit_environment | deposit_group | deposit_type | deposit_classification_source | deposit_type_original | deposit_type_confidence | deposit_type_reasoning | deposit_type_alternatives | primary_commodities | secondary_commodities | all_commodities | deposit_source | sample_uid | sample_name | sample_local_id | analysis_id | feature_type | feature_name | feature_uid | top_depth_m | bottom_depth_m | sample_deposit_relation | sample_type | sampling_method | material_class | material_class_comments | province | strat_unit_name | strat_unit_uid | strat_grouping | earth_material_group | earth_material_qualifier | earth_material | metamorphic_grade | mineral | paragenetic_stage | mode_of_occurrence | texture | color | alteration | sample_description | associated_minerals | sample_preparation | analytical_method | instrument_type_model | laboratory_location/if reported | operating_conditions/if reported | standards_used/if reported | ag_ppm | ag_detection_limit | ag_original_value | ag_original_unit | al_ppm | al_detection_limit | al_original_value | al_original_unit | as_ppm | as_detection_limit | as_original_value | as_original_unit | au_ppm | au_detection_limit | au_original_value | au_original_unit | b_ppm | b_detection_limit | b_original_value | b_original_unit | ba_ppm | ba_detection_limit | ba_original_value | ba_original_unit | be_ppm | be_detection_limit | be_original_value | be_original_unit | bi_ppm | bi_detection_limit | bi_original_value | bi_original_unit | br_ppm | br_detection_limit | br_original_value | br_original_unit | ca_ppm | ca_detection_limit | ca_original_value | ca_original_unit | cd_ppm | cd_detection_limit | cd_original_value | cd_original_unit | ce_ppm | ce_detection_limit | ce_original_value | ce_original_unit | cl_ppm | cl_detection_limit | cl_original_value | cl_original_unit | co_ppm | co_detection_limit | co_original_value | co_original_unit | cr_ppm | cr_detection_limit | cr_original_value | cr_original_unit | cs_ppm | cs_detection_limit | cs_original_value | cs_original_unit | cu_ppm | cu_detection_limit | cu_original_value | cu_original_unit | dy_ppm | dy_detection_limit | dy_original_value | dy_original_unit | er_ppm | er_detection_limit | er_original_value | er_original_unit | eu_ppm | eu_detection_limit | eu_original_value | eu_original_unit | f_ppm | f_detection_limit | f_original_value | f_original_unit | fe_ppm | fe_detection_limit | fe_original_value | fe_original_unit | ga_ppm | ga_detection_limit | ga_original_value | ga_original_unit | gd_ppm | gd_detection_limit | gd_original_value | gd_original_unit | ge_ppm | ge_detection_limit | ge_original_value | ge_original_unit | hf_ppm | hf_detection_limit | hf_original_value | hf_original_unit | hg_ppm | hg_detection_limit | hg_original_value | hg_original_unit | ho_ppm | ho_detection_limit | ho_original_value | ho_original_unit | in_ppm | in_detection_limit | in_original_value | in_original_unit | ir_ppm | ir_detection_limit | ir_original_value | ir_original_unit | k_ppm | k_detection_limit | k_original_value | k_original_unit | la_ppm | la_detection_limit | la_original_value | la_original_unit | li_ppm | li_detection_limit | li_original_value | li_original_unit | lu_ppm | lu_detection_limit | lu_original_value | lu_original_unit | mg_ppm | mg_detection_limit | mg_original_value | mg_original_unit | mn_ppm | mn_detection_limit | mn_original_value | mn_original_unit | mo_ppm | mo_detection_limit | mo_original_value | mo_original_unit | na_ppm | na_detection_limit | na_original_value | na_original_unit | nb_ppm | nb_detection_limit | nb_original_value | nb_original_unit | nd_ppm | nd_detection_limit | nd_original_value | nd_original_unit | ni_ppm | ni_detection_limit | ni_original_value | ni_original_unit | os_ppm | os_detection_limit | os_original_value | os_original_unit | p_ppm | p_detection_limit | p_original_value | p_original_unit | pb_ppm | pb_detection_limit | pb_original_value | pb_original_unit | pd_ppm | pd_detection_limit | pd_original_value | pd_original_unit | pr_ppm | pr_detection_limit | pr_original_value | pr_original_unit | pt_ppm | pt_detection_limit | pt_original_value | pt_original_unit | rb_ppm | rb_detection_limit | rb_original_value | rb_original_unit | re_ppm | re_detection_limit | re_original_value | re_original_unit | rh_ppm | rh_detection_limit | rh_original_value | rh_original_unit | ru_ppm | ru_detection_limit | ru_original_value | ru_original_unit | s_ppm | s_detection_limit | s_original_value | s_original_unit | sb_ppm | sb_detection_limit | sb_original_value | sb_original_unit | sc_ppm | sc_detection_limit | sc_original_value | sc_original_unit | se_ppm | se_detection_limit | se_original_value | se_original_unit | si_ppm | si_detection_limit | si_original_value | si_original_unit | sm_ppm | sm_detection_limit | sm_original_value | sm_original_unit | sn_ppm | sn_detection_limit | sn_original_value | sn_original_unit | sr_ppm | sr_detection_limit | sr_original_value | sr_original_unit | ta_ppm | ta_detection_limit | ta_original_value | ta_original_unit | tb_ppm | tb_detection_limit | tb_original_value | tb_original_unit | te_ppm | te_detection_limit | te_original_value | te_original_unit | th_ppm | th_detection_limit | th_original_value | th_original_unit | ti_ppm | ti_detection_limit | ti_original_value | ti_original_unit | tl_ppm | tl_detection_limit | tl_original_value | tl_original_unit | tm_ppm | tm_detection_limit | tm_original_value | tm_original_unit | u_ppm | u_detection_limit | u_original_value | u_original_unit | v_ppm | v_detection_limit | v_original_value | v_original_unit | w_ppm | w_detection_limit | w_original_value | w_original_unit | y_ppm | y_detection_limit | y_original_value | y_original_unit | yb_ppm | yb_detection_limit | yb_original_value | yb_original_unit | zn_ppm | zn_detection_limit | zn_original_value | zn_original_unit | zr_ppm | zr_detection_limit | zr_original_value | zr_original_unit | analysis_datetime | publication_date | sample_source | submitter | country | state | deposit_longitude_wgs84 | deposit_latitude_wgs84 | sample_longitude_wgs84 | sample_latitude_wgs84 | sample_easting | sample_northing | sample_utm_zone | sample_location_description | location_source | location_accuracy | comments | last_update | extraction_backend | extraction_confidence | backend_agreement | data_source_tag
| Banbianjie |  | Basin hydrothermal | Mississippi Valley- type (MVT) | MVT zinc-lead | Hofstra et al. 2021 (CMMI 189-type, LLM classified) | Sediment-hosted zinc-lead | 0.92 | Excellent match. Author explicitly classifies as MVT. Stratabound mineralization in dolostone host rock with sphalerite-galena-pyrite ore minerals is diagnostic of MVT. Vein and lenticular morphologies, brecciated textures, and oscillatory zoning in sulfides are all characteristic MVT features. Zn-Pb-Ge-Ag metal associations typical of MVT deposits. No igneous rocks or high-temperature alteration present. | Irish-type sediment-hosted zinc-lead (0.06) ¦ Siliciclastic-mafic zinc-lead (0.01) ¦ Non-sulfide zinc-lead ± Mn (0.01) ¦ MVT barite (0.01) | Zn, Pb | Ge, Ag, Cu | Zn, Pb, Ge, Ag, Cu | Sun et al., 2024 |  | Sp1a-1 |  |  | underground mine |  |  |  |  | ore material | drill core | core drilling | mineral separate | [5 empty] | mineralisation |  |  |  | sphalerite | [6 empty] | galena, pyrite, marcasite, dolomite | polished thin section, polished block | LA-ICPMS, SEM-EDS, TEM-EDS | JSM7800F SEM; i CAP RQ ICP-MS with NWR ablation system (λ = 193 nm) | State Key Laboratory of Ore Deposit Geochemistry, Institute of Geology and Geophysics, Chinese Academy of Sciences; Guangzhou Tuoyan Analytical Technology Co., Ltd., Guangzhou, China | LA-ICP-MS: fluence 1.5 J/cm², repetition rate 40 Hz, washout time 20 s, spot sizes 15 μm and 20 μm; SEM: JSM7800F; TEM-EDS analysis on nanoparticles | NIST610, GSE-2G, MASS-1 as external standards for LA-ICP-MS calibration; 66Zn (650,000 ppm) as internal standard | 2.36 | [7 empty] | 0.48 | [31 empty] | 485 | [23 empty] | 1.89 | [19 empty] | 9774 |  |  |  | 3.43 | [7 empty] | 683 | [15 empty] | 0.26 | [27 empty] | 41.3 | [31 empty] | 1287 | [55 empty] | 7.86 | [64 empty] | 2024 | Sun, G., et al., Germanium-rich nanoparticles in sphalerite from the Banbianjie Zn-Ge deposit, southwest China: Geological Society of America Bulletin, v. 136, no. 7/8, p. 2891–2906 |  | CHN | Guizhou
| Banbianjie |  | Basin hydrothermal | Mississippi Valley- type (MVT) | MVT zinc-lead | Hofstra et al. 2021 (CMMI 189-type, LLM classified) | Sediment-hosted zinc-lead | 0.92 | Excellent match. Author explicitly classifies as MVT. Stratabound mineralization in dolostone host rock with sphalerite-galena-pyrite ore minerals is diagnostic of MVT. Vein and lenticular morphologies, brecciated textures, and oscillatory zoning in sulfides are all characteristic MVT features. Zn-Pb-Ge-Ag metal associations typical of MVT deposits. No igneous rocks or high-temperature alteration present. | Irish-type sediment-hosted zinc-lead (0.06) ¦ Siliciclastic-mafic zinc-lead (0.01) ¦ Non-sulfide zinc-lead ± Mn (0.01) ¦ MVT barite (0.01) | Zn, Pb | Ge, Ag, Cu | Zn, Pb, Ge, Ag, Cu | Sun et al., 2024 |  | Sp1a-2 |  |  | underground mine |  |  |  |  | ore material | drill core | core drilling | mineral separate | [5 empty] | mineralisation |  |  |  | sphalerite | [6 empty] | galena, pyrite, marcasite, dolomite | polished thin section, polished block | LA-ICPMS, SEM-EDS, TEM-EDS | JSM7800F SEM; i CAP RQ ICP-MS with NWR ablation system (λ = 193 nm) | State Key Laboratory of Ore Deposit Geochemistry, Institute of Geology and Geophysics, Chinese Academy of Sciences; Guangzhou Tuoyan Analytical Technology Co., Ltd., Guangzhou, China | LA-ICP-MS: fluence 1.5 J/cm², repetition rate 40 Hz, washout time 20 s, spot sizes 15 μm and 20 μm; SEM: JSM7800F; TEM-EDS analysis on nanoparticles | NIST610, GSE-2G, MASS-1 as external standards for LA-ICP-MS calibration; 66Zn (650,000 ppm) as internal standard | 1.89 | [7 empty] | 0.24 | [31 empty] | 472 | [23 empty] | 1.67 | [19 empty] | 7799 |  |  |  | 1.66 | [7 empty] | 579 | [15 empty] | -99999 | [27 empty] | 34.7 | [31 empty] | 986 | [55 empty] | 2.05 | [64 empty] | 2024 | Sun, G., et al., Germanium-rich nanoparticles in sphalerite from the Banbianjie Zn-Ge deposit, southwest China: Geological Society of America Bulletin, v. 136, no. 7/8, p. 2891–2906 |  | CHN | Guizhou
| Banbianjie |  | Basin hydrothermal | Mississippi Valley- type (MVT) | MVT zinc-lead | Hofstra et al. 2021 (CMMI 189-type, LLM classified) | Sediment-hosted zinc-lead | 0.92 | Excellent match. Author explicitly classifies as MVT. Stratabound mineralization in dolostone host rock with sphalerite-galena-pyrite ore minerals is diagnostic of MVT. Vein and lenticular morphologies, brecciated textures, and oscillatory zoning in sulfides are all characteristic MVT features. Zn-Pb-Ge-Ag metal associations typical of MVT deposits. No igneous rocks or high-temperature alteration present. | Irish-type sediment-hosted zinc-lead (0.06) ¦ Siliciclastic-mafic zinc-lead (0.01) ¦ Non-sulfide zinc-lead ± Mn (0.01) ¦ MVT barite (0.01) | Zn, Pb | Ge, Ag, Cu | Zn, Pb, Ge, Ag, Cu | Sun et al., 2024 |  | Sp1a-3 |  |  | underground mine |  |  |  |  | ore material | drill core | core drilling | mineral separate | [5 empty] | mineralisation |  |  |  | sphalerite | [6 empty] | galena, pyrite, marcasite, dolomite | polished thin section, polished block | LA-ICPMS, SEM-EDS, TEM-EDS | JSM7800F SEM; i CAP RQ ICP-MS with NWR ablation system (λ = 193 nm) | State Key Laboratory of Ore Deposit Geochemistry, Institute of Geology and Geophysics, Chinese Academy of Sciences; Guangzhou Tuoyan Analytical Technology Co., Ltd., Guangzhou, China | LA-ICP-MS: fluence 1.5 J/cm², repetition rate 40 Hz, washout time 20 s, spot sizes 15 μm and 20 μm; SEM: JSM7800F; TEM-EDS analysis on nanoparticles | NIST610, GSE-2G, MASS-1 as external standards for LA-ICP-MS calibration; 66Zn (650,000 ppm) as internal standard | 2.11 | [7 empty] | 0.32 | [31 empty] | 476 | [23 empty] | 1.82 | [19 empty] | 8333 |  |  |  | 1.97 | [7 empty] | 649 | [15 empty] | 0.004 | [27 empty] | 40.7 | [31 empty] | 1199 | [55 empty] | 2.66 | [64 empty] | 2024 | Sun, G., et al., Germanium-rich nanoparticles in sphalerite from the Banbianjie Zn-Ge deposit, southwest China: Geological Society of America Bulletin, v. 136, no. 7/8, p. 2891–2906 |  | CHN | Guizhou
| Banbianjie |  | Basin hydrothermal | Mississippi Valley- type (MVT) | MVT zinc-lead | Hofstra et al. 2021 (CMMI 189-type, LLM classified) | Sediment-hosted zinc-lead | 0.92 | Excellent match. Author explicitly classifies as MVT. Stratabound mineralization in dolostone host rock with sphalerite-galena-pyrite ore minerals is diagnostic of MVT. Vein and lenticular morphologies, brecciated textures, and oscillatory zoning in sulfides are all characteristic MVT features. Zn-Pb-Ge-Ag metal associations typical of MVT deposits. No igneous rocks or high-temperature alteration present. | Irish-type sediment-hosted zinc-lead (0.06) ¦ Siliciclastic-mafic zinc-lead (0.01) ¦ Non-sulfide zinc-lead ± Mn (0.01) ¦ MVT barite (0.01) | Zn, Pb | Ge, Ag, Cu | Zn, Pb, Ge, Ag, Cu | Sun et al., 2024 |  | Sp1b-1 |  |  | underground mine |  |  |  |  | ore material | drill core | core drilling | mineral separate | [5 empty] | mineralisation |  |  |  | sphalerite | [6 empty] | galena, pyrite, marcasite, dolomite | polished thin section, polished block | LA-ICPMS, SEM-EDS, TEM-EDS | JSM7800F SEM; i CAP RQ ICP-MS with NWR ablation system (λ = 193 nm) | State Key Laboratory of Ore Deposit Geochemistry, Institute of Geology and Geophysics, Chinese Academy of Sciences; Guangzhou Tuoyan Analytical Technology Co., Ltd., Guangzhou, China | LA-ICP-MS: fluence 1.5 J/cm², repetition rate 40 Hz, washout time 20 s, spot sizes 15 μm and 20 μm; SEM: JSM7800F; TEM-EDS analysis on nanoparticles | NIST610, GSE-2G, MASS-1 as external standards for LA-ICP-MS calibration; 66Zn (650,000 ppm) as internal standard | 5.55 | [7 empty] | 6.69 | [31 empty] | 2670 | [23 empty] | 2.86 | [19 empty] | 33447 |  |  |  | 47.7 | [7 empty] | 1553 | [15 empty] | 8.02 | [27 empty] | 133 | [31 empty] | 6579 | [55 empty] | 23.6 | [64 empty] | 2024 | Sun, G., et al., Germanium-rich nanoparticles in sphalerite from the Banbianjie Zn-Ge deposit, southwest China: Geological Society of America Bulletin, v. 136, no. 7/8, p. 2891–2906 |  | CHN | Guizhou
| Banbianjie |  | Basin hydrothermal | Mississippi Valley- type (MVT) | MVT zinc-lead | Hofstra et al. 2021 (CMMI 189-type, LLM classified) | Sediment-hosted zinc-lead | 0.92 | Excellent match. Author explicitly classifies as MVT. Stratabound mineralization in dolostone host rock with sphalerite-galena-pyrite ore minerals is diagnostic of MVT. Vein and lenticular morphologies, brecciated textures, and oscillatory zoning in sulfides are all characteristic MVT features. Zn-Pb-Ge-Ag metal associations typical of MVT deposits. No igneous rocks or high-temperature alteration present. | Irish-type sediment-hosted zinc-lead (0.06) ¦ Siliciclastic-mafic zinc-lead (0.01) ¦ Non-sulfide zinc-lead ± Mn (0.01) ¦ MVT barite (0.01) | Zn, Pb | Ge, Ag, Cu | Zn, Pb, Ge, Ag, Cu | Sun et al., 2024 |  | Sp1b-2 |  |  | underground mine |  |  |  |  | ore material | drill core | core drilling | mineral separate | [5 empty] | mineralisation |  |  |  | sphalerite | [6 empty] | galena, pyrite, marcasite, dolomite | polished thin section, polished block | LA-ICPMS, SEM-EDS, TEM-EDS | JSM7800F SEM; i CAP RQ ICP-MS with NWR ablation system (λ = 193 nm) | State Key Laboratory of Ore Deposit Geochemistry, Institute of Geology and Geophysics, Chinese Academy of Sciences; Guangzhou Tuoyan Analytical Technology Co., Ltd., Guangzhou, China | LA-ICP-MS: fluence 1.5 J/cm², repetition rate 40 Hz, washout time 20 s, spot sizes 15 μm and 20 μm; SEM: JSM7800F; TEM-EDS analysis on nanoparticles | NIST610, GSE-2G, MASS-1 as external standards for LA-ICP-MS calibration; 66Zn (650,000 ppm) as internal standard | 0.3 | [7 empty] | 0.07 | [31 empty] | 59 | [23 empty] | 0.29 | [19 empty] | 2131 |  |  |  | 2.27 | [7 empty] | 174 | [15 empty] | -99999 | [27 empty] | 7.74 | [31 empty] | 244 | [55 empty] | 0.11 | [64 empty] | 2024 | Sun, G., et al., Germanium-rich nanoparticles in sphalerite from the Banbianjie Zn-Ge deposit, southwest China: Geological Society of America Bulletin, v. 136, no. 7/8, p. 2891–2906 |  | CHN | Guizhou
| Banbianjie |  | Basin hydrothermal | Mississippi Valley- type (MVT) | MVT zinc-lead | Hofstra et al. 2021 (CMMI 189-type, LLM classified) | Sediment-hosted zinc-lead | 0.92 | Excellent match. Author explicitly classifies as MVT. Stratabound mineralization in dolostone host rock with sphalerite-galena-pyrite ore minerals is diagnostic of MVT. Vein and lenticular morphologies, brecciated textures, and oscillatory zoning in sulfides are all characteristic MVT features. Zn-Pb-Ge-Ag metal associations typical of MVT deposits. No igneous rocks or high-temperature alteration present. | Irish-type sediment-hosted zinc-lead (0.06) ¦ Siliciclastic-mafic zinc-lead (0.01) ¦ Non-sulfide zinc-lead ± Mn (0.01) ¦ MVT barite (0.01) | Zn, Pb | Ge, Ag, Cu | Zn, Pb, Ge, Ag, Cu | Sun et al., 2024 |  | Sp1b-3 |  |  | underground mine |  |  |  |  | ore material | drill core | core drilling | mineral separate | [5 empty] | mineralisation |  |  |  | sphalerite | [6 empty] | galena, pyrite, marcasite, dolomite | polished thin section, polished block | LA-ICPMS, SEM-EDS, TEM-EDS | JSM7800F SEM; i CAP RQ ICP-MS with NWR ablation system (λ = 193 nm) | State Key Laboratory of Ore Deposit Geochemistry, Institute of Geology and Geophysics, Chinese Academy of Sciences; Guangzhou Tuoyan Analytical Technology Co., Ltd., Guangzhou, China | LA-ICP-MS: fluence 1.5 J/cm², repetition rate 40 Hz, washout time 20 s, spot sizes 15 μm and 20 μm; SEM: JSM7800F; TEM-EDS analysis on nanoparticles | NIST610, GSE-2G, MASS-1 as external standards for LA-ICP-MS calibration; 66Zn (650,000 ppm) as internal standard | 2.21 | [7 empty] | 0.55 | [31 empty] | 508 | [23 empty] | 0.55 | [19 empty] | 8581 |  |  |  | 7.7 | [7 empty] | 736 | [15 empty] | 0.85 | [27 empty] | 49.7 | [31 empty] | 1429 | [55 empty] | 6.52 | [64 empty] | 2024 | Sun, G., et al., Germanium-rich nanoparticles in sphalerite from the Banbianjie Zn-Ge deposit, southwest China: Geological Society of America Bulletin, v. 136, no. 7/8, p. 2891–2906 |  | CHN | Guizhou
| Banbianjie |  | Basin hydrothermal | Mississippi Valley- type (MVT) | MVT zinc-lead | Hofstra et al. 2021 (CMMI 189-type, LLM classified) | Sediment-hosted zinc-lead | 0.92 | Excellent match. Author explicitly classifies as MVT. Stratabound mineralization in dolostone host rock with sphalerite-galena-pyrite ore minerals is diagnostic of MVT. Vein and lenticular morphologies, brecciated textures, and oscillatory zoning in sulfides are all characteristic MVT features. Zn-Pb-Ge-Ag metal associations typical of MVT deposits. No igneous rocks or high-temperature alteration present. | Irish-type sediment-hosted zinc-lead (0.06) ¦ Siliciclastic-mafic zinc-lead (0.01) ¦ Non-sulfide zinc-lead ± Mn (0.01) ¦ MVT barite (0.01) | Zn, Pb | Ge, Ag, Cu | Zn, Pb, Ge, Ag, Cu | Sun et al., 2024 |  | Sp2-1 |  |  | underground mine |  |  |  |  | ore material | drill core | core drilling | mineral separate | [5 empty] | mineralisation |  |  |  | sphalerite | [6 empty] | galena, pyrite, marcasite, dolomite | polished thin section, polished block | LA-ICPMS, SEM-EDS, TEM-EDS | JSM7800F SEM; i CAP RQ ICP-MS with NWR ablation system (λ = 193 nm) | State Key Laboratory of Ore Deposit Geochemistry, Institute of Geology and Geophysics, Chinese Academy of Sciences; Guangzhou Tuoyan Analytical Technology Co., Ltd., Guangzhou, China | LA-ICP-MS: fluence 1.5 J/cm², repetition rate 40 Hz, washout time 20 s, spot sizes 15 μm and 20 μm; SEM: JSM7800F; TEM-EDS analysis on nanoparticles | NIST610, GSE-2G, MASS-1 as external standards for LA-ICP-MS calibration; 66Zn (650,000 ppm) as internal standard | 0.52 | [7 empty] | 5.3 | [31 empty] | 2863 | [23 empty] | 19.2 | [19 empty] | 22245 |  |  |  | 21.2 | [7 empty] | 1150 | [15 empty] | 0.88 | [27 empty] | 79.1 | [31 empty] | 5949 | [55 empty] | 9.22 | [64 empty] | 2024 | Sun, G., et al., Germanium-rich nanoparticles in sphalerite from the Banbianjie Zn-Ge deposit, southwest China: Geological Society of America Bulletin, v. 136, no. 7/8, p. 2891–2906 |  | CHN | Guizhou
| Banbianjie |  | Basin hydrothermal | Mississippi Valley- type (MVT) | MVT zinc-lead | Hofstra et al. 2021 (CMMI 189-type, LLM classified) | Sediment-hosted zinc-lead | 0.92 | Excellent match. Author explicitly classifies as MVT. Stratabound mineralization in dolostone host rock with sphalerite-galena-pyrite ore minerals is diagnostic of MVT. Vein and lenticular morphologies, brecciated textures, and oscillatory zoning in sulfides are all characteristic MVT features. Zn-Pb-Ge-Ag metal associations typical of MVT deposits. No igneous rocks or high-temperature alteration present. | Irish-type sediment-hosted zinc-lead (0.06) ¦ Siliciclastic-mafic zinc-lead (0.01) ¦ Non-sulfide zinc-lead ± Mn (0.01) ¦ MVT barite (0.01) | Zn, Pb | Ge, Ag, Cu | Zn, Pb, Ge, Ag, Cu | Sun et al., 2024 |  | Sp2-2 |  |  | underground mine |  |  |  |  | ore material | drill core | core drilling | mineral separate | [5 empty] | mineralisation |  |  |  | sphalerite | [6 empty] | galena, pyrite, marcasite, dolomite | polished thin section, polished block | LA-ICPMS, SEM-EDS, TEM-EDS | JSM7800F SEM; i CAP RQ ICP-MS with NWR ablation system (λ = 193 nm) | State Key Laboratory of Ore Deposit Geochemistry, Institute of Geology and Geophysics, Chinese Academy of Sciences; Guangzhou Tuoyan Analytical Technology Co., Ltd., Guangzhou, China | LA-ICP-MS: fluence 1.5 J/cm², repetition rate 40 Hz, washout time 20 s, spot sizes 15 μm and 20 μm; SEM: JSM7800F; TEM-EDS analysis on nanoparticles | NIST610, GSE-2G, MASS-1 as external standards for LA-ICP-MS calibration; 66Zn (650,000 ppm) as internal standard | 0.28 | [7 empty] | 0.17 | [31 empty] | 232 | [23 empty] | 0.41 | [19 empty] | 1857 |  |  |  | 1.95 | [7 empty] | 306 | [15 empty] | 0.01 | [27 empty] | 21 | [31 empty] | 1100 | [55 empty] | 0.41 | [64 empty] | 2024 | Sun, G., et al., Germanium-rich nanoparticles in sphalerite from the Banbianjie Zn-Ge deposit, southwest China: Geological Society of America Bulletin, v. 136, no. 7/8, p. 2891–2906 |  | CHN | Guizhou
| Banbianjie |  | Basin hydrothermal | Mississippi Valley- type (MVT) | MVT zinc-lead | Hofstra et al. 2021 (CMMI 189-type, LLM classified) | Sediment-hosted zinc-lead | 0.92 | Excellent match. Author explicitly classifies as MVT. Stratabound mineralization in dolostone host rock with sphalerite-galena-pyrite ore minerals is diagnostic of MVT. Vein and lenticular morphologies, brecciated textures, and oscillatory zoning in sulfides are all characteristic MVT features. Zn-Pb-Ge-Ag metal associations typical of MVT deposits. No igneous rocks or high-temperature alteration present. | Irish-type sediment-hosted zinc-lead (0.06) ¦ Siliciclastic-mafic zinc-lead (0.01) ¦ Non-sulfide zinc-lead ± Mn (0.01) ¦ MVT barite (0.01) | Zn, Pb | Ge, Ag, Cu | Zn, Pb, Ge, Ag, Cu | Sun et al., 2024 |  | Sp2-3 |  |  | underground mine |  |  |  |  | ore material | drill core | core drilling | mineral separate | [5 empty] | mineralisation |  |  |  | sphalerite | [6 empty] | galena, pyrite, marcasite, dolomite | polished thin section, polished block | LA-ICPMS, SEM-EDS, TEM-EDS | JSM7800F SEM; i CAP RQ ICP-MS with NWR ablation system (λ = 193 nm) | State Key Laboratory of Ore Deposit Geochemistry, Institute of Geology and Geophysics, Chinese Academy of Sciences; Guangzhou Tuoyan Analytical Technology Co., Ltd., Guangzhou, China | LA-ICP-MS: fluence 1.5 J/cm², repetition rate 40 Hz, washout time 20 s, spot sizes 15 μm and 20 μm; SEM: JSM7800F; TEM-EDS analysis on nanoparticles | NIST610, GSE-2G, MASS-1 as external standards for LA-ICP-MS calibration; 66Zn (650,000 ppm) as internal standard | 0.37 | [7 empty] | 1.23 | [31 empty] | 651 | [23 empty] | 0.7 | [19 empty] | 11224 |  |  |  | 10.9 | [7 empty] | 666 | [15 empty] | 0.05 | [27 empty] | 41.2 | [31 empty] | 1683 | [55 empty] | 4.86 | [64 empty] | 2024 | Sun, G., et al., Germanium-rich nanoparticles in sphalerite from the Banbianjie Zn-Ge deposit, southwest China: Geological Society of America Bulletin, v. 136, no. 7/8, p. 2891–2906 |  | CHN | Guizhou
| Banbianjie |  | Basin hydrothermal | Mississippi Valley- type (MVT) | MVT zinc-lead | Hofstra et al. 2021 (CMMI 189-type, LLM classified) | Sediment-hosted zinc-lead | 0.92 | Excellent match. Author explicitly classifies as MVT. Stratabound mineralization in dolostone host rock with sphalerite-galena-pyrite ore minerals is diagnostic of MVT. Vein and lenticular morphologies, brecciated textures, and oscillatory zoning in sulfides are all characteristic MVT features. Zn-Pb-Ge-Ag metal associations typical of MVT deposits. No igneous rocks or high-temperature alteration present. | Irish-type sediment-hosted zinc-lead (0.06) ¦ Siliciclastic-mafic zinc-lead (0.01) ¦ Non-sulfide zinc-lead ± Mn (0.01) ¦ MVT barite (0.01) | Zn, Pb | Ge, Ag, Cu | Zn, Pb, Ge, Ag, Cu | Sun et al., 2024 |  | TEM-EDS-6-1 |  |  | underground mine |  |  |  |  | ore material | drill core | core drilling | mineral separate | [5 empty] | mineralisation |  |  |  | Zn-Ge-Pb-S nanoparticle | [6 empty] | galena, pyrite, marcasite, dolomite | polished thin section, polished block | SEM-EDS | JSM7800F SEM; i CAP RQ ICP-MS with NWR ablation system (λ = 193 nm) | State Key Laboratory of Ore Deposit Geochemistry, Institute of Geology and Geophysics, Chinese Academy of Sciences; Guangzhou Tuoyan Analytical Technology Co., Ltd., Guangzhou, China | LA-ICP-MS: fluence 1.5 J/cm², repetition rate 40 Hz, washout time 20 s, spot sizes 15 μm and 20 μm; SEM: JSM7800F; TEM-EDS analysis on nanoparticles | NIST610, GSE-2G, MASS-1 as external standards for LA-ICP-MS calibration; 66Zn (650,000 ppm) as internal standard | [96 empty] | 112000 | [75 empty] | 286100 | [31 empty] | 296500 | [79 empty] | 305300 | [8 empty] | 2024 | Sun, G., et al., Germanium-rich nanoparticles in sphalerite from the Banbianjie Zn-Ge deposit, southwest China: Geological Society of America Bulletin, v. 136, no. 7/8, p. 2891–2906 |  | CHN | Guizhou
| Banbianjie |  | Basin hydrothermal | Mississippi Valley- type (MVT) | MVT zinc-lead | Hofstra et al. 2021 (CMMI 189-type, LLM classified) | Sediment-hosted zinc-lead | 0.92 | Excellent match. Author explicitly classifies as MVT. Stratabound mineralization in dolostone host rock with sphalerite-galena-pyrite ore minerals is diagnostic of MVT. Vein and lenticular morphologies, brecciated textures, and oscillatory zoning in sulfides are all characteristic MVT features. Zn-Pb-Ge-Ag metal associations typical of MVT deposits. No igneous rocks or high-temperature alteration present. | Irish-type sediment-hosted zinc-lead (0.06) ¦ Siliciclastic-mafic zinc-lead (0.01) ¦ Non-sulfide zinc-lead ± Mn (0.01) ¦ MVT barite (0.01) | Zn, Pb | Ge, Ag, Cu | Zn, Pb, Ge, Ag, Cu | Sun et al., 2024 |  | TEM-EDS-6-2 |  |  | underground mine |  |  |  |  | ore material | drill core | core drilling | mineral separate | [5 empty] | mineralisation |  |  |  | Zn-Ge-Pb-S nanoparticle | [6 empty] | galena, pyrite, marcasite, dolomite | polished thin section, polished block | SEM-EDS | JSM7800F SEM; i CAP RQ ICP-MS with NWR ablation system (λ = 193 nm) | State Key Laboratory of Ore Deposit Geochemistry, Institute of Geology and Geophysics, Chinese Academy of Sciences; Guangzhou Tuoyan Analytical Technology Co., Ltd., Guangzhou, China | LA-ICP-MS: fluence 1.5 J/cm², repetition rate 40 Hz, washout time 20 s, spot sizes 15 μm and 20 μm; SEM: JSM7800F; TEM-EDS analysis on nanoparticles | NIST610, GSE-2G, MASS-1 as external standards for LA-ICP-MS calibration; 66Zn (650,000 ppm) as internal standard | [36 empty] | 4100 | [59 empty] | 59600 | [75 empty] | 136200 | [31 empty] | 332300 | [79 empty] | 467600 | [8 empty] | 2024 | Sun, G., et al., Germanium-rich nanoparticles in sphalerite from the Banbianjie Zn-Ge deposit, southwest China: Geological Society of America Bulletin, v. 136, no. 7/8, p. 2891–2906 |  | CHN | Guizhou
| Banbianjie |  | Basin hydrothermal | Mississippi Valley- type (MVT) | MVT zinc-lead | Hofstra et al. 2021 (CMMI 189-type, LLM classified) | Sediment-hosted zinc-lead | 0.92 | Excellent match. Author explicitly classifies as MVT. Stratabound mineralization in dolostone host rock with sphalerite-galena-pyrite ore minerals is diagnostic of MVT. Vein and lenticular morphologies, brecciated textures, and oscillatory zoning in sulfides are all characteristic MVT features. Zn-Pb-Ge-Ag metal associations typical of MVT deposits. No igneous rocks or high-temperature alteration present. | Irish-type sediment-hosted zinc-lead (0.06) ¦ Siliciclastic-mafic zinc-lead (0.01) ¦ Non-sulfide zinc-lead ± Mn (0.01) ¦ MVT barite (0.01) | Zn, Pb | Ge, Ag, Cu | Zn, Pb, Ge, Ag, Cu | Sun et al., 2024 |  | TEM-EDS-7-1 |  |  | underground mine |  |  |  |  | ore material | drill core | core drilling | mineral separate | [5 empty] | mineralisation |  |  |  | Zn-Ge-Pb-S nanoparticle | [6 empty] | galena, pyrite, marcasite, dolomite | polished thin section, polished block | SEM-EDS | JSM7800F SEM; i CAP RQ ICP-MS with NWR ablation system (λ = 193 nm) | State Key Laboratory of Ore Deposit Geochemistry, Institute of Geology and Geophysics, Chinese Academy of Sciences; Guangzhou Tuoyan Analytical Technology Co., Ltd., Guangzhou, China | LA-ICP-MS: fluence 1.5 J/cm², repetition rate 40 Hz, washout time 20 s, spot sizes 15 μm and 20 μm; SEM: JSM7800F; TEM-EDS analysis on nanoparticles | NIST610, GSE-2G, MASS-1 as external standards for LA-ICP-MS calibration; 66Zn (650,000 ppm) as internal standard | [84 empty] | 2200 | [11 empty] | 49300 | [75 empty] | 123500 | [31 empty] | 235800 | [79 empty] | 589000 | [8 empty] | 2024 | Sun, G., et al., Germanium-rich nanoparticles in sphalerite from the Banbianjie Zn-Ge deposit, southwest China: Geological Society of America Bulletin, v. 136, no. 7/8, p. 2891–2906 |  | CHN | Guizhou
| Banbianjie |  | Basin hydrothermal | Mississippi Valley- type (MVT) | MVT zinc-lead | Hofstra et al. 2021 (CMMI 189-type, LLM classified) | Sediment-hosted zinc-lead | 0.92 | Excellent match. Author explicitly classifies as MVT. Stratabound mineralization in dolostone host rock with sphalerite-galena-pyrite ore minerals is diagnostic of MVT. Vein and lenticular morphologies, brecciated textures, and oscillatory zoning in sulfides are all characteristic MVT features. Zn-Pb-Ge-Ag metal associations typical of MVT deposits. No igneous rocks or high-temperature alteration present. | Irish-type sediment-hosted zinc-lead (0.06) ¦ Siliciclastic-mafic zinc-lead (0.01) ¦ Non-sulfide zinc-lead ± Mn (0.01) ¦ MVT barite (0.01) | Zn, Pb | Ge, Ag, Cu | Zn, Pb, Ge, Ag, Cu | Sun et al., 2024 |  | TEM-EDS-8-1 |  |  | underground mine |  |  |  |  | ore material | drill core | core drilling | mineral separate | [5 empty] | mineralisation |  |  |  | Zn-Ge-Pb-S nanoparticle | [6 empty] | galena, pyrite, marcasite, dolomite | polished thin section, polished block | SEM-EDS | JSM7800F SEM; i CAP RQ ICP-MS with NWR ablation system (λ = 193 nm) | State Key Laboratory of Ore Deposit Geochemistry, Institute of Geology and Geophysics, Chinese Academy of Sciences; Guangzhou Tuoyan Analytical Technology Co., Ltd., Guangzhou, China | LA-ICP-MS: fluence 1.5 J/cm², repetition rate 40 Hz, washout time 20 s, spot sizes 15 μm and 20 μm; SEM: JSM7800F; TEM-EDS analysis on nanoparticles | NIST610, GSE-2G, MASS-1 as external standards for LA-ICP-MS calibration; 66Zn (650,000 ppm) as internal standard | [96 empty] | 118800 | [75 empty] | 173700 | [31 empty] | 316100 | [79 empty] | 391100 | [8 empty] | 2024 | Sun, G., et al., Germanium-rich nanoparticles in sphalerite from the Banbianjie Zn-Ge deposit, southwest China: Geological Society of America Bulletin, v. 136, no. 7/8, p. 2891–2906 |  | CHN | Guizhou
| Banbianjie |  | Basin hydrothermal | Mississippi Valley- type (MVT) | MVT zinc-lead | Hofstra et al. 2021 (CMMI 189-type, LLM classified) | Sediment-hosted zinc-lead | 0.92 | Excellent match. Author explicitly classifies as MVT. Stratabound mineralization in dolostone host rock with sphalerite-galena-pyrite ore minerals is diagnostic of MVT. Vein and lenticular morphologies, brecciated textures, and oscillatory zoning in sulfides are all characteristic MVT features. Zn-Pb-Ge-Ag metal associations typical of MVT deposits. No igneous rocks or high-temperature alteration present. | Irish-type sediment-hosted zinc-lead (0.06) ¦ Siliciclastic-mafic zinc-lead (0.01) ¦ Non-sulfide zinc-lead ± Mn (0.01) ¦ MVT barite (0.01) | Zn, Pb | Ge, Ag, Cu | Zn, Pb, Ge, Ag, Cu | Sun et al., 2024 |  | TEM-EDS-9 |  |  | underground mine |  |  |  |  | ore material | drill core | core drilling | mineral separate | [5 empty] | mineralisation |  |  |  | Zn-Ge-Pb-S nanoparticle | [6 empty] | galena, pyrite, marcasite, dolomite | polished thin section, polished block | SEM-EDS | JSM7800F SEM; i CAP RQ ICP-MS with NWR ablation system (λ = 193 nm) | State Key Laboratory of Ore Deposit Geochemistry, Institute of Geology and Geophysics, Chinese Academy of Sciences; Guangzhou Tuoyan Analytical Technology Co., Ltd., Guangzhou, China | LA-ICP-MS: fluence 1.5 J/cm², repetition rate 40 Hz, washout time 20 s, spot sizes 15 μm and 20 μm; SEM: JSM7800F; TEM-EDS analysis on nanoparticles | NIST610, GSE-2G, MASS-1 as external standards for LA-ICP-MS calibration; 66Zn (650,000 ppm) as internal standard | [84 empty] | 1800 | [11 empty] | 33400 | [75 empty] | 200400 | [31 empty] | 251500 | [79 empty] | 512700 | [8 empty] | 2024 | Sun, G., et al., Germanium-rich nanoparticles in sphalerite from the Banbianjie Zn-Ge deposit, southwest China: Geological Society of America Bulletin, v. 136, no. 7/8, p. 2891–2906 |  | CHN | Guizhou
| Banbianjie |  | Basin hydrothermal | Mississippi Valley- type (MVT) | MVT zinc-lead | Hofstra et al. 2021 (CMMI 189-type, LLM classified) | Sediment-hosted zinc-lead | 0.92 | Excellent match. Author explicitly classifies as MVT. Stratabound mineralization in dolostone host rock with sphalerite-galena-pyrite ore minerals is diagnostic of MVT. Vein and lenticular morphologies, brecciated textures, and oscillatory zoning in sulfides are all characteristic MVT features. Zn-Pb-Ge-Ag metal associations typical of MVT deposits. No igneous rocks or high-temperature alteration present. | Irish-type sediment-hosted zinc-lead (0.06) ¦ Siliciclastic-mafic zinc-lead (0.01) ¦ Non-sulfide zinc-lead ± Mn (0.01) ¦ MVT barite (0.01) | Zn, Pb | Ge, Ag, Cu | Zn, Pb, Ge, Ag, Cu | Sun et al., 2024 |  | TEM-EDS-10-1 |  |  | underground mine |  |  |  |  | ore material | drill core | core drilling | mineral separate | [5 empty] | mineralisation |  |  |  | Zn-Ge-Pb-S nanoparticle | [6 empty] | galena, pyrite, marcasite, dolomite | polished thin section, polished block | SEM-EDS | JSM7800F SEM; i CAP RQ ICP-MS with NWR ablation system (λ = 193 nm) | State Key Laboratory of Ore Deposit Geochemistry, Institute of Geology and Geophysics, Chinese Academy of Sciences; Guangzhou Tuoyan Analytical Technology Co., Ltd., Guangzhou, China | LA-ICP-MS: fluence 1.5 J/cm², repetition rate 40 Hz, washout time 20 s, spot sizes 15 μm and 20 μm; SEM: JSM7800F; TEM-EDS analysis on nanoparticles | NIST610, GSE-2G, MASS-1 as external standards for LA-ICP-MS calibration; 66Zn (650,000 ppm) as internal standard | [96 empty] | 67900 | [75 empty] | 277600 | [31 empty] | 326400 | [79 empty] | 327900 | [8 empty] | 2024 | Sun, G., et al., Germanium-rich nanoparticles in sphalerite from the Banbianjie Zn-Ge deposit, southwest China: Geological Society of America Bulletin, v. 136, no. 7/8, p. 2891–2906 |  | CHN | Guizhou
| Banbianjie |  | Basin hydrothermal | Mississippi Valley- type (MVT) | MVT zinc-lead | Hofstra et al. 2021 (CMMI 189-type, LLM classified) | Sediment-hosted zinc-lead | 0.92 | Excellent match. Author explicitly classifies as MVT. Stratabound mineralization in dolostone host rock with sphalerite-galena-pyrite ore minerals is diagnostic of MVT. Vein and lenticular morphologies, brecciated textures, and oscillatory zoning in sulfides are all characteristic MVT features. Zn-Pb-Ge-Ag metal associations typical of MVT deposits. No igneous rocks or high-temperature alteration present. | Irish-type sediment-hosted zinc-lead (0.06) ¦ Siliciclastic-mafic zinc-lead (0.01) ¦ Non-sulfide zinc-lead ± Mn (0.01) ¦ MVT barite (0.01) | Zn, Pb | Ge, Ag, Cu | Zn, Pb, Ge, Ag, Cu | Sun et al., 2024 |  | TEM-EDS-10-2 |  |  | underground mine |  |  |  |  | ore material | drill core | core drilling | mineral separate | [5 empty] | mineralisation |  |  |  | Zn-Ge-Pb-S nanoparticle | [6 empty] | galena, pyrite, marcasite, dolomite | polished thin section, polished block | SEM-EDS | JSM7800F SEM; i CAP RQ ICP-MS with NWR ablation system (λ = 193 nm) | State Key Laboratory of Ore Deposit Geochemistry, Institute of Geology and Geophysics, Chinese Academy of Sciences; Guangzhou Tuoyan Analytical Technology Co., Ltd., Guangzhou, China | LA-ICP-MS: fluence 1.5 J/cm², repetition rate 40 Hz, washout time 20 s, spot sizes 15 μm and 20 μm; SEM: JSM7800F; TEM-EDS analysis on nanoparticles | NIST610, GSE-2G, MASS-1 as external standards for LA-ICP-MS calibration; 66Zn (650,000 ppm) as internal standard | [96 empty] | 66200 | [75 empty] | 274000 | [31 empty] | 337000 | [79 empty] | 322600 | [8 empty] | 2024 | Sun, G., et al., Germanium-rich nanoparticles in sphalerite from the Banbianjie Zn-Ge deposit, southwest China: Geological Society of America Bulletin, v. 136, no. 7/8, p. 2891–2906 |  | CHN | Guizhou
| Banbianjie |  | Basin hydrothermal | Mississippi Valley- type (MVT) | MVT zinc-lead | Hofstra et al. 2021 (CMMI 189-type, LLM classified) | Sediment-hosted zinc-lead | 0.92 | Excellent match. Author explicitly classifies as MVT. Stratabound mineralization in dolostone host rock with sphalerite-galena-pyrite ore minerals is diagnostic of MVT. Vein and lenticular morphologies, brecciated textures, and oscillatory zoning in sulfides are all characteristic MVT features. Zn-Pb-Ge-Ag metal associations typical of MVT deposits. No igneous rocks or high-temperature alteration present. | Irish-type sediment-hosted zinc-lead (0.06) ¦ Siliciclastic-mafic zinc-lead (0.01) ¦ Non-sulfide zinc-lead ± Mn (0.01) ¦ MVT barite (0.01) | Zn, Pb | Ge, Ag, Cu | Zn, Pb, Ge, Ag, Cu | Sun et al., 2024 |  | TEM-EDS-12-1 |  |  | underground mine |  |  |  |  | ore material | drill core | core drilling | mineral separate | [5 empty] | mineralisation |  |  |  | Zn-Ge-Pb-S nanoparticle | [6 empty] | galena, pyrite, marcasite, dolomite | polished thin section, polished block | SEM-EDS | JSM7800F SEM; i CAP RQ ICP-MS with NWR ablation system (λ = 193 nm) | State Key Laboratory of Ore Deposit Geochemistry, Institute of Geology and Geophysics, Chinese Academy of Sciences; Guangzhou Tuoyan Analytical Technology Co., Ltd., Guangzhou, China | LA-ICP-MS: fluence 1.5 J/cm², repetition rate 40 Hz, washout time 20 s, spot sizes 15 μm and 20 μm; SEM: JSM7800F; TEM-EDS analysis on nanoparticles | NIST610, GSE-2G, MASS-1 as external standards for LA-ICP-MS calibration; 66Zn (650,000 ppm) as internal standard | [96 empty] | 89300 | [75 empty] | 245500 | [31 empty] | 243200 | [79 empty] | 421800 | [8 empty] | 2024 | Sun, G., et al., Germanium-rich nanoparticles in sphalerite from the Banbianjie Zn-Ge deposit, southwest China: Geological Society of America Bulletin, v. 136, no. 7/8, p. 2891–2906 |  | CHN | Guizhou
| Banbianjie |  | Basin hydrothermal | Mississippi Valley- type (MVT) | MVT zinc-lead | Hofstra et al. 2021 (CMMI 189-type, LLM classified) | Sediment-hosted zinc-lead | 0.92 | Excellent match. Author explicitly classifies as MVT. Stratabound mineralization in dolostone host rock with sphalerite-galena-pyrite ore minerals is diagnostic of MVT. Vein and lenticular morphologies, brecciated textures, and oscillatory zoning in sulfides are all characteristic MVT features. Zn-Pb-Ge-Ag metal associations typical of MVT deposits. No igneous rocks or high-temperature alteration present. | Irish-type sediment-hosted zinc-lead (0.06) ¦ Siliciclastic-mafic zinc-lead (0.01) ¦ Non-sulfide zinc-lead ± Mn (0.01) ¦ MVT barite (0.01) | Zn, Pb | Ge, Ag, Cu | Zn, Pb, Ge, Ag, Cu | Sun et al., 2024 |  | TEM-EDS-12-2 |  |  | underground mine |  |  |  |  | ore material | drill core | core drilling | mineral separate | [5 empty] | mineralisation |  |  |  | Zn-Ge-Pb-S nanoparticle | [6 empty] | galena, pyrite, marcasite, dolomite | polished thin section, polished block | SEM-EDS | JSM7800F SEM; i CAP RQ ICP-MS with NWR ablation system (λ = 193 nm) | State Key Laboratory of Ore Deposit Geochemistry, Institute of Geology and Geophysics, Chinese Academy of Sciences; Guangzhou Tuoyan Analytical Technology Co., Ltd., Guangzhou, China | LA-ICP-MS: fluence 1.5 J/cm², repetition rate 40 Hz, washout time 20 s, spot sizes 15 μm and 20 μm; SEM: JSM7800F; TEM-EDS analysis on nanoparticles | NIST610, GSE-2G, MASS-1 as external standards for LA-ICP-MS calibration; 66Zn (650,000 ppm) as internal standard | [96 empty] | 70600 | [75 empty] | 140100 | [31 empty] | 247800 | [79 empty] | 541300 | [8 empty] | 2024 | Sun, G., et al., Germanium-rich nanoparticles in sphalerite from the Banbianjie Zn-Ge deposit, southwest China: Geological Society of America Bulletin, v. 136, no. 7/8, p. 2891–2906 |  | CHN | Guizhou
| Banbianjie |  | Basin hydrothermal | Mississippi Valley- type (MVT) | MVT zinc-lead | Hofstra et al. 2021 (CMMI 189-type, LLM classified) | Sediment-hosted zinc-lead | 0.92 | Excellent match. Author explicitly classifies as MVT. Stratabound mineralization in dolostone host rock with sphalerite-galena-pyrite ore minerals is diagnostic of MVT. Vein and lenticular morphologies, brecciated textures, and oscillatory zoning in sulfides are all characteristic MVT features. Zn-Pb-Ge-Ag metal associations typical of MVT deposits. No igneous rocks or high-temperature alteration present. | Irish-type sediment-hosted zinc-lead (0.06) ¦ Siliciclastic-mafic zinc-lead (0.01) ¦ Non-sulfide zinc-lead ± Mn (0.01) ¦ MVT barite (0.01) | Zn, Pb | Ge, Ag, Cu | Zn, Pb, Ge, Ag, Cu | Sun et al., 2024 |  | Sp1a |  |  | underground mine |  |  |  |  | ore material | drill core | core drilling | mineral separate | [5 empty] | mineralisation |  |  |  | sphalerite | [6 empty] | galena, pyrite, marcasite, dolomite | polished thin section, polished block | LA-ICPMS, SEM-EDS, TEM-EDS | JSM7800F SEM; i CAP RQ ICP-MS with NWR ablation system (λ = 193 nm) | State Key Laboratory of Ore Deposit Geochemistry, Institute of Geology and Geophysics, Chinese Academy of Sciences; Guangzhou Tuoyan Analytical Technology Co., Ltd., Guangzhou, China | LA-ICP-MS: fluence 1.5 J/cm², repetition rate 40 Hz, washout time 20 s, spot sizes 15 μm and 20 μm; SEM: JSM7800F; TEM-EDS analysis on nanoparticles | NIST610, GSE-2G, MASS-1 as external standards for LA-ICP-MS calibration; 66Zn (650,000 ppm) as internal standard | 2.63 | [7 empty] | 0.4 | [31 empty] | 146 | [23 empty] | 2.4 | [19 empty] | 8278 |  |  |  | 1.2 | [7 empty] | 1.28 | [7 empty] | 23.2 | [7 empty] | 0.003 | [27 empty] | 4.2 | [31 empty] | 28.1 | [55 empty] | 2.08 | [64 empty] | 2024 | Sun, G., et al., Germanium-rich nanoparticles in sphalerite from the Banbianjie Zn-Ge deposit, southwest China: Geological Society of America Bulletin, v. 136, no. 7/8, p. 2891–2906 |  | CHN | Guizhou
| Banbianjie |  | Basin hydrothermal | Mississippi Valley- type (MVT) | MVT zinc-lead | Hofstra et al. 2021 (CMMI 189-type, LLM classified) | Sediment-hosted zinc-lead | 0.92 | Excellent match. Author explicitly classifies as MVT. Stratabound mineralization in dolostone host rock with sphalerite-galena-pyrite ore minerals is diagnostic of MVT. Vein and lenticular morphologies, brecciated textures, and oscillatory zoning in sulfides are all characteristic MVT features. Zn-Pb-Ge-Ag metal associations typical of MVT deposits. No igneous rocks or high-temperature alteration present. | Irish-type sediment-hosted zinc-lead (0.06) ¦ Siliciclastic-mafic zinc-lead (0.01) ¦ Non-sulfide zinc-lead ± Mn (0.01) ¦ MVT barite (0.01) | Zn, Pb | Ge, Ag, Cu | Zn, Pb, Ge, Ag, Cu | Sun et al., 2024 |  | Sp1a |  |  | underground mine |  |  |  |  | ore material | drill core | core drilling | mineral separate | [5 empty] | mineralisation |  |  |  | sphalerite | [6 empty] | galena, pyrite, marcasite, dolomite | polished thin section, polished block | LA-ICPMS, SEM-EDS, TEM-EDS | JSM7800F SEM; i CAP RQ ICP-MS with NWR ablation system (λ = 193 nm) | State Key Laboratory of Ore Deposit Geochemistry, Institute of Geology and Geophysics, Chinese Academy of Sciences; Guangzhou Tuoyan Analytical Technology Co., Ltd., Guangzhou, China | LA-ICP-MS: fluence 1.5 J/cm², repetition rate 40 Hz, washout time 20 s, spot sizes 15 μm and 20 μm; SEM: JSM7800F; TEM-EDS analysis on nanoparticles | NIST610, GSE-2G, MASS-1 as external standards for LA-ICP-MS calibration; 66Zn (650,000 ppm) as internal standard | 1.89 | [7 empty] | 0.24 | [31 empty] | 472 | [23 empty] | 1.67 | [19 empty] | 7799 |  |  |  | 1.66 | [7 empty] | 579 | [7 empty] | 16.8 | [7 empty] | 0.001 | [27 empty] | 34.7 | [31 empty] | 28.4 | [55 empty] | 2.05 | [64 empty] | 2024 | Sun, G., et al., Germanium-rich nanoparticles in sphalerite from the Banbianjie Zn-Ge deposit, southwest China: Geological Society of America Bulletin, v. 136, no. 7/8, p. 2891–2906 |  | CHN | Guizhou
| Banbianjie |  | Basin hydrothermal | Mississippi Valley- type (MVT) | MVT zinc-lead | Hofstra et al. 2021 (CMMI 189-type, LLM classified) | Sediment-hosted zinc-lead | 0.92 | Excellent match. Author explicitly classifies as MVT. Stratabound mineralization in dolostone host rock with sphalerite-galena-pyrite ore minerals is diagnostic of MVT. Vein and lenticular morphologies, brecciated textures, and oscillatory zoning in sulfides are all characteristic MVT features. Zn-Pb-Ge-Ag metal associations typical of MVT deposits. No igneous rocks or high-temperature alteration present. | Irish-type sediment-hosted zinc-lead (0.06) ¦ Siliciclastic-mafic zinc-lead (0.01) ¦ Non-sulfide zinc-lead ± Mn (0.01) ¦ MVT barite (0.01) | Zn, Pb | Ge, Ag, Cu | Zn, Pb, Ge, Ag, Cu | Sun et al., 2024 |  | Sp1a |  |  | underground mine |  |  |  |  | ore material | drill core | core drilling | mineral separate | [5 empty] | mineralisation |  |  |  | sphalerite | [6 empty] | galena, pyrite, marcasite, dolomite | polished thin section, polished block | LA-ICPMS, SEM-EDS, TEM-EDS | JSM7800F SEM; i CAP RQ ICP-MS with NWR ablation system (λ = 193 nm) | State Key Laboratory of Ore Deposit Geochemistry, Institute of Geology and Geophysics, Chinese Academy of Sciences; Guangzhou Tuoyan Analytical Technology Co., Ltd., Guangzhou, China | LA-ICP-MS: fluence 1.5 J/cm², repetition rate 40 Hz, washout time 20 s, spot sizes 15 μm and 20 μm; SEM: JSM7800F; TEM-EDS analysis on nanoparticles | NIST610, GSE-2G, MASS-1 as external standards for LA-ICP-MS calibration; 66Zn (650,000 ppm) as internal standard | 2.11 | [7 empty] | 0.32 | [31 empty] | 476 | [23 empty] | 1.82 | [19 empty] | 8333 |  |  |  | 1.97 | [7 empty] | 649 | [7 empty] | 21.5 | [7 empty] | 0.004 | [27 empty] | 40.7 | [31 empty] | 33.1 | [55 empty] | 2.66 | [64 empty] | 2024 | Sun, G., et al., Germanium-rich nanoparticles in sphalerite from the Banbianjie Zn-Ge deposit, southwest China: Geological Society of America Bulletin, v. 136, no. 7/8, p. 2891–2906 |  | CHN | Guizhou
| Banbianjie |  | Basin hydrothermal | Mississippi Valley- type (MVT) | MVT zinc-lead | Hofstra et al. 2021 (CMMI 189-type, LLM classified) | Sediment-hosted zinc-lead | 0.92 | Excellent match. Author explicitly classifies as MVT. Stratabound mineralization in dolostone host rock with sphalerite-galena-pyrite ore minerals is diagnostic of MVT. Vein and lenticular morphologies, brecciated textures, and oscillatory zoning in sulfides are all characteristic MVT features. Zn-Pb-Ge-Ag metal associations typical of MVT deposits. No igneous rocks or high-temperature alteration present. | Irish-type sediment-hosted zinc-lead (0.06) ¦ Siliciclastic-mafic zinc-lead (0.01) ¦ Non-sulfide zinc-lead ± Mn (0.01) ¦ MVT barite (0.01) | Zn, Pb | Ge, Ag, Cu | Zn, Pb, Ge, Ag, Cu | Sun et al., 2024 |  | Sp1b |  |  | underground mine |  |  |  |  | ore material | drill core | core drilling | mineral separate | [5 empty] | mineralisation |  |  |  | sphalerite | [6 empty] | galena, pyrite, marcasite, dolomite | polished thin section, polished block | LA-ICPMS, SEM-EDS, TEM-EDS | JSM7800F SEM; i CAP RQ ICP-MS with NWR ablation system (λ = 193 nm) | State Key Laboratory of Ore Deposit Geochemistry, Institute of Geology and Geophysics, Chinese Academy of Sciences; Guangzhou Tuoyan Analytical Technology Co., Ltd., Guangzhou, China | LA-ICP-MS: fluence 1.5 J/cm², repetition rate 40 Hz, washout time 20 s, spot sizes 15 μm and 20 μm; SEM: JSM7800F; TEM-EDS analysis on nanoparticles | NIST610, GSE-2G, MASS-1 as external standards for LA-ICP-MS calibration; 66Zn (650,000 ppm) as internal standard | 5.55 | [7 empty] | 6.69 | [31 empty] | 2670 | [23 empty] | 2.86 | [19 empty] | 33447 |  |  |  | 477 | [7 empty] | 1553 | [7 empty] | 32.4 | [7 empty] | 8.02 | [27 empty] | 133 | [31 empty] | 102 | [55 empty] | 23.6 | [64 empty] | 2024 | Sun, G., et al., Germanium-rich nanoparticles in sphalerite from the Banbianjie Zn-Ge deposit, southwest China: Geological Society of America Bulletin, v. 136, no. 7/8, p. 2891–2906 |  | CHN | Guizhou
| Banbianjie |  | Basin hydrothermal | Mississippi Valley- type (MVT) | MVT zinc-lead | Hofstra et al. 2021 (CMMI 189-type, LLM classified) | Sediment-hosted zinc-lead | 0.92 | Excellent match. Author explicitly classifies as MVT. Stratabound mineralization in dolostone host rock with sphalerite-galena-pyrite ore minerals is diagnostic of MVT. Vein and lenticular morphologies, brecciated textures, and oscillatory zoning in sulfides are all characteristic MVT features. Zn-Pb-Ge-Ag metal associations typical of MVT deposits. No igneous rocks or high-temperature alteration present. | Irish-type sediment-hosted zinc-lead (0.06) ¦ Siliciclastic-mafic zinc-lead (0.01) ¦ Non-sulfide zinc-lead ± Mn (0.01) ¦ MVT barite (0.01) | Zn, Pb | Ge, Ag, Cu | Zn, Pb, Ge, Ag, Cu | Sun et al., 2024 |  | Sp1b |  |  | underground mine |  |  |  |  | ore material | drill core | core drilling | mineral separate | [5 empty] | mineralisation |  |  |  | sphalerite | [6 empty] | galena, pyrite, marcasite, dolomite | polished thin section, polished block | LA-ICPMS, SEM-EDS, TEM-EDS | JSM7800F SEM; i CAP RQ ICP-MS with NWR ablation system (λ = 193 nm) | State Key Laboratory of Ore Deposit Geochemistry, Institute of Geology and Geophysics, Chinese Academy of Sciences; Guangzhou Tuoyan Analytical Technology Co., Ltd., Guangzhou, China | LA-ICP-MS: fluence 1.5 J/cm², repetition rate 40 Hz, washout time 20 s, spot sizes 15 μm and 20 μm; SEM: JSM7800F; TEM-EDS analysis on nanoparticles | NIST610, GSE-2G, MASS-1 as external standards for LA-ICP-MS calibration; 66Zn (650,000 ppm) as internal standard | 0.3 | [7 empty] | 0.02 | [31 empty] | 59 | [23 empty] | 1.29 | [19 empty] | 23181 |  |  |  | 2.27 | [7 empty] | 1174 | [7 empty] | 12.1 | [7 empty] | 0.41 | [27 empty] | 124 | [31 empty] | 7.15 | [55 empty] | 0.11 | [64 empty] | 2024 | Sun, G., et al., Germanium-rich nanoparticles in sphalerite from the Banbianjie Zn-Ge deposit, southwest China: Geological Society of America Bulletin, v. 136, no. 7/8, p. 2891–2906 |  | CHN | Guizhou
| Banbianjie |  | Basin hydrothermal | Mississippi Valley- type (MVT) | MVT zinc-lead | Hofstra et al. 2021 (CMMI 189-type, LLM classified) | Sediment-hosted zinc-lead | 0.92 | Excellent match. Author explicitly classifies as MVT. Stratabound mineralization in dolostone host rock with sphalerite-galena-pyrite ore minerals is diagnostic of MVT. Vein and lenticular morphologies, brecciated textures, and oscillatory zoning in sulfides are all characteristic MVT features. Zn-Pb-Ge-Ag metal associations typical of MVT deposits. No igneous rocks or high-temperature alteration present. | Irish-type sediment-hosted zinc-lead (0.06) ¦ Siliciclastic-mafic zinc-lead (0.01) ¦ Non-sulfide zinc-lead ± Mn (0.01) ¦ MVT barite (0.01) | Zn, Pb | Ge, Ag, Cu | Zn, Pb, Ge, Ag, Cu | Sun et al., 2024 |  | Sp1b |  |  | underground mine |  |  |  |  | ore material | drill core | core drilling | mineral separate | [5 empty] | mineralisation |  |  |  | sphalerite | [6 empty] | galena, pyrite, marcasite, dolomite | polished thin section, polished block | LA-ICPMS, SEM-EDS, TEM-EDS | JSM7800F SEM; i CAP RQ ICP-MS with NWR ablation system (λ = 193 nm) | State Key Laboratory of Ore Deposit Geochemistry, Institute of Geology and Geophysics, Chinese Academy of Sciences; Guangzhou Tuoyan Analytical Technology Co., Ltd., Guangzhou, China | LA-ICP-MS: fluence 1.5 J/cm², repetition rate 40 Hz, washout time 20 s, spot sizes 15 μm and 20 μm; SEM: JSM7800F; TEM-EDS analysis on nanoparticles | NIST610, GSE-2G, MASS-1 as external standards for LA-ICP-MS calibration; 66Zn (650,000 ppm) as internal standard | 2.21 | [7 empty] | 0.55 | [31 empty] | 508 | [23 empty] | 0.55 | [19 empty] | 8581 |  |  |  | 770 | [7 empty] | 736 | [7 empty] | 16.8 | [7 empty] | 0.85 | [27 empty] | 49.7 | [31 empty] | 31.9 | [55 empty] | 6.52 | [64 empty] | 2024 | Sun, G., et al., Germanium-rich nanoparticles in sphalerite from the Banbianjie Zn-Ge deposit, southwest China: Geological Society of America Bulletin, v. 136, no. 7/8, p. 2891–2906 |  | CHN | Guizhou
| Banbianjie |  | Basin hydrothermal | Mississippi Valley- type (MVT) | MVT zinc-lead | Hofstra et al. 2021 (CMMI 189-type, LLM classified) | Sediment-hosted zinc-lead | 0.92 | Excellent match. Author explicitly classifies as MVT. Stratabound mineralization in dolostone host rock with sphalerite-galena-pyrite ore minerals is diagnostic of MVT. Vein and lenticular morphologies, brecciated textures, and oscillatory zoning in sulfides are all characteristic MVT features. Zn-Pb-Ge-Ag metal associations typical of MVT deposits. No igneous rocks or high-temperature alteration present. | Irish-type sediment-hosted zinc-lead (0.06) ¦ Siliciclastic-mafic zinc-lead (0.01) ¦ Non-sulfide zinc-lead ± Mn (0.01) ¦ MVT barite (0.01) | Zn, Pb | Ge, Ag, Cu | Zn, Pb, Ge, Ag, Cu | Sun et al., 2024 |  | Sp1b |  |  | underground mine |  |  |  |  | ore material | drill core | core drilling | mineral separate | [5 empty] | mineralisation |  |  |  | sphalerite | [6 empty] | galena, pyrite, marcasite, dolomite | polished thin section, polished block | LA-ICPMS, SEM-EDS, TEM-EDS | JSM7800F SEM; i CAP RQ ICP-MS with NWR ablation system (λ = 193 nm) | State Key Laboratory of Ore Deposit Geochemistry, Institute of Geology and Geophysics, Chinese Academy of Sciences; Guangzhou Tuoyan Analytical Technology Co., Ltd., Guangzhou, China | LA-ICP-MS: fluence 1.5 J/cm², repetition rate 40 Hz, washout time 20 s, spot sizes 15 μm and 20 μm; SEM: JSM7800F; TEM-EDS analysis on nanoparticles | NIST610, GSE-2G, MASS-1 as external standards for LA-ICP-MS calibration; 66Zn (650,000 ppm) as internal standard | 2.24 | [7 empty] | 0.92 | [31 empty] | 613 | [23 empty] | 0.76 | [19 empty] | 9281 |  |  |  | 116 | [7 empty] | 720 | [7 empty] | 17.7 | [7 empty] | 1.52 | [27 empty] | 52.7 | [31 empty] | 43 | [55 empty] | 7.76 | [64 empty] | 2024 | Sun, G., et al., Germanium-rich nanoparticles in sphalerite from the Banbianjie Zn-Ge deposit, southwest China: Geological Society of America Bulletin, v. 136, no. 7/8, p. 2891–2906 |  | CHN | Guizhou
| Banbianjie |  | Basin hydrothermal | Mississippi Valley- type (MVT) | MVT zinc-lead | Hofstra et al. 2021 (CMMI 189-type, LLM classified) | Sediment-hosted zinc-lead | 0.92 | Excellent match. Author explicitly classifies as MVT. Stratabound mineralization in dolostone host rock with sphalerite-galena-pyrite ore minerals is diagnostic of MVT. Vein and lenticular morphologies, brecciated textures, and oscillatory zoning in sulfides are all characteristic MVT features. Zn-Pb-Ge-Ag metal associations typical of MVT deposits. No igneous rocks or high-temperature alteration present. | Irish-type sediment-hosted zinc-lead (0.06) ¦ Siliciclastic-mafic zinc-lead (0.01) ¦ Non-sulfide zinc-lead ± Mn (0.01) ¦ MVT barite (0.01) | Zn, Pb | Ge, Ag, Cu | Zn, Pb, Ge, Ag, Cu | Sun et al., 2024 |  | Sp2 |  |  | underground mine |  |  |  |  | ore material | drill core | core drilling | mineral separate | [5 empty] | mineralisation |  |  |  | sphalerite | [6 empty] | galena, pyrite, marcasite, dolomite | polished thin section, polished block | LA-ICPMS, SEM-EDS, TEM-EDS | JSM7800F SEM; i CAP RQ ICP-MS with NWR ablation system (λ = 193 nm) | State Key Laboratory of Ore Deposit Geochemistry, Institute of Geology and Geophysics, Chinese Academy of Sciences; Guangzhou Tuoyan Analytical Technology Co., Ltd., Guangzhou, China | LA-ICP-MS: fluence 1.5 J/cm², repetition rate 40 Hz, washout time 20 s, spot sizes 15 μm and 20 μm; SEM: JSM7800F; TEM-EDS analysis on nanoparticles | NIST610, GSE-2G, MASS-1 as external standards for LA-ICP-MS calibration; 66Zn (650,000 ppm) as internal standard | 0.52 | [7 empty] | 5.3 | [31 empty] | 2863 | [23 empty] | 19.2 | [19 empty] | 22245 |  |  |  | 212 | [7 empty] | 1150 | [7 empty] | 3.38 | [7 empty] | 0.88 | [27 empty] | 79.1 | [31 empty] | 56.1 | [55 empty] | 9.22 | [64 empty] | 2024 | Sun, G., et al., Germanium-rich nanoparticles in sphalerite from the Banbianjie Zn-Ge deposit, southwest China: Geological Society of America Bulletin, v. 136, no. 7/8, p. 2891–2906 |  | CHN | Guizhou
| Banbianjie |  | Basin hydrothermal | Mississippi Valley- type (MVT) | MVT zinc-lead | Hofstra et al. 2021 (CMMI 189-type, LLM classified) | Sediment-hosted zinc-lead | 0.92 | Excellent match. Author explicitly classifies as MVT. Stratabound mineralization in dolostone host rock with sphalerite-galena-pyrite ore minerals is diagnostic of MVT. Vein and lenticular morphologies, brecciated textures, and oscillatory zoning in sulfides are all characteristic MVT features. Zn-Pb-Ge-Ag metal associations typical of MVT deposits. No igneous rocks or high-temperature alteration present. | Irish-type sediment-hosted zinc-lead (0.06) ¦ Siliciclastic-mafic zinc-lead (0.01) ¦ Non-sulfide zinc-lead ± Mn (0.01) ¦ MVT barite (0.01) | Zn, Pb | Ge, Ag, Cu | Zn, Pb, Ge, Ag, Cu | Sun et al., 2024 |  | Sp2 |  |  | underground mine |  |  |  |  | ore material | drill core | core drilling | mineral separate | [5 empty] | mineralisation |  |  |  | sphalerite | [6 empty] | galena, pyrite, marcasite, dolomite | polished thin section, polished block | LA-ICPMS, SEM-EDS, TEM-EDS | JSM7800F SEM; i CAP RQ ICP-MS with NWR ablation system (λ = 193 nm) | State Key Laboratory of Ore Deposit Geochemistry, Institute of Geology and Geophysics, Chinese Academy of Sciences; Guangzhou Tuoyan Analytical Technology Co., Ltd., Guangzhou, China | LA-ICP-MS: fluence 1.5 J/cm², repetition rate 40 Hz, washout time 20 s, spot sizes 15 μm and 20 μm; SEM: JSM7800F; TEM-EDS analysis on nanoparticles | NIST610, GSE-2G, MASS-1 as external standards for LA-ICP-MS calibration; 66Zn (650,000 ppm) as internal standard | 0.28 | [7 empty] | 0.17 | [31 empty] | 232 | [23 empty] | 0.41 | [19 empty] | 1857 |  |  |  | 135 | [7 empty] | 306 | [7 empty] | 1.46 | [7 empty] | 0.01 | [27 empty] | 21 | [31 empty] | 5.41 | [55 empty] | 0.41 | [64 empty] | 2024 | Sun, G., et al., Germanium-rich nanoparticles in sphalerite from the Banbianjie Zn-Ge deposit, southwest China: Geological Society of America Bulletin, v. 136, no. 7/8, p. 2891–2906 |  | CHN | Guizhou
| Banbianjie |  | Basin hydrothermal | Mississippi Valley- type (MVT) | MVT zinc-lead | Hofstra et al. 2021 (CMMI 189-type, LLM classified) | Sediment-hosted zinc-lead | 0.92 | Excellent match. Author explicitly classifies as MVT. Stratabound mineralization in dolostone host rock with sphalerite-galena-pyrite ore minerals is diagnostic of MVT. Vein and lenticular morphologies, brecciated textures, and oscillatory zoning in sulfides are all characteristic MVT features. Zn-Pb-Ge-Ag metal associations typical of MVT deposits. No igneous rocks or high-temperature alteration present. | Irish-type sediment-hosted zinc-lead (0.06) ¦ Siliciclastic-mafic zinc-lead (0.01) ¦ Non-sulfide zinc-lead ± Mn (0.01) ¦ MVT barite (0.01) | Zn, Pb | Ge, Ag, Cu | Zn, Pb, Ge, Ag, Cu | Sun et al., 2024 |  | Sp2 |  |  | underground mine |  |  |  |  | ore material | drill core | core drilling | mineral separate | [5 empty] | mineralisation |  |  |  | sphalerite | [6 empty] | galena, pyrite, marcasite, dolomite | polished thin section, polished block | LA-ICPMS, SEM-EDS, TEM-EDS | JSM7800F SEM; i CAP RQ ICP-MS with NWR ablation system (λ = 193 nm) | State Key Laboratory of Ore Deposit Geochemistry, Institute of Geology and Geophysics, Chinese Academy of Sciences; Guangzhou Tuoyan Analytical Technology Co., Ltd., Guangzhou, China | LA-ICP-MS: fluence 1.5 J/cm², repetition rate 40 Hz, washout time 20 s, spot sizes 15 μm and 20 μm; SEM: JSM7800F; TEM-EDS analysis on nanoparticles | NIST610, GSE-2G, MASS-1 as external standards for LA-ICP-MS calibration; 66Zn (650,000 ppm) as internal standard | 0.35 | [7 empty] | 0.36 | [31 empty] | 479 | [23 empty] | 1.04 | [19 empty] | 18552 |  |  |  | 178 | [7 empty] | 553 | [7 empty] | 2.29 | [7 empty] | 0.02 | [27 empty] | 72.3 | [31 empty] | 20.6 | [55 empty] | 3.37 | [64 empty] | 2024 | Sun, G., et al., Germanium-rich nanoparticles in sphalerite from the Banbianjie Zn-Ge deposit, southwest China: Geological Society of America Bulletin, v. 136, no. 7/8, p. 2891–2906 |  | CHN | Guizhou
| Banbianjie |  | Basin hydrothermal | Mississippi Valley- type (MVT) | MVT zinc-lead | Hofstra et al. 2021 (CMMI 189-type, LLM classified) | Sediment-hosted zinc-lead | 0.92 | Excellent match. Author explicitly classifies as MVT. Stratabound mineralization in dolostone host rock with sphalerite-galena-pyrite ore minerals is diagnostic of MVT. Vein and lenticular morphologies, brecciated textures, and oscillatory zoning in sulfides are all characteristic MVT features. Zn-Pb-Ge-Ag metal associations typical of MVT deposits. No igneous rocks or high-temperature alteration present. | Irish-type sediment-hosted zinc-lead (0.06) ¦ Siliciclastic-mafic zinc-lead (0.01) ¦ Non-sulfide zinc-lead ± Mn (0.01) ¦ MVT barite (0.01) | Zn, Pb | Ge, Ag, Cu | Zn, Pb, Ge, Ag, Cu | Sun et al., 2024 |  | 6-1 |  |  | underground mine |  |  |  |  | ore material | drill core | core drilling | mineral separate | [5 empty] | mineralisation |  |  |  | sphalerite | [6 empty] | galena, pyrite, marcasite, dolomite | polished thin section, polished block | LA-ICPMS, SEM-EDS, TEM-EDS | JSM7800F SEM; i CAP RQ ICP-MS with NWR ablation system (λ = 193 nm) | State Key Laboratory of Ore Deposit Geochemistry, Institute of Geology and Geophysics, Chinese Academy of Sciences; Guangzhou Tuoyan Analytical Technology Co., Ltd., Guangzhou, China | LA-ICP-MS: fluence 1.5 J/cm², repetition rate 40 Hz, washout time 20 s, spot sizes 15 μm and 20 μm; SEM: JSM7800F; TEM-EDS analysis on nanoparticles | NIST610, GSE-2G, MASS-1 as external standards for LA-ICP-MS calibration; 66Zn (650,000 ppm) as internal standard | [36 empty] | 1300 |  |  |  | 10000 | [43 empty] | 11700 | [11 empty] | 4700 | [75 empty] | 81900 | [31 empty] | 544910 | [15 empty] | 296500 | [63 empty] | 503000 | [8 empty] | 2024 | Sun, G., et al., Germanium-rich nanoparticles in sphalerite from the Banbianjie Zn-Ge deposit, southwest China: Geological Society of America Bulletin, v. 136, no. 7/8, p. 2891–2906 |  | CHN | Guizhou
| Banbianjie |  | Basin hydrothermal | Mississippi Valley- type (MVT) | MVT zinc-lead | Hofstra et al. 2021 (CMMI 189-type, LLM classified) | Sediment-hosted zinc-lead | 0.92 | Excellent match. Author explicitly classifies as MVT. Stratabound mineralization in dolostone host rock with sphalerite-galena-pyrite ore minerals is diagnostic of MVT. Vein and lenticular morphologies, brecciated textures, and oscillatory zoning in sulfides are all characteristic MVT features. Zn-Pb-Ge-Ag metal associations typical of MVT deposits. No igneous rocks or high-temperature alteration present. | Irish-type sediment-hosted zinc-lead (0.06) ¦ Siliciclastic-mafic zinc-lead (0.01) ¦ Non-sulfide zinc-lead ± Mn (0.01) ¦ MVT barite (0.01) | Zn, Pb | Ge, Ag, Cu | Zn, Pb, Ge, Ag, Cu | Sun et al., 2024 |  | 6-2 |  |  | underground mine |  |  |  |  | ore material | drill core | core drilling | mineral separate | [5 empty] | mineralisation |  |  |  | sphalerite | [6 empty] | galena, pyrite, marcasite, dolomite | polished thin section, polished block | LA-ICPMS, SEM-EDS, TEM-EDS | JSM7800F SEM; i CAP RQ ICP-MS with NWR ablation system (λ = 193 nm) | State Key Laboratory of Ore Deposit Geochemistry, Institute of Geology and Geophysics, Chinese Academy of Sciences; Guangzhou Tuoyan Analytical Technology Co., Ltd., Guangzhou, China | LA-ICP-MS: fluence 1.5 J/cm², repetition rate 40 Hz, washout time 20 s, spot sizes 15 μm and 20 μm; SEM: JSM7800F; TEM-EDS analysis on nanoparticles | NIST610, GSE-2G, MASS-1 as external standards for LA-ICP-MS calibration; 66Zn (650,000 ppm) as internal standard | [36 empty] | 9700 | [47 empty] | 13800 | [11 empty] | 37440 | [75 empty] | 81900 | [31 empty] | 542600 | [15 empty] | 333200 | [63 empty] | 542600 | [8 empty] | 2024 | Sun, G., et al., Germanium-rich nanoparticles in sphalerite from the Banbianjie Zn-Ge deposit, southwest China: Geological Society of America Bulletin, v. 136, no. 7/8, p. 2891–2906 |  | CHN | Guizhou
| Banbianjie |  | Basin hydrothermal | Mississippi Valley- type (MVT) | MVT zinc-lead | Hofstra et al. 2021 (CMMI 189-type, LLM classified) | Sediment-hosted zinc-lead | 0.92 | Excellent match. Author explicitly classifies as MVT. Stratabound mineralization in dolostone host rock with sphalerite-galena-pyrite ore minerals is diagnostic of MVT. Vein and lenticular morphologies, brecciated textures, and oscillatory zoning in sulfides are all characteristic MVT features. Zn-Pb-Ge-Ag metal associations typical of MVT deposits. No igneous rocks or high-temperature alteration present. | Irish-type sediment-hosted zinc-lead (0.06) ¦ Siliciclastic-mafic zinc-lead (0.01) ¦ Non-sulfide zinc-lead ± Mn (0.01) ¦ MVT barite (0.01) | Zn, Pb | Ge, Ag, Cu | Zn, Pb, Ge, Ag, Cu | Sun et al., 2024 |  | 7-1 |  |  | underground mine |  |  |  |  | ore material | drill core | core drilling | mineral separate | [5 empty] | mineralisation |  |  |  | sphalerite | [6 empty] | galena, pyrite, marcasite, dolomite | polished thin section, polished block | LA-ICPMS, SEM-EDS, TEM-EDS | JSM7800F SEM; i CAP RQ ICP-MS with NWR ablation system (λ = 193 nm) | State Key Laboratory of Ore Deposit Geochemistry, Institute of Geology and Geophysics, Chinese Academy of Sciences; Guangzhou Tuoyan Analytical Technology Co., Ltd., Guangzhou, China | LA-ICP-MS: fluence 1.5 J/cm², repetition rate 40 Hz, washout time 20 s, spot sizes 15 μm and 20 μm; SEM: JSM7800F; TEM-EDS analysis on nanoparticles | NIST610, GSE-2G, MASS-1 as external standards for LA-ICP-MS calibration; 66Zn (650,000 ppm) as internal standard | [84 empty] | 1200 | [11 empty] | 3440 | [75 empty] | 22000 | [31 empty] | 509500 | [15 empty] | 293000 | [63 empty] | 509500 | [8 empty] | 2024 | Sun, G., et al., Germanium-rich nanoparticles in sphalerite from the Banbianjie Zn-Ge deposit, southwest China: Geological Society of America Bulletin, v. 136, no. 7/8, p. 2891–2906 |  | CHN | Guizhou
| Banbianjie |  | Basin hydrothermal | Mississippi Valley- type (MVT) | MVT zinc-lead | Hofstra et al. 2021 (CMMI 189-type, LLM classified) | Sediment-hosted zinc-lead | 0.92 | Excellent match. Author explicitly classifies as MVT. Stratabound mineralization in dolostone host rock with sphalerite-galena-pyrite ore minerals is diagnostic of MVT. Vein and lenticular morphologies, brecciated textures, and oscillatory zoning in sulfides are all characteristic MVT features. Zn-Pb-Ge-Ag metal associations typical of MVT deposits. No igneous rocks or high-temperature alteration present. | Irish-type sediment-hosted zinc-lead (0.06) ¦ Siliciclastic-mafic zinc-lead (0.01) ¦ Non-sulfide zinc-lead ± Mn (0.01) ¦ MVT barite (0.01) | Zn, Pb | Ge, Ag, Cu | Zn, Pb, Ge, Ag, Cu | Sun et al., 2024 |  | 8-1 |  |  | underground mine |  |  |  |  | ore material | drill core | core drilling | mineral separate | [5 empty] | mineralisation |  |  |  | sphalerite | [6 empty] | galena, pyrite, marcasite, dolomite | polished thin section, polished block | LA-ICPMS, SEM-EDS, TEM-EDS | JSM7800F SEM; i CAP RQ ICP-MS with NWR ablation system (λ = 193 nm) | State Key Laboratory of Ore Deposit Geochemistry, Institute of Geology and Geophysics, Chinese Academy of Sciences; Guangzhou Tuoyan Analytical Technology Co., Ltd., Guangzhou, China | LA-ICP-MS: fluence 1.5 J/cm², repetition rate 40 Hz, washout time 20 s, spot sizes 15 μm and 20 μm; SEM: JSM7800F; TEM-EDS analysis on nanoparticles | NIST610, GSE-2G, MASS-1 as external standards for LA-ICP-MS calibration; 66Zn (650,000 ppm) as internal standard | [40 empty] | 10000 | [43 empty] | 9500 | [11 empty] | 36440 | [75 empty] | 93000 | [31 empty] | 532650 | [15 empty] | 316100 | [63 empty] | 532650 | [8 empty] | 2024 | Sun, G., et al., Germanium-rich nanoparticles in sphalerite from the Banbianjie Zn-Ge deposit, southwest China: Geological Society of America Bulletin, v. 136, no. 7/8, p. 2891–2906 |  | CHN | Guizhou
| Banbianjie |  | Basin hydrothermal | Mississippi Valley- type (MVT) | MVT zinc-lead | Hofstra et al. 2021 (CMMI 189-type, LLM classified) | Sediment-hosted zinc-lead | 0.92 | Excellent match. Author explicitly classifies as MVT. Stratabound mineralization in dolostone host rock with sphalerite-galena-pyrite ore minerals is diagnostic of MVT. Vein and lenticular morphologies, brecciated textures, and oscillatory zoning in sulfides are all characteristic MVT features. Zn-Pb-Ge-Ag metal associations typical of MVT deposits. No igneous rocks or high-temperature alteration present. | Irish-type sediment-hosted zinc-lead (0.06) ¦ Siliciclastic-mafic zinc-lead (0.01) ¦ Non-sulfide zinc-lead ± Mn (0.01) ¦ MVT barite (0.01) | Zn, Pb | Ge, Ag, Cu | Zn, Pb, Ge, Ag, Cu | Sun et al., 2024 |  | 9 |  |  | underground mine |  |  |  |  | ore material | drill core | core drilling | mineral separate | [5 empty] | mineralisation |  |  |  | sphalerite | [6 empty] | galena, pyrite, marcasite, dolomite | polished thin section, polished block | LA-ICPMS, SEM-EDS, TEM-EDS | JSM7800F SEM; i CAP RQ ICP-MS with NWR ablation system (λ = 193 nm) | State Key Laboratory of Ore Deposit Geochemistry, Institute of Geology and Geophysics, Chinese Academy of Sciences; Guangzhou Tuoyan Analytical Technology Co., Ltd., Guangzhou, China | LA-ICP-MS: fluence 1.5 J/cm², repetition rate 40 Hz, washout time 20 s, spot sizes 15 μm and 20 μm; SEM: JSM7800F; TEM-EDS analysis on nanoparticles | NIST610, GSE-2G, MASS-1 as external standards for LA-ICP-MS calibration; 66Zn (650,000 ppm) as internal standard | [84 empty] | 1800 | [11 empty] | 3440 | [75 empty] | 20000 | [31 empty] | 457400 | [15 empty] | 251500 | [63 empty] | 457400 | [8 empty] | 2024 | Sun, G., et al., Germanium-rich nanoparticles in sphalerite from the Banbianjie Zn-Ge deposit, southwest China: Geological Society of America Bulletin, v. 136, no. 7/8, p. 2891–2906 |  | CHN | Guizhou
| Banbianjie |  | Basin hydrothermal | Mississippi Valley- type (MVT) | MVT zinc-lead | Hofstra et al. 2021 (CMMI 189-type, LLM classified) | Sediment-hosted zinc-lead | 0.92 | Excellent match. Author explicitly classifies as MVT. Stratabound mineralization in dolostone host rock with sphalerite-galena-pyrite ore minerals is diagnostic of MVT. Vein and lenticular morphologies, brecciated textures, and oscillatory zoning in sulfides are all characteristic MVT features. Zn-Pb-Ge-Ag metal associations typical of MVT deposits. No igneous rocks or high-temperature alteration present. | Irish-type sediment-hosted zinc-lead (0.06) ¦ Siliciclastic-mafic zinc-lead (0.01) ¦ Non-sulfide zinc-lead ± Mn (0.01) ¦ MVT barite (0.01) | Zn, Pb | Ge, Ag, Cu | Zn, Pb, Ge, Ag, Cu | Sun et al., 2024 |  | 10-1 |  |  | underground mine |  |  |  |  | ore material | drill core | core drilling | mineral separate | [5 empty] | mineralisation |  |  |  | sphalerite | [6 empty] | galena, pyrite, marcasite, dolomite | polished thin section, polished block | LA-ICPMS, SEM-EDS, TEM-EDS | JSM7800F SEM; i CAP RQ ICP-MS with NWR ablation system (λ = 193 nm) | State Key Laboratory of Ore Deposit Geochemistry, Institute of Geology and Geophysics, Chinese Academy of Sciences; Guangzhou Tuoyan Analytical Technology Co., Ltd., Guangzhou, China | LA-ICP-MS: fluence 1.5 J/cm², repetition rate 40 Hz, washout time 20 s, spot sizes 15 μm and 20 μm; SEM: JSM7800F; TEM-EDS analysis on nanoparticles | NIST610, GSE-2G, MASS-1 as external standards for LA-ICP-MS calibration; 66Zn (650,000 ppm) as internal standard | [84 empty] | 2300 | [11 empty] | 5640 | [75 empty] | 25000 | [31 empty] | 582600 | [15 empty] | 230400 | [63 empty] | 582600 | [8 empty] | 2024 | Sun, G., et al., Germanium-rich nanoparticles in sphalerite from the Banbianjie Zn-Ge deposit, southwest China: Geological Society of America Bulletin, v. 136, no. 7/8, p. 2891–2906 |  | CHN | Guizhou
| Banbianjie |  | Basin hydrothermal | Mississippi Valley- type (MVT) | MVT zinc-lead | Hofstra et al. 2021 (CMMI 189-type, LLM classified) | Sediment-hosted zinc-lead | 0.92 | Excellent match. Author explicitly classifies as MVT. Stratabound mineralization in dolostone host rock with sphalerite-galena-pyrite ore minerals is diagnostic of MVT. Vein and lenticular morphologies, brecciated textures, and oscillatory zoning in sulfides are all characteristic MVT features. Zn-Pb-Ge-Ag metal associations typical of MVT deposits. No igneous rocks or high-temperature alteration present. | Irish-type sediment-hosted zinc-lead (0.06) ¦ Siliciclastic-mafic zinc-lead (0.01) ¦ Non-sulfide zinc-lead ± Mn (0.01) ¦ MVT barite (0.01) | Zn, Pb | Ge, Ag, Cu | Zn, Pb, Ge, Ag, Cu | Sun et al., 2024 |  | 10-2 |  |  | underground mine |  |  |  |  | ore material | drill core | core drilling | mineral separate | [5 empty] | mineralisation |  |  |  | sphalerite | [6 empty] | galena, pyrite, marcasite, dolomite | polished thin section, polished block | LA-ICPMS, SEM-EDS, TEM-EDS | JSM7800F SEM; i CAP RQ ICP-MS with NWR ablation system (λ = 193 nm) | State Key Laboratory of Ore Deposit Geochemistry, Institute of Geology and Geophysics, Chinese Academy of Sciences; Guangzhou Tuoyan Analytical Technology Co., Ltd., Guangzhou, China | LA-ICP-MS: fluence 1.5 J/cm², repetition rate 40 Hz, washout time 20 s, spot sizes 15 μm and 20 μm; SEM: JSM7800F; TEM-EDS analysis on nanoparticles | NIST610, GSE-2G, MASS-1 as external standards for LA-ICP-MS calibration; 66Zn (650,000 ppm) as internal standard | [84 empty] | 3600 | [11 empty] | 5180 | [75 empty] | 226000 | [31 empty] | 594400 | [15 empty] | 333700 | [63 empty] | 594400 | [8 empty] | 2024 | Sun, G., et al., Germanium-rich nanoparticles in sphalerite from the Banbianjie Zn-Ge deposit, southwest China: Geological Society of America Bulletin, v. 136, no. 7/8, p. 2891–2906 |  | CHN | Guizhou
| Banbianjie |  | Basin hydrothermal | Mississippi Valley- type (MVT) | MVT zinc-lead | Hofstra et al. 2021 (CMMI 189-type, LLM classified) | Sediment-hosted zinc-lead | 0.92 | Excellent match. Author explicitly classifies as MVT. Stratabound mineralization in dolostone host rock with sphalerite-galena-pyrite ore minerals is diagnostic of MVT. Vein and lenticular morphologies, brecciated textures, and oscillatory zoning in sulfides are all characteristic MVT features. Zn-Pb-Ge-Ag metal associations typical of MVT deposits. No igneous rocks or high-temperature alteration present. | Irish-type sediment-hosted zinc-lead (0.06) ¦ Siliciclastic-mafic zinc-lead (0.01) ¦ Non-sulfide zinc-lead ± Mn (0.01) ¦ MVT barite (0.01) | Zn, Pb | Ge, Ag, Cu | Zn, Pb, Ge, Ag, Cu | Sun et al., 2024 |  | 12-1 |  |  | underground mine |  |  |  |  | ore material | drill core | core drilling | mineral separate | [5 empty] | mineralisation |  |  |  | sphalerite | [6 empty] | galena, pyrite, marcasite, dolomite | polished thin section, polished block | LA-ICPMS, SEM-EDS, TEM-EDS | JSM7800F SEM; i CAP RQ ICP-MS with NWR ablation system (λ = 193 nm) | State Key Laboratory of Ore Deposit Geochemistry, Institute of Geology and Geophysics, Chinese Academy of Sciences; Guangzhou Tuoyan Analytical Technology Co., Ltd., Guangzhou, China | LA-ICP-MS: fluence 1.5 J/cm², repetition rate 40 Hz, washout time 20 s, spot sizes 15 μm and 20 μm; SEM: JSM7800F; TEM-EDS analysis on nanoparticles | NIST610, GSE-2G, MASS-1 as external standards for LA-ICP-MS calibration; 66Zn (650,000 ppm) as internal standard | [84 empty] | 8900 | [11 empty] | 7470 | [75 empty] | 106000 | [31 empty] | 392100 | [15 empty] | 243200 | [63 empty] | 392100 | [8 empty] | 2024 | Sun, G., et al., Germanium-rich nanoparticles in sphalerite from the Banbianjie Zn-Ge deposit, southwest China: Geological Society of America Bulletin, v. 136, no. 7/8, p. 2891–2906 |  | CHN | Guizhou
| Banbianjie |  | Basin hydrothermal | Mississippi Valley- type (MVT) | MVT zinc-lead | Hofstra et al. 2021 (CMMI 189-type, LLM classified) | Sediment-hosted zinc-lead | 0.92 | Excellent match. Author explicitly classifies as MVT. Stratabound mineralization in dolostone host rock with sphalerite-galena-pyrite ore minerals is diagnostic of MVT. Vein and lenticular morphologies, brecciated textures, and oscillatory zoning in sulfides are all characteristic MVT features. Zn-Pb-Ge-Ag metal associations typical of MVT deposits. No igneous rocks or high-temperature alteration present. | Irish-type sediment-hosted zinc-lead (0.06) ¦ Siliciclastic-mafic zinc-lead (0.01) ¦ Non-sulfide zinc-lead ± Mn (0.01) ¦ MVT barite (0.01) | Zn, Pb | Ge, Ag, Cu | Zn, Pb, Ge, Ag, Cu | Sun et al., 2024 |  | 12-2 |  |  | underground mine |  |  |  |  | ore material | drill core | core drilling | mineral separate | [5 empty] | mineralisation |  |  |  | sphalerite | [6 empty] | galena, pyrite, marcasite, dolomite | polished thin section, polished block | LA-ICPMS, SEM-EDS, TEM-EDS | JSM7800F SEM; i CAP RQ ICP-MS with NWR ablation system (λ = 193 nm) | State Key Laboratory of Ore Deposit Geochemistry, Institute of Geology and Geophysics, Chinese Academy of Sciences; Guangzhou Tuoyan Analytical Technology Co., Ltd., Guangzhou, China | LA-ICP-MS: fluence 1.5 J/cm², repetition rate 40 Hz, washout time 20 s, spot sizes 15 μm and 20 μm; SEM: JSM7800F; TEM-EDS analysis on nanoparticles | NIST610, GSE-2G, MASS-1 as external standards for LA-ICP-MS calibration; 66Zn (650,000 ppm) as internal standard | [84 empty] | 6600 | [11 empty] | 5510 | [75 empty] | 139000 | [31 empty] | 468800 | [15 empty] | 244300 | [63 empty] | 468800 | [8 empty] | 2024 | Sun, G., et al., Germanium-rich nanoparticles in sphalerite from the Banbianjie Zn-Ge deposit, southwest China: Geological Society of America Bulletin, v. 136, no. 7/8, p. 2891–2906 |  | CHN | Guizhou
| Banbianjie |  | Basin hydrothermal | Mississippi Valley- type (MVT) | MVT zinc-lead | Hofstra et al. 2021 (CMMI 189-type, LLM classified) | Sediment-hosted zinc-lead | 0.92 | Excellent match. Author explicitly classifies as MVT. Stratabound mineralization in dolostone host rock with sphalerite-galena-pyrite ore minerals is diagnostic of MVT. Vein and lenticular morphologies, brecciated textures, and oscillatory zoning in sulfides are all characteristic MVT features. Zn-Pb-Ge-Ag metal associations typical of MVT deposits. No igneous rocks or high-temperature alteration present. | Irish-type sediment-hosted zinc-lead (0.06) ¦ Siliciclastic-mafic zinc-lead (0.01) ¦ Non-sulfide zinc-lead ± Mn (0.01) ¦ MVT barite (0.01) | Zn, Pb | Ge, Ag, Cu | Zn, Pb, Ge, Ag, Cu | Sun et al., 2024 |  | Sp1a |  |  | underground mine |  |  |  |  | ore material | drill core | core drilling | mineral separate | [5 empty] | mineralisation |  |  |  | sphalerite | [6 empty] | galena, pyrite, marcasite, dolomite | polished thin section, polished block | LA-ICPMS, SEM-EDS, TEM-EDS | JSM7800F SEM; i CAP RQ ICP-MS with NWR ablation system (λ = 193 nm) | State Key Laboratory of Ore Deposit Geochemistry, Institute of Geology and Geophysics, Chinese Academy of Sciences; Guangzhou Tuoyan Analytical Technology Co., Ltd., Guangzhou, China | LA-ICP-MS: fluence 1.5 J/cm², repetition rate 40 Hz, washout time 20 s, spot sizes 15 μm and 20 μm; SEM: JSM7800F; TEM-EDS analysis on nanoparticles | NIST610, GSE-2G, MASS-1 as external standards for LA-ICP-MS calibration; 66Zn (650,000 ppm) as internal standard | [293 empty] | 2024 | Sun, G., et al., Germanium-rich nanoparticles in sphalerite from the Banbianjie Zn-Ge deposit, southwest China: Geological Society of America Bulletin, v. 136, no. 7/8, p. 2891–2906 |  | CHN | Guizhou
| Banbianjie |  | Basin hydrothermal | Mississippi Valley- type (MVT) | MVT zinc-lead | Hofstra et al. 2021 (CMMI 189-type, LLM classified) | Sediment-hosted zinc-lead | 0.92 | Excellent match. Author explicitly classifies as MVT. Stratabound mineralization in dolostone host rock with sphalerite-galena-pyrite ore minerals is diagnostic of MVT. Vein and lenticular morphologies, brecciated textures, and oscillatory zoning in sulfides are all characteristic MVT features. Zn-Pb-Ge-Ag metal associations typical of MVT deposits. No igneous rocks or high-temperature alteration present. | Irish-type sediment-hosted zinc-lead (0.06) ¦ Siliciclastic-mafic zinc-lead (0.01) ¦ Non-sulfide zinc-lead ± Mn (0.01) ¦ MVT barite (0.01) | Zn, Pb | Ge, Ag, Cu | Zn, Pb, Ge, Ag, Cu | Sun et al., 2024 |  | acicular Sp1b |  |  | underground mine |  |  |  |  | ore material | drill core | core drilling | mineral separate | [5 empty] | mineralisation |  |  |  | sphalerite | [6 empty] | galena, pyrite, marcasite, dolomite | polished thin section, polished block | LA-ICPMS, SEM-EDS, TEM-EDS | JSM7800F SEM; i CAP RQ ICP-MS with NWR ablation system (λ = 193 nm) | State Key Laboratory of Ore Deposit Geochemistry, Institute of Geology and Geophysics, Chinese Academy of Sciences; Guangzhou Tuoyan Analytical Technology Co., Ltd., Guangzhou, China | LA-ICP-MS: fluence 1.5 J/cm², repetition rate 40 Hz, washout time 20 s, spot sizes 15 μm and 20 μm; SEM: JSM7800F; TEM-EDS analysis on nanoparticles | NIST610, GSE-2G, MASS-1 as external standards for LA-ICP-MS calibration; 66Zn (650,000 ppm) as internal standard | [293 empty] | 2024 | Sun, G., et al., Germanium-rich nanoparticles in sphalerite from the Banbianjie Zn-Ge deposit, southwest China: Geological Society of America Bulletin, v. 136, no. 7/8, p. 2891–2906 |  | CHN | Guizhou
| Banbianjie |  | Basin hydrothermal | Mississippi Valley- type (MVT) | MVT zinc-lead | Hofstra et al. 2021 (CMMI 189-type, LLM classified) | Sediment-hosted zinc-lead | 0.92 | Excellent match. Author explicitly classifies as MVT. Stratabound mineralization in dolostone host rock with sphalerite-galena-pyrite ore minerals is diagnostic of MVT. Vein and lenticular morphologies, brecciated textures, and oscillatory zoning in sulfides are all characteristic MVT features. Zn-Pb-Ge-Ag metal associations typical of MVT deposits. No igneous rocks or high-temperature alteration present. | Irish-type sediment-hosted zinc-lead (0.06) ¦ Siliciclastic-mafic zinc-lead (0.01) ¦ Non-sulfide zinc-lead ± Mn (0.01) ¦ MVT barite (0.01) | Zn, Pb | Ge, Ag, Cu | Zn, Pb, Ge, Ag, Cu | Sun et al., 2024 |  | euhedral Sp1b |  |  | underground mine |  |  |  |  | ore material | drill core | core drilling | mineral separate | [5 empty] | mineralisation |  |  |  | sphalerite | [6 empty] | galena, pyrite, marcasite, dolomite | polished thin section, polished block | LA-ICPMS, SEM-EDS, TEM-EDS | JSM7800F SEM; i CAP RQ ICP-MS with NWR ablation system (λ = 193 nm) | State Key Laboratory of Ore Deposit Geochemistry, Institute of Geology and Geophysics, Chinese Academy of Sciences; Guangzhou Tuoyan Analytical Technology Co., Ltd., Guangzhou, China | LA-ICP-MS: fluence 1.5 J/cm², repetition rate 40 Hz, washout time 20 s, spot sizes 15 μm and 20 μm; SEM: JSM7800F; TEM-EDS analysis on nanoparticles | NIST610, GSE-2G, MASS-1 as external standards for LA-ICP-MS calibration; 66Zn (650,000 ppm) as internal standard | [293 empty] | 2024 | Sun, G., et al., Germanium-rich nanoparticles in sphalerite from the Banbianjie Zn-Ge deposit, southwest China: Geological Society of America Bulletin, v. 136, no. 7/8, p. 2891–2906 |  | CHN | Guizhou
| Banbianjie |  | Basin hydrothermal | Mississippi Valley- type (MVT) | MVT zinc-lead | Hofstra et al. 2021 (CMMI 189-type, LLM classified) | Sediment-hosted zinc-lead | 0.92 | Excellent match. Author explicitly classifies as MVT. Stratabound mineralization in dolostone host rock with sphalerite-galena-pyrite ore minerals is diagnostic of MVT. Vein and lenticular morphologies, brecciated textures, and oscillatory zoning in sulfides are all characteristic MVT features. Zn-Pb-Ge-Ag metal associations typical of MVT deposits. No igneous rocks or high-temperature alteration present. | Irish-type sediment-hosted zinc-lead (0.06) ¦ Siliciclastic-mafic zinc-lead (0.01) ¦ Non-sulfide zinc-lead ± Mn (0.01) ¦ MVT barite (0.01) | Zn, Pb | Ge, Ag, Cu | Zn, Pb, Ge, Ag, Cu | Sun et al., 2024 |  | Sp2 |  |  | underground mine |  |  |  |  | ore material | drill core | core drilling | mineral separate | [5 empty] | mineralisation |  |  |  | sphalerite | [6 empty] | galena, pyrite, marcasite, dolomite | polished thin section, polished block | LA-ICPMS, SEM-EDS, TEM-EDS | JSM7800F SEM; i CAP RQ ICP-MS with NWR ablation system (λ = 193 nm) | State Key Laboratory of Ore Deposit Geochemistry, Institute of Geology and Geophysics, Chinese Academy of Sciences; Guangzhou Tuoyan Analytical Technology Co., Ltd., Guangzhou, China | LA-ICP-MS: fluence 1.5 J/cm², repetition rate 40 Hz, washout time 20 s, spot sizes 15 μm and 20 μm; SEM: JSM7800F; TEM-EDS analysis on nanoparticles | NIST610, GSE-2G, MASS-1 as external standards for LA-ICP-MS calibration; 66Zn (650,000 ppm) as internal standard | [293 empty] | 2024 | Sun, G., et al., Germanium-rich nanoparticles in sphalerite from the Banbianjie Zn-Ge deposit, southwest China: Geological Society of America Bulletin, v. 136, no. 7/8, p. 2891–2906 |  | CHN | Guizhou
| Banbianjie |  | Basin hydrothermal | Mississippi Valley- type (MVT) | MVT zinc-lead | Hofstra et al. 2021 (CMMI 189-type, LLM classified) | Sediment-hosted zinc-lead | 0.92 | Excellent match. Author explicitly classifies as MVT. Stratabound mineralization in dolostone host rock with sphalerite-galena-pyrite ore minerals is diagnostic of MVT. Vein and lenticular morphologies, brecciated textures, and oscillatory zoning in sulfides are all characteristic MVT features. Zn-Pb-Ge-Ag metal associations typical of MVT deposits. No igneous rocks or high-temperature alteration present. | Irish-type sediment-hosted zinc-lead (0.06) ¦ Siliciclastic-mafic zinc-lead (0.01) ¦ Non-sulfide zinc-lead ± Mn (0.01) ¦ MVT barite (0.01) | Zn, Pb | Ge, Ag, Cu | Zn, Pb, Ge, Ag, Cu | Sun et al., 2024 |  | Zn-Ge-Pb-S NPs in Sp1b |  |  | underground mine |  |  |  |  | ore material | drill core | core drilling | mineral separate | [5 empty] | mineralisation |  |  |  | sphalerite | [6 empty] | galena, pyrite, marcasite, dolomite | polished thin section, polished block | LA-ICPMS, SEM-EDS, TEM-EDS | JSM7800F SEM; i CAP RQ ICP-MS with NWR ablation system (λ = 193 nm) | State Key Laboratory of Ore Deposit Geochemistry, Institute of Geology and Geophysics, Chinese Academy of Sciences; Guangzhou Tuoyan Analytical Technology Co., Ltd., Guangzhou, China | LA-ICP-MS: fluence 1.5 J/cm², repetition rate 40 Hz, washout time 20 s, spot sizes 15 μm and 20 μm; SEM: JSM7800F; TEM-EDS analysis on nanoparticles | NIST610, GSE-2G, MASS-1 as external standards for LA-ICP-MS calibration; 66Zn (650,000 ppm) as internal standard | [293 empty] | 2024 | Sun, G., et al., Germanium-rich nanoparticles in sphalerite from the Banbianjie Zn-Ge deposit, southwest China: Geological Society of America Bulletin, v. 136, no. 7/8, p. 2891–2906 |  | CHN | Guizhou