## Sheet1
Uploaded | deposit_name | deposit_local_id | deposit_environment | deposit_group | deposit_type | deposit_classification_source | deposit_type_original | deposit_type_confidence | deposit_type_reasoning | deposit_type_alternatives | primary_commodities | secondary_commodities | all_commodities | deposit_source | sample_uid | sample_name | sample_local_id | analysis_id | feature_type | feature_name | feature_uid | top_depth_m | bottom_depth_m | sample_deposit_relation | sample_type | sampling_method | material_class | material_class_comments | province | strat_unit_name | strat_unit_uid | strat_grouping | earth_material_group | earth_material_qualifier | earth_material | metamorphic_grade | mineral | paragenetic_stage | mode_of_occurrence | texture | color | alteration | sample_description | associated_minerals | sample_preparation | analytical_method | instrument_type_model | laboratory_location/if reported | operating_conditions/if reported | standards_used/if reported | ag_ppm | ag_detection_limit | ag_original_value | ag_original_unit | al_ppm | al_detection_limit | al_original_value | al_original_unit | as_ppm | as_detection_limit | as_original_value | as_original_unit | au_ppm | au_detection_limit | au_original_value | au_original_unit | b_ppm | b_detection_limit | b_original_value | b_original_unit | ba_ppm | ba_detection_limit | ba_original_value | ba_original_unit | be_ppm | be_detection_limit | be_original_value | be_original_unit | bi_ppm | bi_detection_limit | bi_original_value | bi_original_unit | br_ppm | br_detection_limit | br_original_value | br_original_unit | ca_ppm | ca_detection_limit | ca_original_value | ca_original_unit | cd_ppm | cd_detection_limit | cd_original_value | cd_original_unit | ce_ppm | ce_detection_limit | ce_original_value | ce_original_unit | cl_ppm | cl_detection_limit | cl_original_value | cl_original_unit | co_ppm | co_detection_limit | co_original_value | co_original_unit | cr_ppm | cr_detection_limit | cr_original_value | cr_original_unit | cs_ppm | cs_detection_limit | cs_original_value | cs_original_unit | cu_ppm | cu_detection_limit | cu_original_value | cu_original_unit | dy_ppm | dy_detection_limit | dy_original_value | dy_original_unit | er_ppm | er_detection_limit | er_original_value | er_original_unit | eu_ppm | eu_detection_limit | eu_original_value | eu_original_unit | f_ppm | f_detection_limit | f_original_value | f_original_unit | fe_ppm | fe_detection_limit | fe_original_value | fe_original_unit | ga_ppm | ga_detection_limit | ga_original_value | ga_original_unit | gd_ppm | gd_detection_limit | gd_original_value | gd_original_unit | ge_ppm | ge_detection_limit | ge_original_value | ge_original_unit | hf_ppm | hf_detection_limit | hf_original_value | hf_original_unit | hg_ppm | hg_detection_limit | hg_original_value | hg_original_unit | ho_ppm | ho_detection_limit | ho_original_value | ho_original_unit | in_ppm | in_detection_limit | in_original_value | in_original_unit | ir_ppm | ir_detection_limit | ir_original_value | ir_original_unit | k_ppm | k_detection_limit | k_original_value | k_original_unit | la_ppm | la_detection_limit | la_original_value | la_original_unit | li_ppm | li_detection_limit | li_original_value | li_original_unit | lu_ppm | lu_detection_limit | lu_original_value | lu_original_unit | mg_ppm | mg_detection_limit | mg_original_value | mg_original_unit | mn_ppm | mn_detection_limit | mn_original_value | mn_original_unit | mo_ppm | mo_detection_limit | mo_original_value | mo_original_unit | na_ppm | na_detection_limit | na_original_value | na_original_unit | nb_ppm | nb_detection_limit | nb_original_value | nb_original_unit | nd_ppm | nd_detection_limit | nd_original_value | nd_original_unit | ni_ppm | ni_detection_limit | ni_original_value | ni_original_unit | os_ppm | os_detection_limit | os_original_value | os_original_unit | p_ppm | p_detection_limit | p_original_value | p_original_unit | pb_ppm | pb_detection_limit | pb_original_value | pb_original_unit | pd_ppm | pd_detection_limit | pd_original_value | pd_original_unit | pr_ppm | pr_detection_limit | pr_original_value | pr_original_unit | pt_ppm | pt_detection_limit | pt_original_value | pt_original_unit | rb_ppm | rb_detection_limit | rb_original_value | rb_original_unit | re_ppm | re_detection_limit | re_original_value | re_original_unit | rh_ppm | rh_detection_limit | rh_original_value | rh_original_unit | ru_ppm | ru_detection_limit | ru_original_value | ru_original_unit | s_ppm | s_detection_limit | s_original_value | s_original_unit | sb_ppm | sb_detection_limit | sb_original_value | sb_original_unit | sc_ppm | sc_detection_limit | sc_original_value | sc_original_unit | se_ppm | se_detection_limit | se_original_value | se_original_unit | si_ppm | si_detection_limit | si_original_value | si_original_unit | sm_ppm | sm_detection_limit | sm_original_value | sm_original_unit | sn_ppm | sn_detection_limit | sn_original_value | sn_original_unit | sr_ppm | sr_detection_limit | sr_original_value | sr_original_unit | ta_ppm | ta_detection_limit | ta_original_value | ta_original_unit | tb_ppm | tb_detection_limit | tb_original_value | tb_original_unit | te_ppm | te_detection_limit | te_original_value | te_original_unit | th_ppm | th_detection_limit | th_original_value | th_original_unit | ti_ppm | ti_detection_limit | ti_original_value | ti_original_unit | tl_ppm | tl_detection_limit | tl_original_value | tl_original_unit | tm_ppm | tm_detection_limit | tm_original_value | tm_original_unit | u_ppm | u_detection_limit | u_original_value | u_original_unit | v_ppm | v_detection_limit | v_original_value | v_original_unit | w_ppm | w_detection_limit | w_original_value | w_original_unit | y_ppm | y_detection_limit | y_original_value | y_original_unit | yb_ppm | yb_detection_limit | yb_original_value | yb_original_unit | zn_ppm | zn_detection_limit | zn_original_value | zn_original_unit | zr_ppm | zr_detection_limit | zr_original_value | zr_original_unit | analysis_datetime | publication_date | sample_source | submitter | country | state | deposit_longitude_wgs84 | deposit_latitude_wgs84 | sample_longitude_wgs84 | sample_latitude_wgs84 | sample_easting | sample_northing | sample_utm_zone | sample_location_description | location_source | location_accuracy | comments | last_update | extraction_backend | extraction_confidence | backend_agreement | data_source_tag
| Lawu |  | Magmatic hydrothermal | Skarn | Skarn zinc-lead-silver | Hofstra et al. 2021 (CMMI 189-type, LLM classified) | Sn-poor Zn-polymetallic skarn system | 0.92 | Exceptional match to all key evidence. Deposit explicitly classified as 'Sn-poor Zn-polymetallic skarn system' by authors. Host rocks (marble, slate, quartz schist) are typical skarn protoliths. Ore minerals (sphalerite, galena, chalcopyrite, pyrrhotite, arsenopyrite, argentite) match skarn Zn-Pb-Ag assemblages perfectly. Prograde and retrograde skarn alteration with pyroxene, garnet, actinolite, clinozoisite gangue are diagnostic. Mesothermal depth (338-427°C from sphalerite geothermometry) is typical. Associated Cretaceous-Paleocene granitoids provide causative intrusions. Continental collision setting appropriate for skarn formation. Metal association (Zn-Pb-Cu-Ag-In) matches skarn Zn-Pb-Ag type. | Skarn copper (0.06) ¦ Skarn tin ± copper ± Mo (0.01) ¦ Replacement zinc-lead (0.01) ¦ Replacement polymetallic (0.00) | Zn, Pb, Cu | In, Sn, Ag, Bi | Zn, Pb, Cu, In, Sn, Ag, Bi | Li J.D. et al., 2023 |  | Sphalerite I |  |  | underground mine |  |  |  |  | ore material | core, polished section | core drilling, underground mine sampling | mineral separate | [5 empty] | mineralisation |  |  |  | sphalerite | [6 empty] | galena, bismuthinite, garnet, pyroxene, actinolite, chlorite, quartz, calcite, cassiterite, stannite, argentite, marcasite | thin sections, polished thin sections, polished blocks | EMPA, LA-ICPMS | JEOL JXA-8230 electron probe microanalyzer; RESOlution-LR 193 nm Ar F excimer laser ablation system coupled to an Agilent 7700x ICP-MS | Laboratory of Mineral Resources Research Center, Fuzhou University; Adelaide Microscopy, University of Adelaide | EPMA: accelerating voltage 15 kV, beam current 20 nA, beam diameter ~5 μm; X-ray mapping: accelerating voltage 20 kV, working current 50 nA, dwell time ~10 ms; LA-ICP-MS: energy density 3-3.5 J/cm², spot sizes 29-51 μm, repetition rates 5 Hz (polished thin-section) and 10 Hz (polished blocks), ~30 s background acquisition and ~40 s sample data acquisition | STDGL3 (Danyushevsky et al. 2011) and GSD-1G (USGS) for sulfides (sphalerite, chalcopyrite, pyrrhotite, pyrite, arsenopyrite); 57Fe used as internal standard for all sulfides and external standardization | -99999 | [39 empty] | 2000 | [23 empty] | 400 | [19 empty] | 87100 |  |  |  | -99999 | [7 empty] | -99999 | [15 empty] | 700 | [27 empty] | 400 | [63 empty] | 294000 | [79 empty] | 445000 | [8 empty] | 2024 | Li, J.D. et al. (2024). Indium occurrence and enrichment in a Sn-poor Zn-polymetallic skarn system: Evidence from the Lawu deposit, Tibet. Journal of Asian Earth Sciences (in press) |  | CHN | Tibet
| Lawu |  | Magmatic hydrothermal | Skarn | Skarn zinc-lead-silver | Hofstra et al. 2021 (CMMI 189-type, LLM classified) | Sn-poor Zn-polymetallic skarn system | 0.92 | Exceptional match to all key evidence. Deposit explicitly classified as 'Sn-poor Zn-polymetallic skarn system' by authors. Host rocks (marble, slate, quartz schist) are typical skarn protoliths. Ore minerals (sphalerite, galena, chalcopyrite, pyrrhotite, arsenopyrite, argentite) match skarn Zn-Pb-Ag assemblages perfectly. Prograde and retrograde skarn alteration with pyroxene, garnet, actinolite, clinozoisite gangue are diagnostic. Mesothermal depth (338-427°C from sphalerite geothermometry) is typical. Associated Cretaceous-Paleocene granitoids provide causative intrusions. Continental collision setting appropriate for skarn formation. Metal association (Zn-Pb-Cu-Ag-In) matches skarn Zn-Pb-Ag type. | Skarn copper (0.06) ¦ Skarn tin ± copper ± Mo (0.01) ¦ Replacement zinc-lead (0.01) ¦ Replacement polymetallic (0.00) | Zn, Pb, Cu | In, Sn, Ag, Bi | Zn, Pb, Cu, In, Sn, Ag, Bi | Li J.D. et al., 2023 |  | Sphalerite I |  |  | underground mine |  |  |  |  | ore material | core, polished section | core drilling, underground mine sampling | mineral separate | [5 empty] | mineralisation |  |  |  | sphalerite | [6 empty] | galena, bismuthinite, garnet, pyroxene, actinolite, chlorite, quartz, calcite, cassiterite, stannite, argentite, marcasite | thin sections, polished thin sections, polished blocks | EMPA, LA-ICPMS | JEOL JXA-8230 electron probe microanalyzer; RESOlution-LR 193 nm Ar F excimer laser ablation system coupled to an Agilent 7700x ICP-MS | Laboratory of Mineral Resources Research Center, Fuzhou University; Adelaide Microscopy, University of Adelaide | EPMA: accelerating voltage 15 kV, beam current 20 nA, beam diameter ~5 μm; X-ray mapping: accelerating voltage 20 kV, working current 50 nA, dwell time ~10 ms; LA-ICP-MS: energy density 3-3.5 J/cm², spot sizes 29-51 μm, repetition rates 5 Hz (polished thin-section) and 10 Hz (polished blocks), ~30 s background acquisition and ~40 s sample data acquisition | STDGL3 (Danyushevsky et al. 2011) and GSD-1G (USGS) for sulfides (sphalerite, chalcopyrite, pyrrhotite, pyrite, arsenopyrite); 57Fe used as internal standard for all sulfides and external standardization | -99999 | [39 empty] | 7200 | [23 empty] | 94100 | [19 empty] | 124100 |  |  |  | 2000 | [7 empty] | 700 | [15 empty] | 5900 | [27 empty] | 1300 | [63 empty] | 337200 | [79 empty] | 557500 | [8 empty] | 2024 | Li, J.D. et al. (2024). Indium occurrence and enrichment in a Sn-poor Zn-polymetallic skarn system: Evidence from the Lawu deposit, Tibet. Journal of Asian Earth Sciences (in press) |  | CHN | Tibet
| Lawu |  | Magmatic hydrothermal | Skarn | Skarn zinc-lead-silver | Hofstra et al. 2021 (CMMI 189-type, LLM classified) | Sn-poor Zn-polymetallic skarn system | 0.92 | Exceptional match to all key evidence. Deposit explicitly classified as 'Sn-poor Zn-polymetallic skarn system' by authors. Host rocks (marble, slate, quartz schist) are typical skarn protoliths. Ore minerals (sphalerite, galena, chalcopyrite, pyrrhotite, arsenopyrite, argentite) match skarn Zn-Pb-Ag assemblages perfectly. Prograde and retrograde skarn alteration with pyroxene, garnet, actinolite, clinozoisite gangue are diagnostic. Mesothermal depth (338-427°C from sphalerite geothermometry) is typical. Associated Cretaceous-Paleocene granitoids provide causative intrusions. Continental collision setting appropriate for skarn formation. Metal association (Zn-Pb-Cu-Ag-In) matches skarn Zn-Pb-Ag type. | Skarn copper (0.06) ¦ Skarn tin ± copper ± Mo (0.01) ¦ Replacement zinc-lead (0.01) ¦ Replacement polymetallic (0.00) | Zn, Pb, Cu | In, Sn, Ag, Bi | Zn, Pb, Cu, In, Sn, Ag, Bi | Li J.D. et al., 2023 |  | Sphalerite I |  |  | underground mine |  |  |  |  | ore material | core, polished section | core drilling, underground mine sampling | mineral separate | [5 empty] | mineralisation |  |  |  | sphalerite | [6 empty] | galena, bismuthinite, garnet, pyroxene, actinolite, chlorite, quartz, calcite, cassiterite, stannite, argentite, marcasite | thin sections, polished thin sections, polished blocks | EMPA, LA-ICPMS | JEOL JXA-8230 electron probe microanalyzer; RESOlution-LR 193 nm Ar F excimer laser ablation system coupled to an Agilent 7700x ICP-MS | Laboratory of Mineral Resources Research Center, Fuzhou University; Adelaide Microscopy, University of Adelaide | EPMA: accelerating voltage 15 kV, beam current 20 nA, beam diameter ~5 μm; X-ray mapping: accelerating voltage 20 kV, working current 50 nA, dwell time ~10 ms; LA-ICP-MS: energy density 3-3.5 J/cm², spot sizes 29-51 μm, repetition rates 5 Hz (polished thin-section) and 10 Hz (polished blocks), ~30 s background acquisition and ~40 s sample data acquisition | STDGL3 (Danyushevsky et al. 2011) and GSD-1G (USGS) for sulfides (sphalerite, chalcopyrite, pyrrhotite, pyrite, arsenopyrite); 57Fe used as internal standard for all sulfides and external standardization | -99999 | [39 empty] | 5900 | [23 empty] | 16200 | [19 empty] | 109300 |  |  |  | 900 | [7 empty] | 500 | [15 empty] | 2700 | [27 empty] | 800 | [63 empty] | 324000 | [79 empty] | 530500 | [8 empty] | 2024 | Li, J.D. et al. (2024). Indium occurrence and enrichment in a Sn-poor Zn-polymetallic skarn system: Evidence from the Lawu deposit, Tibet. Journal of Asian Earth Sciences (in press) |  | CHN | Tibet
| Lawu |  | Magmatic hydrothermal | Skarn | Skarn zinc-lead-silver | Hofstra et al. 2021 (CMMI 189-type, LLM classified) | Sn-poor Zn-polymetallic skarn system | 0.92 | Exceptional match to all key evidence. Deposit explicitly classified as 'Sn-poor Zn-polymetallic skarn system' by authors. Host rocks (marble, slate, quartz schist) are typical skarn protoliths. Ore minerals (sphalerite, galena, chalcopyrite, pyrrhotite, arsenopyrite, argentite) match skarn Zn-Pb-Ag assemblages perfectly. Prograde and retrograde skarn alteration with pyroxene, garnet, actinolite, clinozoisite gangue are diagnostic. Mesothermal depth (338-427°C from sphalerite geothermometry) is typical. Associated Cretaceous-Paleocene granitoids provide causative intrusions. Continental collision setting appropriate for skarn formation. Metal association (Zn-Pb-Cu-Ag-In) matches skarn Zn-Pb-Ag type. | Skarn copper (0.06) ¦ Skarn tin ± copper ± Mo (0.01) ¦ Replacement zinc-lead (0.01) ¦ Replacement polymetallic (0.00) | Zn, Pb, Cu | In, Sn, Ag, Bi | Zn, Pb, Cu, In, Sn, Ag, Bi | Li J.D. et al., 2023 |  | Chalcopyrite I |  |  | underground mine |  |  |  |  | ore material | core, polished section | core drilling, underground mine sampling | mineral separate | [5 empty] | mineralisation |  |  |  | chalcopyrite | [6 empty] | galena, bismuthinite, garnet, pyroxene, actinolite, chlorite, quartz, calcite, cassiterite, stannite, argentite, marcasite | thin sections, polished thin sections, polished blocks | EMPA, LA-ICPMS | JEOL JXA-8230 electron probe microanalyzer; RESOlution-LR 193 nm Ar F excimer laser ablation system coupled to an Agilent 7700x ICP-MS | Laboratory of Mineral Resources Research Center, Fuzhou University; Adelaide Microscopy, University of Adelaide | EPMA: accelerating voltage 15 kV, beam current 20 nA, beam diameter ~5 μm; X-ray mapping: accelerating voltage 20 kV, working current 50 nA, dwell time ~10 ms; LA-ICP-MS: energy density 3-3.5 J/cm², spot sizes 29-51 μm, repetition rates 5 Hz (polished thin-section) and 10 Hz (polished blocks), ~30 s background acquisition and ~40 s sample data acquisition | STDGL3 (Danyushevsky et al. 2011) and GSD-1G (USGS) for sulfides (sphalerite, chalcopyrite, pyrrhotite, pyrite, arsenopyrite); 57Fe used as internal standard for all sulfides and external standardization | -99999 | [39 empty] | -99999 | [23 empty] | 319600 | [19 empty] | 299000 |  |  |  | -99999 | [7 empty] | -99999 | [15 empty] | -99999 | [27 empty] | -99999 | [63 empty] | 327900 | [79 empty] | -99999 | [8 empty] | 2024 | Li, J.D. et al. (2024). Indium occurrence and enrichment in a Sn-poor Zn-polymetallic skarn system: Evidence from the Lawu deposit, Tibet. Journal of Asian Earth Sciences (in press) |  | CHN | Tibet
| Lawu |  | Magmatic hydrothermal | Skarn | Skarn zinc-lead-silver | Hofstra et al. 2021 (CMMI 189-type, LLM classified) | Sn-poor Zn-polymetallic skarn system | 0.92 | Exceptional match to all key evidence. Deposit explicitly classified as 'Sn-poor Zn-polymetallic skarn system' by authors. Host rocks (marble, slate, quartz schist) are typical skarn protoliths. Ore minerals (sphalerite, galena, chalcopyrite, pyrrhotite, arsenopyrite, argentite) match skarn Zn-Pb-Ag assemblages perfectly. Prograde and retrograde skarn alteration with pyroxene, garnet, actinolite, clinozoisite gangue are diagnostic. Mesothermal depth (338-427°C from sphalerite geothermometry) is typical. Associated Cretaceous-Paleocene granitoids provide causative intrusions. Continental collision setting appropriate for skarn formation. Metal association (Zn-Pb-Cu-Ag-In) matches skarn Zn-Pb-Ag type. | Skarn copper (0.06) ¦ Skarn tin ± copper ± Mo (0.01) ¦ Replacement zinc-lead (0.01) ¦ Replacement polymetallic (0.00) | Zn, Pb, Cu | In, Sn, Ag, Bi | Zn, Pb, Cu, In, Sn, Ag, Bi | Li J.D. et al., 2023 |  | Chalcopyrite I |  |  | underground mine |  |  |  |  | ore material | core, polished section | core drilling, underground mine sampling | mineral separate | [5 empty] | mineralisation |  |  |  | chalcopyrite | [6 empty] | galena, bismuthinite, garnet, pyroxene, actinolite, chlorite, quartz, calcite, cassiterite, stannite, argentite, marcasite | thin sections, polished thin sections, polished blocks | EMPA, LA-ICPMS | JEOL JXA-8230 electron probe microanalyzer; RESOlution-LR 193 nm Ar F excimer laser ablation system coupled to an Agilent 7700x ICP-MS | Laboratory of Mineral Resources Research Center, Fuzhou University; Adelaide Microscopy, University of Adelaide | EPMA: accelerating voltage 15 kV, beam current 20 nA, beam diameter ~5 μm; X-ray mapping: accelerating voltage 20 kV, working current 50 nA, dwell time ~10 ms; LA-ICP-MS: energy density 3-3.5 J/cm², spot sizes 29-51 μm, repetition rates 5 Hz (polished thin-section) and 10 Hz (polished blocks), ~30 s background acquisition and ~40 s sample data acquisition | STDGL3 (Danyushevsky et al. 2011) and GSD-1G (USGS) for sulfides (sphalerite, chalcopyrite, pyrrhotite, pyrite, arsenopyrite); 57Fe used as internal standard for all sulfides and external standardization | 4600 | [39 empty] | 500 | [23 empty] | 349500 | [19 empty] | 333600 |  |  |  | 800 | [7 empty] | 800 | [15 empty] | 1100 | [27 empty] | -99999 | [63 empty] | 340400 | [79 empty] | 900 | [8 empty] | 2024 | Li, J.D. et al. (2024). Indium occurrence and enrichment in a Sn-poor Zn-polymetallic skarn system: Evidence from the Lawu deposit, Tibet. Journal of Asian Earth Sciences (in press) |  | CHN | Tibet
| Lawu |  | Magmatic hydrothermal | Skarn | Skarn zinc-lead-silver | Hofstra et al. 2021 (CMMI 189-type, LLM classified) | Sn-poor Zn-polymetallic skarn system | 0.92 | Exceptional match to all key evidence. Deposit explicitly classified as 'Sn-poor Zn-polymetallic skarn system' by authors. Host rocks (marble, slate, quartz schist) are typical skarn protoliths. Ore minerals (sphalerite, galena, chalcopyrite, pyrrhotite, arsenopyrite, argentite) match skarn Zn-Pb-Ag assemblages perfectly. Prograde and retrograde skarn alteration with pyroxene, garnet, actinolite, clinozoisite gangue are diagnostic. Mesothermal depth (338-427°C from sphalerite geothermometry) is typical. Associated Cretaceous-Paleocene granitoids provide causative intrusions. Continental collision setting appropriate for skarn formation. Metal association (Zn-Pb-Cu-Ag-In) matches skarn Zn-Pb-Ag type. | Skarn copper (0.06) ¦ Skarn tin ± copper ± Mo (0.01) ¦ Replacement zinc-lead (0.01) ¦ Replacement polymetallic (0.00) | Zn, Pb, Cu | In, Sn, Ag, Bi | Zn, Pb, Cu, In, Sn, Ag, Bi | Li J.D. et al., 2023 |  | Chalcopyrite I |  |  | underground mine |  |  |  |  | ore material | core, polished section | core drilling, underground mine sampling | mineral separate | [5 empty] | mineralisation |  |  |  | chalcopyrite | [6 empty] | galena, bismuthinite, garnet, pyroxene, actinolite, chlorite, quartz, calcite, cassiterite, stannite, argentite, marcasite | thin sections, polished thin sections, polished blocks | EMPA, LA-ICPMS | JEOL JXA-8230 electron probe microanalyzer; RESOlution-LR 193 nm Ar F excimer laser ablation system coupled to an Agilent 7700x ICP-MS | Laboratory of Mineral Resources Research Center, Fuzhou University; Adelaide Microscopy, University of Adelaide | EPMA: accelerating voltage 15 kV, beam current 20 nA, beam diameter ~5 μm; X-ray mapping: accelerating voltage 20 kV, working current 50 nA, dwell time ~10 ms; LA-ICP-MS: energy density 3-3.5 J/cm², spot sizes 29-51 μm, repetition rates 5 Hz (polished thin-section) and 10 Hz (polished blocks), ~30 s background acquisition and ~40 s sample data acquisition | STDGL3 (Danyushevsky et al. 2011) and GSD-1G (USGS) for sulfides (sphalerite, chalcopyrite, pyrrhotite, pyrite, arsenopyrite); 57Fe used as internal standard for all sulfides and external standardization | 2100 | [39 empty] | 400 | [23 empty] | 342300 | [19 empty] | 307500 |  |  |  | 700 | [7 empty] | 500 | [15 empty] | 600 | [27 empty] | -99999 | [63 empty] | 333400 | [79 empty] | 700 | [8 empty] | 2024 | Li, J.D. et al. (2024). Indium occurrence and enrichment in a Sn-poor Zn-polymetallic skarn system: Evidence from the Lawu deposit, Tibet. Journal of Asian Earth Sciences (in press) |  | CHN | Tibet
| Lawu |  | Magmatic hydrothermal | Skarn | Skarn zinc-lead-silver | Hofstra et al. 2021 (CMMI 189-type, LLM classified) | Sn-poor Zn-polymetallic skarn system | 0.92 | Exceptional match to all key evidence. Deposit explicitly classified as 'Sn-poor Zn-polymetallic skarn system' by authors. Host rocks (marble, slate, quartz schist) are typical skarn protoliths. Ore minerals (sphalerite, galena, chalcopyrite, pyrrhotite, arsenopyrite, argentite) match skarn Zn-Pb-Ag assemblages perfectly. Prograde and retrograde skarn alteration with pyroxene, garnet, actinolite, clinozoisite gangue are diagnostic. Mesothermal depth (338-427°C from sphalerite geothermometry) is typical. Associated Cretaceous-Paleocene granitoids provide causative intrusions. Continental collision setting appropriate for skarn formation. Metal association (Zn-Pb-Cu-Ag-In) matches skarn Zn-Pb-Ag type. | Skarn copper (0.06) ¦ Skarn tin ± copper ± Mo (0.01) ¦ Replacement zinc-lead (0.01) ¦ Replacement polymetallic (0.00) | Zn, Pb, Cu | In, Sn, Ag, Bi | Zn, Pb, Cu, In, Sn, Ag, Bi | Li J.D. et al., 2023 |  | Pyrrhotite I |  |  | underground mine |  |  |  |  | ore material | core, polished section | core drilling, underground mine sampling | mineral separate | [5 empty] | mineralisation |  |  |  | pyrrhotite | [6 empty] | galena, bismuthinite, garnet, pyroxene, actinolite, chlorite, quartz, calcite, cassiterite, stannite, argentite, marcasite | thin sections, polished thin sections, polished blocks | EMPA, LA-ICPMS | JEOL JXA-8230 electron probe microanalyzer; RESOlution-LR 193 nm Ar F excimer laser ablation system coupled to an Agilent 7700x ICP-MS | Laboratory of Mineral Resources Research Center, Fuzhou University; Adelaide Microscopy, University of Adelaide | EPMA: accelerating voltage 15 kV, beam current 20 nA, beam diameter ~5 μm; X-ray mapping: accelerating voltage 20 kV, working current 50 nA, dwell time ~10 ms; LA-ICP-MS: energy density 3-3.5 J/cm², spot sizes 29-51 μm, repetition rates 5 Hz (polished thin-section) and 10 Hz (polished blocks), ~30 s background acquisition and ~40 s sample data acquisition | STDGL3 (Danyushevsky et al. 2011) and GSD-1G (USGS) for sulfides (sphalerite, chalcopyrite, pyrrhotite, pyrite, arsenopyrite); 57Fe used as internal standard for all sulfides and external standardization | -99999 | [39 empty] | -99999 | [23 empty] | -99999 | [19 empty] | 588000 |  |  |  | -99999 | [7 empty] | -99999 | [15 empty] | -99999 | [27 empty] | -99999 | [63 empty] | 377200 | [79 empty] | -99999 | [8 empty] | 2024 | Li, J.D. et al. (2024). Indium occurrence and enrichment in a Sn-poor Zn-polymetallic skarn system: Evidence from the Lawu deposit, Tibet. Journal of Asian Earth Sciences (in press) |  | CHN | Tibet
| Lawu |  | Magmatic hydrothermal | Skarn | Skarn zinc-lead-silver | Hofstra et al. 2021 (CMMI 189-type, LLM classified) | Sn-poor Zn-polymetallic skarn system | 0.92 | Exceptional match to all key evidence. Deposit explicitly classified as 'Sn-poor Zn-polymetallic skarn system' by authors. Host rocks (marble, slate, quartz schist) are typical skarn protoliths. Ore minerals (sphalerite, galena, chalcopyrite, pyrrhotite, arsenopyrite, argentite) match skarn Zn-Pb-Ag assemblages perfectly. Prograde and retrograde skarn alteration with pyroxene, garnet, actinolite, clinozoisite gangue are diagnostic. Mesothermal depth (338-427°C from sphalerite geothermometry) is typical. Associated Cretaceous-Paleocene granitoids provide causative intrusions. Continental collision setting appropriate for skarn formation. Metal association (Zn-Pb-Cu-Ag-In) matches skarn Zn-Pb-Ag type. | Skarn copper (0.06) ¦ Skarn tin ± copper ± Mo (0.01) ¦ Replacement zinc-lead (0.01) ¦ Replacement polymetallic (0.00) | Zn, Pb, Cu | In, Sn, Ag, Bi | Zn, Pb, Cu, In, Sn, Ag, Bi | Li J.D. et al., 2023 |  | Sphalerite II |  |  | underground mine |  |  |  |  | ore material | core, polished section | core drilling, underground mine sampling | mineral separate | [5 empty] | mineralisation |  |  |  | sphalerite | [6 empty] | galena, bismuthinite, garnet, pyroxene, actinolite, chlorite, quartz, calcite, cassiterite, stannite, argentite, marcasite | thin sections, polished thin sections, polished blocks | EMPA, LA-ICPMS | JEOL JXA-8230 electron probe microanalyzer; RESOlution-LR 193 nm Ar F excimer laser ablation system coupled to an Agilent 7700x ICP-MS | Laboratory of Mineral Resources Research Center, Fuzhou University; Adelaide Microscopy, University of Adelaide | EPMA: accelerating voltage 15 kV, beam current 20 nA, beam diameter ~5 μm; X-ray mapping: accelerating voltage 20 kV, working current 50 nA, dwell time ~10 ms; LA-ICP-MS: energy density 3-3.5 J/cm², spot sizes 29-51 μm, repetition rates 5 Hz (polished thin-section) and 10 Hz (polished blocks), ~30 s background acquisition and ~40 s sample data acquisition | STDGL3 (Danyushevsky et al. 2011) and GSD-1G (USGS) for sulfides (sphalerite, chalcopyrite, pyrrhotite, pyrite, arsenopyrite); 57Fe used as internal standard for all sulfides and external standardization | 92 | [7 empty] | -99999 | [19 empty] | -99999 | [11 empty] | 7729 | [11 empty] | 506 | [11 empty] | 1250 | [23 empty] | 11 | [7 empty] | -99999 | [15 empty] | 167 | [27 empty] | 1487 |  |  |  | -99999 | [15 empty] | -99999 | [11 empty] | -99999 | [35 empty] | -99999 | [7 empty] | 50 | [11 empty] | 65 | [27 empty] | -99999 | [27 empty] | 594332 | [8 empty] | 2024 | Li, J.D. et al. (2024). Indium occurrence and enrichment in a Sn-poor Zn-polymetallic skarn system: Evidence from the Lawu deposit, Tibet. Journal of Asian Earth Sciences (in press) |  | CHN | Tibet
| Lawu |  | Magmatic hydrothermal | Skarn | Skarn zinc-lead-silver | Hofstra et al. 2021 (CMMI 189-type, LLM classified) | Sn-poor Zn-polymetallic skarn system | 0.92 | Exceptional match to all key evidence. Deposit explicitly classified as 'Sn-poor Zn-polymetallic skarn system' by authors. Host rocks (marble, slate, quartz schist) are typical skarn protoliths. Ore minerals (sphalerite, galena, chalcopyrite, pyrrhotite, arsenopyrite, argentite) match skarn Zn-Pb-Ag assemblages perfectly. Prograde and retrograde skarn alteration with pyroxene, garnet, actinolite, clinozoisite gangue are diagnostic. Mesothermal depth (338-427°C from sphalerite geothermometry) is typical. Associated Cretaceous-Paleocene granitoids provide causative intrusions. Continental collision setting appropriate for skarn formation. Metal association (Zn-Pb-Cu-Ag-In) matches skarn Zn-Pb-Ag type. | Skarn copper (0.06) ¦ Skarn tin ± copper ± Mo (0.01) ¦ Replacement zinc-lead (0.01) ¦ Replacement polymetallic (0.00) | Zn, Pb, Cu | In, Sn, Ag, Bi | Zn, Pb, Cu, In, Sn, Ag, Bi | Li J.D. et al., 2023 |  | Sphalerite II |  |  | underground mine |  |  |  |  | ore material | core, polished section | core drilling, underground mine sampling | mineral separate | [5 empty] | mineralisation |  |  |  | sphalerite | [6 empty] | galena, bismuthinite, garnet, pyroxene, actinolite, chlorite, quartz, calcite, cassiterite, stannite, argentite, marcasite | thin sections, polished thin sections, polished blocks | EMPA, LA-ICPMS | JEOL JXA-8230 electron probe microanalyzer; RESOlution-LR 193 nm Ar F excimer laser ablation system coupled to an Agilent 7700x ICP-MS | Laboratory of Mineral Resources Research Center, Fuzhou University; Adelaide Microscopy, University of Adelaide | EPMA: accelerating voltage 15 kV, beam current 20 nA, beam diameter ~5 μm; X-ray mapping: accelerating voltage 20 kV, working current 50 nA, dwell time ~10 ms; LA-ICP-MS: energy density 3-3.5 J/cm², spot sizes 29-51 μm, repetition rates 5 Hz (polished thin-section) and 10 Hz (polished blocks), ~30 s background acquisition and ~40 s sample data acquisition | STDGL3 (Danyushevsky et al. 2011) and GSD-1G (USGS) for sulfides (sphalerite, chalcopyrite, pyrrhotite, pyrite, arsenopyrite); 57Fe used as internal standard for all sulfides and external standardization | 943 | [7 empty] | 12 | [19 empty] | 13 | [11 empty] | 1733 | [11 empty] | 4600 | [11 empty] | 383000 | [23 empty] | 24 | [7 empty] | 187 | [15 empty] | 4320 | [27 empty] | 4200 |  |  |  | -99999 | [15 empty] | 85 | [11 empty] | 90 | [35 empty] | 48 | [7 empty] | 151 | [11 empty] | 12151 | [27 empty] | 72 | [27 empty] | 934000 | [8 empty] | 2024 | Li, J.D. et al. (2024). Indium occurrence and enrichment in a Sn-poor Zn-polymetallic skarn system: Evidence from the Lawu deposit, Tibet. Journal of Asian Earth Sciences (in press) |  | CHN | Tibet
| Lawu |  | Magmatic hydrothermal | Skarn | Skarn zinc-lead-silver | Hofstra et al. 2021 (CMMI 189-type, LLM classified) | Sn-poor Zn-polymetallic skarn system | 0.92 | Exceptional match to all key evidence. Deposit explicitly classified as 'Sn-poor Zn-polymetallic skarn system' by authors. Host rocks (marble, slate, quartz schist) are typical skarn protoliths. Ore minerals (sphalerite, galena, chalcopyrite, pyrrhotite, arsenopyrite, argentite) match skarn Zn-Pb-Ag assemblages perfectly. Prograde and retrograde skarn alteration with pyroxene, garnet, actinolite, clinozoisite gangue are diagnostic. Mesothermal depth (338-427°C from sphalerite geothermometry) is typical. Associated Cretaceous-Paleocene granitoids provide causative intrusions. Continental collision setting appropriate for skarn formation. Metal association (Zn-Pb-Cu-Ag-In) matches skarn Zn-Pb-Ag type. | Skarn copper (0.06) ¦ Skarn tin ± copper ± Mo (0.01) ¦ Replacement zinc-lead (0.01) ¦ Replacement polymetallic (0.00) | Zn, Pb, Cu | In, Sn, Ag, Bi | Zn, Pb, Cu, In, Sn, Ag, Bi | Li J.D. et al., 2023 |  | Sphalerite II |  |  | underground mine |  |  |  |  | ore material | core, polished section | core drilling, underground mine sampling | mineral separate | [5 empty] | mineralisation |  |  |  | sphalerite | [6 empty] | galena, bismuthinite, garnet, pyroxene, actinolite, chlorite, quartz, calcite, cassiterite, stannite, argentite, marcasite | thin sections, polished thin sections, polished blocks | EMPA, LA-ICPMS | JEOL JXA-8230 electron probe microanalyzer; RESOlution-LR 193 nm Ar F excimer laser ablation system coupled to an Agilent 7700x ICP-MS | Laboratory of Mineral Resources Research Center, Fuzhou University; Adelaide Microscopy, University of Adelaide | EPMA: accelerating voltage 15 kV, beam current 20 nA, beam diameter ~5 μm; X-ray mapping: accelerating voltage 20 kV, working current 50 nA, dwell time ~10 ms; LA-ICP-MS: energy density 3-3.5 J/cm², spot sizes 29-51 μm, repetition rates 5 Hz (polished thin-section) and 10 Hz (polished blocks), ~30 s background acquisition and ~40 s sample data acquisition | STDGL3 (Danyushevsky et al. 2011) and GSD-1G (USGS) for sulfides (sphalerite, chalcopyrite, pyrrhotite, pyrite, arsenopyrite); 57Fe used as internal standard for all sulfides and external standardization | 523 | [7 empty] | 60 | [19 empty] | 42 | [11 empty] | 2400 | [11 empty] | 1600 | [11 empty] | 362427 | [23 empty] | 13 | [7 empty] | 63 | [15 empty] | 2930 | [27 empty] | 2300 |  |  |  | -99999 | [15 empty] | 28 | [11 empty] | 53 | [35 empty] | 11 | [7 empty] | 132 | [11 empty] | 588 | [27 empty] | 15 | [27 empty] | 740000 | [8 empty] | 2024 | Li, J.D. et al. (2024). Indium occurrence and enrichment in a Sn-poor Zn-polymetallic skarn system: Evidence from the Lawu deposit, Tibet. Journal of Asian Earth Sciences (in press) |  | CHN | Tibet
| Lawu |  | Magmatic hydrothermal | Skarn | Skarn zinc-lead-silver | Hofstra et al. 2021 (CMMI 189-type, LLM classified) | Sn-poor Zn-polymetallic skarn system | 0.92 | Exceptional match to all key evidence. Deposit explicitly classified as 'Sn-poor Zn-polymetallic skarn system' by authors. Host rocks (marble, slate, quartz schist) are typical skarn protoliths. Ore minerals (sphalerite, galena, chalcopyrite, pyrrhotite, arsenopyrite, argentite) match skarn Zn-Pb-Ag assemblages perfectly. Prograde and retrograde skarn alteration with pyroxene, garnet, actinolite, clinozoisite gangue are diagnostic. Mesothermal depth (338-427°C from sphalerite geothermometry) is typical. Associated Cretaceous-Paleocene granitoids provide causative intrusions. Continental collision setting appropriate for skarn formation. Metal association (Zn-Pb-Cu-Ag-In) matches skarn Zn-Pb-Ag type. | Skarn copper (0.06) ¦ Skarn tin ± copper ± Mo (0.01) ¦ Replacement zinc-lead (0.01) ¦ Replacement polymetallic (0.00) | Zn, Pb, Cu | In, Sn, Ag, Bi | Zn, Pb, Cu, In, Sn, Ag, Bi | Li J.D. et al., 2023 |  | Pyrrhotite II |  |  | underground mine |  |  |  |  | ore material | core, polished section | core drilling, underground mine sampling | mineral separate | [5 empty] | mineralisation |  |  |  | pyrrhotite | [6 empty] | galena, bismuthinite, garnet, pyroxene, actinolite, chlorite, quartz, calcite, cassiterite, stannite, argentite, marcasite | thin sections, polished thin sections, polished blocks | EMPA, LA-ICPMS | JEOL JXA-8230 electron probe microanalyzer; RESOlution-LR 193 nm Ar F excimer laser ablation system coupled to an Agilent 7700x ICP-MS | Laboratory of Mineral Resources Research Center, Fuzhou University; Adelaide Microscopy, University of Adelaide | EPMA: accelerating voltage 15 kV, beam current 20 nA, beam diameter ~5 μm; X-ray mapping: accelerating voltage 20 kV, working current 50 nA, dwell time ~10 ms; LA-ICP-MS: energy density 3-3.5 J/cm², spot sizes 29-51 μm, repetition rates 5 Hz (polished thin-section) and 10 Hz (polished blocks), ~30 s background acquisition and ~40 s sample data acquisition | STDGL3 (Danyushevsky et al. 2011) and GSD-1G (USGS) for sulfides (sphalerite, chalcopyrite, pyrrhotite, pyrite, arsenopyrite); 57Fe used as internal standard for all sulfides and external standardization | 11 | [7 empty] | -99999 | [31 empty] | 44 | [11 empty] | 1920 | [11 empty] | 2.2 | [23 empty] | -99999 | [7 empty] | -99999 | [15 empty] | -99999 | [27 empty] | 14 |  |  |  | -99999 | [15 empty] | 2259 | [47 empty] | -99999 | [7 empty] | 113 | [11 empty] | 66 | [27 empty] | -99999 | [36 empty] | 2024 | Li, J.D. et al. (2024). Indium occurrence and enrichment in a Sn-poor Zn-polymetallic skarn system: Evidence from the Lawu deposit, Tibet. Journal of Asian Earth Sciences (in press) |  | CHN | Tibet
| Lawu |  | Magmatic hydrothermal | Skarn | Skarn zinc-lead-silver | Hofstra et al. 2021 (CMMI 189-type, LLM classified) | Sn-poor Zn-polymetallic skarn system | 0.92 | Exceptional match to all key evidence. Deposit explicitly classified as 'Sn-poor Zn-polymetallic skarn system' by authors. Host rocks (marble, slate, quartz schist) are typical skarn protoliths. Ore minerals (sphalerite, galena, chalcopyrite, pyrrhotite, arsenopyrite, argentite) match skarn Zn-Pb-Ag assemblages perfectly. Prograde and retrograde skarn alteration with pyroxene, garnet, actinolite, clinozoisite gangue are diagnostic. Mesothermal depth (338-427°C from sphalerite geothermometry) is typical. Associated Cretaceous-Paleocene granitoids provide causative intrusions. Continental collision setting appropriate for skarn formation. Metal association (Zn-Pb-Cu-Ag-In) matches skarn Zn-Pb-Ag type. | Skarn copper (0.06) ¦ Skarn tin ± copper ± Mo (0.01) ¦ Replacement zinc-lead (0.01) ¦ Replacement polymetallic (0.00) | Zn, Pb, Cu | In, Sn, Ag, Bi | Zn, Pb, Cu, In, Sn, Ag, Bi | Li J.D. et al., 2023 |  | Pyrrhotite II |  |  | underground mine |  |  |  |  | ore material | core, polished section | core drilling, underground mine sampling | mineral separate | [5 empty] | mineralisation |  |  |  | pyrrhotite | [6 empty] | galena, bismuthinite, garnet, pyroxene, actinolite, chlorite, quartz, calcite, cassiterite, stannite, argentite, marcasite | thin sections, polished thin sections, polished blocks | EMPA, LA-ICPMS | JEOL JXA-8230 electron probe microanalyzer; RESOlution-LR 193 nm Ar F excimer laser ablation system coupled to an Agilent 7700x ICP-MS | Laboratory of Mineral Resources Research Center, Fuzhou University; Adelaide Microscopy, University of Adelaide | EPMA: accelerating voltage 15 kV, beam current 20 nA, beam diameter ~5 μm; X-ray mapping: accelerating voltage 20 kV, working current 50 nA, dwell time ~10 ms; LA-ICP-MS: energy density 3-3.5 J/cm², spot sizes 29-51 μm, repetition rates 5 Hz (polished thin-section) and 10 Hz (polished blocks), ~30 s background acquisition and ~40 s sample data acquisition | STDGL3 (Danyushevsky et al. 2011) and GSD-1G (USGS) for sulfides (sphalerite, chalcopyrite, pyrrhotite, pyrite, arsenopyrite); 57Fe used as internal standard for all sulfides and external standardization | 68 | [7 empty] | 11 | [31 empty] | -99999 | [11 empty] | 2266 | [11 empty] | 4.1 | [23 empty] | 74 | [7 empty] | -99999 | [15 empty] | 68 | [27 empty] | 53 |  |  |  | -99999 | [15 empty] | 2723 | [47 empty] | 26 | [7 empty] | 200 | [11 empty] | 34 | [27 empty] | 19 | [36 empty] | 2024 | Li, J.D. et al. (2024). Indium occurrence and enrichment in a Sn-poor Zn-polymetallic skarn system: Evidence from the Lawu deposit, Tibet. Journal of Asian Earth Sciences (in press) |  | CHN | Tibet
| Lawu |  | Magmatic hydrothermal | Skarn | Skarn zinc-lead-silver | Hofstra et al. 2021 (CMMI 189-type, LLM classified) | Sn-poor Zn-polymetallic skarn system | 0.92 | Exceptional match to all key evidence. Deposit explicitly classified as 'Sn-poor Zn-polymetallic skarn system' by authors. Host rocks (marble, slate, quartz schist) are typical skarn protoliths. Ore minerals (sphalerite, galena, chalcopyrite, pyrrhotite, arsenopyrite, argentite) match skarn Zn-Pb-Ag assemblages perfectly. Prograde and retrograde skarn alteration with pyroxene, garnet, actinolite, clinozoisite gangue are diagnostic. Mesothermal depth (338-427°C from sphalerite geothermometry) is typical. Associated Cretaceous-Paleocene granitoids provide causative intrusions. Continental collision setting appropriate for skarn formation. Metal association (Zn-Pb-Cu-Ag-In) matches skarn Zn-Pb-Ag type. | Skarn copper (0.06) ¦ Skarn tin ± copper ± Mo (0.01) ¦ Replacement zinc-lead (0.01) ¦ Replacement polymetallic (0.00) | Zn, Pb, Cu | In, Sn, Ag, Bi | Zn, Pb, Cu, In, Sn, Ag, Bi | Li J.D. et al., 2023 |  | Pyrrhotite II |  |  | underground mine |  |  |  |  | ore material | core, polished section | core drilling, underground mine sampling | mineral separate | [5 empty] | mineralisation |  |  |  | pyrrhotite | [6 empty] | galena, bismuthinite, garnet, pyroxene, actinolite, chlorite, quartz, calcite, cassiterite, stannite, argentite, marcasite | thin sections, polished thin sections, polished blocks | EMPA, LA-ICPMS | JEOL JXA-8230 electron probe microanalyzer; RESOlution-LR 193 nm Ar F excimer laser ablation system coupled to an Agilent 7700x ICP-MS | Laboratory of Mineral Resources Research Center, Fuzhou University; Adelaide Microscopy, University of Adelaide | EPMA: accelerating voltage 15 kV, beam current 20 nA, beam diameter ~5 μm; X-ray mapping: accelerating voltage 20 kV, working current 50 nA, dwell time ~10 ms; LA-ICP-MS: energy density 3-3.5 J/cm², spot sizes 29-51 μm, repetition rates 5 Hz (polished thin-section) and 10 Hz (polished blocks), ~30 s background acquisition and ~40 s sample data acquisition | STDGL3 (Danyushevsky et al. 2011) and GSD-1G (USGS) for sulfides (sphalerite, chalcopyrite, pyrrhotite, pyrite, arsenopyrite); 57Fe used as internal standard for all sulfides and external standardization | 34 | [7 empty] | 1 | [31 empty] | 45 | [11 empty] | 2070 | [11 empty] | 3.1 | [23 empty] | 24 | [7 empty] | -99999 | [15 empty] | 25 | [27 empty] | 26 |  |  |  | -99999 | [15 empty] | 2540 | [47 empty] | 13 | [7 empty] | 136 | [11 empty] | 18 | [27 empty] | 6 | [36 empty] | 2024 | Li, J.D. et al. (2024). Indium occurrence and enrichment in a Sn-poor Zn-polymetallic skarn system: Evidence from the Lawu deposit, Tibet. Journal of Asian Earth Sciences (in press) |  | CHN | Tibet
| Lawu |  | Magmatic hydrothermal | Skarn | Skarn zinc-lead-silver | Hofstra et al. 2021 (CMMI 189-type, LLM classified) | Sn-poor Zn-polymetallic skarn system | 0.92 | Exceptional match to all key evidence. Deposit explicitly classified as 'Sn-poor Zn-polymetallic skarn system' by authors. Host rocks (marble, slate, quartz schist) are typical skarn protoliths. Ore minerals (sphalerite, galena, chalcopyrite, pyrrhotite, arsenopyrite, argentite) match skarn Zn-Pb-Ag assemblages perfectly. Prograde and retrograde skarn alteration with pyroxene, garnet, actinolite, clinozoisite gangue are diagnostic. Mesothermal depth (338-427°C from sphalerite geothermometry) is typical. Associated Cretaceous-Paleocene granitoids provide causative intrusions. Continental collision setting appropriate for skarn formation. Metal association (Zn-Pb-Cu-Ag-In) matches skarn Zn-Pb-Ag type. | Skarn copper (0.06) ¦ Skarn tin ± copper ± Mo (0.01) ¦ Replacement zinc-lead (0.01) ¦ Replacement polymetallic (0.00) | Zn, Pb, Cu | In, Sn, Ag, Bi | Zn, Pb, Cu, In, Sn, Ag, Bi | Li J.D. et al., 2023 |  | Associated arsenopyrite |  |  | underground mine |  |  |  |  | ore material | core, polished section | core drilling, underground mine sampling | mineral separate | [5 empty] | mineralisation |  |  |  | arsenopyrite | [6 empty] | galena, bismuthinite, garnet, pyroxene, actinolite, chlorite, quartz, calcite, cassiterite, stannite, argentite, marcasite | thin sections, polished thin sections, polished blocks | EMPA, LA-ICPMS | JEOL JXA-8230 electron probe microanalyzer; RESOlution-LR 193 nm Ar F excimer laser ablation system coupled to an Agilent 7700x ICP-MS | Laboratory of Mineral Resources Research Center, Fuzhou University; Adelaide Microscopy, University of Adelaide | EPMA: accelerating voltage 15 kV, beam current 20 nA, beam diameter ~5 μm; X-ray mapping: accelerating voltage 20 kV, working current 50 nA, dwell time ~10 ms; LA-ICP-MS: energy density 3-3.5 J/cm², spot sizes 29-51 μm, repetition rates 5 Hz (polished thin-section) and 10 Hz (polished blocks), ~30 s background acquisition and ~40 s sample data acquisition | STDGL3 (Danyushevsky et al. 2011) and GSD-1G (USGS) for sulfides (sphalerite, chalcopyrite, pyrrhotite, pyrite, arsenopyrite); 57Fe used as internal standard for all sulfides and external standardization | -99999 | [7 empty] | 85200 | [31 empty] | -99999 | [11 empty] | 24 | [11 empty] | -99999 | [23 empty] | -99999 | [7 empty] | -99999 | [15 empty] | 5 | [27 empty] | 8 |  |  |  | -99999 | [15 empty] | 11 | [47 empty] | 722 | [7 empty] | 19 | [11 empty] | 49 | [27 empty] | 1 | [27 empty] | -99999 | [8 empty] | 2024 | Li, J.D. et al. (2024). Indium occurrence and enrichment in a Sn-poor Zn-polymetallic skarn system: Evidence from the Lawu deposit, Tibet. Journal of Asian Earth Sciences (in press) |  | CHN | Tibet
| Lawu |  | Magmatic hydrothermal | Skarn | Skarn zinc-lead-silver | Hofstra et al. 2021 (CMMI 189-type, LLM classified) | Sn-poor Zn-polymetallic skarn system | 0.92 | Exceptional match to all key evidence. Deposit explicitly classified as 'Sn-poor Zn-polymetallic skarn system' by authors. Host rocks (marble, slate, quartz schist) are typical skarn protoliths. Ore minerals (sphalerite, galena, chalcopyrite, pyrrhotite, arsenopyrite, argentite) match skarn Zn-Pb-Ag assemblages perfectly. Prograde and retrograde skarn alteration with pyroxene, garnet, actinolite, clinozoisite gangue are diagnostic. Mesothermal depth (338-427°C from sphalerite geothermometry) is typical. Associated Cretaceous-Paleocene granitoids provide causative intrusions. Continental collision setting appropriate for skarn formation. Metal association (Zn-Pb-Cu-Ag-In) matches skarn Zn-Pb-Ag type. | Skarn copper (0.06) ¦ Skarn tin ± copper ± Mo (0.01) ¦ Replacement zinc-lead (0.01) ¦ Replacement polymetallic (0.00) | Zn, Pb, Cu | In, Sn, Ag, Bi | Zn, Pb, Cu, In, Sn, Ag, Bi | Li J.D. et al., 2023 |  | Associated arsenopyrite |  |  | underground mine |  |  |  |  | ore material | core, polished section | core drilling, underground mine sampling | mineral separate | [5 empty] | mineralisation |  |  |  | arsenopyrite | [6 empty] | galena, bismuthinite, garnet, pyroxene, actinolite, chlorite, quartz, calcite, cassiterite, stannite, argentite, marcasite | thin sections, polished thin sections, polished blocks | EMPA, LA-ICPMS | JEOL JXA-8230 electron probe microanalyzer; RESOlution-LR 193 nm Ar F excimer laser ablation system coupled to an Agilent 7700x ICP-MS | Laboratory of Mineral Resources Research Center, Fuzhou University; Adelaide Microscopy, University of Adelaide | EPMA: accelerating voltage 15 kV, beam current 20 nA, beam diameter ~5 μm; X-ray mapping: accelerating voltage 20 kV, working current 50 nA, dwell time ~10 ms; LA-ICP-MS: energy density 3-3.5 J/cm², spot sizes 29-51 μm, repetition rates 5 Hz (polished thin-section) and 10 Hz (polished blocks), ~30 s background acquisition and ~40 s sample data acquisition | STDGL3 (Danyushevsky et al. 2011) and GSD-1G (USGS) for sulfides (sphalerite, chalcopyrite, pyrrhotite, pyrite, arsenopyrite); 57Fe used as internal standard for all sulfides and external standardization | 21 | [7 empty] | 432000 | [31 empty] | -99999 | [11 empty] | 21 | [11 empty] | 9.2 | [23 empty] | -99999 | [7 empty] | -99999 | [15 empty] | 6 | [27 empty] | 77 |  |  |  | 19 | [15 empty] | 96 | [47 empty] | 6780 | [7 empty] | 81 | [11 empty] | 70 | [27 empty] | 15 | [27 empty] | 11 | [8 empty] | 2024 | Li, J.D. et al. (2024). Indium occurrence and enrichment in a Sn-poor Zn-polymetallic skarn system: Evidence from the Lawu deposit, Tibet. Journal of Asian Earth Sciences (in press) |  | CHN | Tibet
| Lawu |  | Magmatic hydrothermal | Skarn | Skarn zinc-lead-silver | Hofstra et al. 2021 (CMMI 189-type, LLM classified) | Sn-poor Zn-polymetallic skarn system | 0.92 | Exceptional match to all key evidence. Deposit explicitly classified as 'Sn-poor Zn-polymetallic skarn system' by authors. Host rocks (marble, slate, quartz schist) are typical skarn protoliths. Ore minerals (sphalerite, galena, chalcopyrite, pyrrhotite, arsenopyrite, argentite) match skarn Zn-Pb-Ag assemblages perfectly. Prograde and retrograde skarn alteration with pyroxene, garnet, actinolite, clinozoisite gangue are diagnostic. Mesothermal depth (338-427°C from sphalerite geothermometry) is typical. Associated Cretaceous-Paleocene granitoids provide causative intrusions. Continental collision setting appropriate for skarn formation. Metal association (Zn-Pb-Cu-Ag-In) matches skarn Zn-Pb-Ag type. | Skarn copper (0.06) ¦ Skarn tin ± copper ± Mo (0.01) ¦ Replacement zinc-lead (0.01) ¦ Replacement polymetallic (0.00) | Zn, Pb, Cu | In, Sn, Ag, Bi | Zn, Pb, Cu, In, Sn, Ag, Bi | Li J.D. et al., 2023 |  | Associated arsenopyrite |  |  | underground mine |  |  |  |  | ore material | core, polished section | core drilling, underground mine sampling | mineral separate | [5 empty] | mineralisation |  |  |  | arsenopyrite | [6 empty] | galena, bismuthinite, garnet, pyroxene, actinolite, chlorite, quartz, calcite, cassiterite, stannite, argentite, marcasite | thin sections, polished thin sections, polished blocks | EMPA, LA-ICPMS | JEOL JXA-8230 electron probe microanalyzer; RESOlution-LR 193 nm Ar F excimer laser ablation system coupled to an Agilent 7700x ICP-MS | Laboratory of Mineral Resources Research Center, Fuzhou University; Adelaide Microscopy, University of Adelaide | EPMA: accelerating voltage 15 kV, beam current 20 nA, beam diameter ~5 μm; X-ray mapping: accelerating voltage 20 kV, working current 50 nA, dwell time ~10 ms; LA-ICP-MS: energy density 3-3.5 J/cm², spot sizes 29-51 μm, repetition rates 5 Hz (polished thin-section) and 10 Hz (polished blocks), ~30 s background acquisition and ~40 s sample data acquisition | STDGL3 (Danyushevsky et al. 2011) and GSD-1G (USGS) for sulfides (sphalerite, chalcopyrite, pyrrhotite, pyrite, arsenopyrite); 57Fe used as internal standard for all sulfides and external standardization | 75 | [7 empty] | 169880 | [31 empty] | -99999 | [11 empty] | 9.1 | [11 empty] | 3.8 | [23 empty] | -99999 | [7 empty] | -99999 | [15 empty] | 6 | [27 empty] | 30 |  |  |  | 6 | [15 empty] | 40 | [47 empty] | 2521 | [7 empty] | 39 | [11 empty] | 15 | [27 empty] | 5 | [27 empty] | 2.7 | [8 empty] | 2024 | Li, J.D. et al. (2024). Indium occurrence and enrichment in a Sn-poor Zn-polymetallic skarn system: Evidence from the Lawu deposit, Tibet. Journal of Asian Earth Sciences (in press) |  | CHN | Tibet
| Lawu |  | Magmatic hydrothermal | Skarn | Skarn zinc-lead-silver | Hofstra et al. 2021 (CMMI 189-type, LLM classified) | Sn-poor Zn-polymetallic skarn system | 0.92 | Exceptional match to all key evidence. Deposit explicitly classified as 'Sn-poor Zn-polymetallic skarn system' by authors. Host rocks (marble, slate, quartz schist) are typical skarn protoliths. Ore minerals (sphalerite, galena, chalcopyrite, pyrrhotite, arsenopyrite, argentite) match skarn Zn-Pb-Ag assemblages perfectly. Prograde and retrograde skarn alteration with pyroxene, garnet, actinolite, clinozoisite gangue are diagnostic. Mesothermal depth (338-427°C from sphalerite geothermometry) is typical. Associated Cretaceous-Paleocene granitoids provide causative intrusions. Continental collision setting appropriate for skarn formation. Metal association (Zn-Pb-Cu-Ag-In) matches skarn Zn-Pb-Ag type. | Skarn copper (0.06) ¦ Skarn tin ± copper ± Mo (0.01) ¦ Replacement zinc-lead (0.01) ¦ Replacement polymetallic (0.00) | Zn, Pb, Cu | In, Sn, Ag, Bi | Zn, Pb, Cu, In, Sn, Ag, Bi | Li J.D. et al., 2023 |  | Sphalerite III |  |  | underground mine |  |  |  |  | ore material | core, polished section | core drilling, underground mine sampling | mineral separate | [5 empty] | mineralisation |  |  |  | sphalerite | [6 empty] | galena, bismuthinite, garnet, pyroxene, actinolite, chlorite, quartz, calcite, cassiterite, stannite, argentite, marcasite | thin sections, polished thin sections, polished blocks | EMPA, LA-ICPMS | JEOL JXA-8230 electron probe microanalyzer; RESOlution-LR 193 nm Ar F excimer laser ablation system coupled to an Agilent 7700x ICP-MS | Laboratory of Mineral Resources Research Center, Fuzhou University; Adelaide Microscopy, University of Adelaide | EPMA: accelerating voltage 15 kV, beam current 20 nA, beam diameter ~5 μm; X-ray mapping: accelerating voltage 20 kV, working current 50 nA, dwell time ~10 ms; LA-ICP-MS: energy density 3-3.5 J/cm², spot sizes 29-51 μm, repetition rates 5 Hz (polished thin-section) and 10 Hz (polished blocks), ~30 s background acquisition and ~40 s sample data acquisition | STDGL3 (Danyushevsky et al. 2011) and GSD-1G (USGS) for sulfides (sphalerite, chalcopyrite, pyrrhotite, pyrite, arsenopyrite); 57Fe used as internal standard for all sulfides and external standardization | 42 | [7 empty] | -99999 | [19 empty] | 2 | [11 empty] | 8401 | [11 empty] | 316 | [11 empty] | 376000 | [23 empty] | 49 | [7 empty] | -99999 | [15 empty] | 615 | [27 empty] | 2252 |  |  |  | 2 | [15 empty] | 19 | [11 empty] | 2 | [35 empty] | -99999 | [7 empty] | 15 | [11 empty] | 48 | [27 empty] | 2 | [27 empty] | 612426 | [8 empty] | 2024 | Li, J.D. et al. (2024). Indium occurrence and enrichment in a Sn-poor Zn-polymetallic skarn system: Evidence from the Lawu deposit, Tibet. Journal of Asian Earth Sciences (in press) |  | CHN | Tibet
| Lawu |  | Magmatic hydrothermal | Skarn | Skarn zinc-lead-silver | Hofstra et al. 2021 (CMMI 189-type, LLM classified) | Sn-poor Zn-polymetallic skarn system | 0.92 | Exceptional match to all key evidence. Deposit explicitly classified as 'Sn-poor Zn-polymetallic skarn system' by authors. Host rocks (marble, slate, quartz schist) are typical skarn protoliths. Ore minerals (sphalerite, galena, chalcopyrite, pyrrhotite, arsenopyrite, argentite) match skarn Zn-Pb-Ag assemblages perfectly. Prograde and retrograde skarn alteration with pyroxene, garnet, actinolite, clinozoisite gangue are diagnostic. Mesothermal depth (338-427°C from sphalerite geothermometry) is typical. Associated Cretaceous-Paleocene granitoids provide causative intrusions. Continental collision setting appropriate for skarn formation. Metal association (Zn-Pb-Cu-Ag-In) matches skarn Zn-Pb-Ag type. | Skarn copper (0.06) ¦ Skarn tin ± copper ± Mo (0.01) ¦ Replacement zinc-lead (0.01) ¦ Replacement polymetallic (0.00) | Zn, Pb, Cu | In, Sn, Ag, Bi | Zn, Pb, Cu, In, Sn, Ag, Bi | Li J.D. et al., 2023 |  | Sphalerite III |  |  | underground mine |  |  |  |  | ore material | core, polished section | core drilling, underground mine sampling | mineral separate | [5 empty] | mineralisation |  |  |  | sphalerite | [6 empty] | galena, bismuthinite, garnet, pyroxene, actinolite, chlorite, quartz, calcite, cassiterite, stannite, argentite, marcasite | thin sections, polished thin sections, polished blocks | EMPA, LA-ICPMS | JEOL JXA-8230 electron probe microanalyzer; RESOlution-LR 193 nm Ar F excimer laser ablation system coupled to an Agilent 7700x ICP-MS | Laboratory of Mineral Resources Research Center, Fuzhou University; Adelaide Microscopy, University of Adelaide | EPMA: accelerating voltage 15 kV, beam current 20 nA, beam diameter ~5 μm; X-ray mapping: accelerating voltage 20 kV, working current 50 nA, dwell time ~10 ms; LA-ICP-MS: energy density 3-3.5 J/cm², spot sizes 29-51 μm, repetition rates 5 Hz (polished thin-section) and 10 Hz (polished blocks), ~30 s background acquisition and ~40 s sample data acquisition | STDGL3 (Danyushevsky et al. 2011) and GSD-1G (USGS) for sulfides (sphalerite, chalcopyrite, pyrrhotite, pyrite, arsenopyrite); 57Fe used as internal standard for all sulfides and external standardization | 59 | [7 empty] | 9 | [19 empty] | 27 | [11 empty] | 8686 | [11 empty] | 373 | [11 empty] | 393000 | [23 empty] | 87 | [7 empty] | -99999 | [15 empty] | 6570 | [27 empty] | 4211 |  |  |  | 5 | [15 empty] | 50 | [11 empty] | 3 | [35 empty] | 4 | [7 empty] | 112 | [11 empty] | 1010 | [27 empty] | 2 | [27 empty] | 614980 | [8 empty] | 2024 | Li, J.D. et al. (2024). Indium occurrence and enrichment in a Sn-poor Zn-polymetallic skarn system: Evidence from the Lawu deposit, Tibet. Journal of Asian Earth Sciences (in press) |  | CHN | Tibet
| Lawu |  | Magmatic hydrothermal | Skarn | Skarn zinc-lead-silver | Hofstra et al. 2021 (CMMI 189-type, LLM classified) | Sn-poor Zn-polymetallic skarn system | 0.92 | Exceptional match to all key evidence. Deposit explicitly classified as 'Sn-poor Zn-polymetallic skarn system' by authors. Host rocks (marble, slate, quartz schist) are typical skarn protoliths. Ore minerals (sphalerite, galena, chalcopyrite, pyrrhotite, arsenopyrite, argentite) match skarn Zn-Pb-Ag assemblages perfectly. Prograde and retrograde skarn alteration with pyroxene, garnet, actinolite, clinozoisite gangue are diagnostic. Mesothermal depth (338-427°C from sphalerite geothermometry) is typical. Associated Cretaceous-Paleocene granitoids provide causative intrusions. Continental collision setting appropriate for skarn formation. Metal association (Zn-Pb-Cu-Ag-In) matches skarn Zn-Pb-Ag type. | Skarn copper (0.06) ¦ Skarn tin ± copper ± Mo (0.01) ¦ Replacement zinc-lead (0.01) ¦ Replacement polymetallic (0.00) | Zn, Pb, Cu | In, Sn, Ag, Bi | Zn, Pb, Cu, In, Sn, Ag, Bi | Li J.D. et al., 2023 |  | Sphalerite III |  |  | underground mine |  |  |  |  | ore material | core, polished section | core drilling, underground mine sampling | mineral separate | [5 empty] | mineralisation |  |  |  | sphalerite | [6 empty] | galena, bismuthinite, garnet, pyroxene, actinolite, chlorite, quartz, calcite, cassiterite, stannite, argentite, marcasite | thin sections, polished thin sections, polished blocks | EMPA, LA-ICPMS | JEOL JXA-8230 electron probe microanalyzer; RESOlution-LR 193 nm Ar F excimer laser ablation system coupled to an Agilent 7700x ICP-MS | Laboratory of Mineral Resources Research Center, Fuzhou University; Adelaide Microscopy, University of Adelaide | EPMA: accelerating voltage 15 kV, beam current 20 nA, beam diameter ~5 μm; X-ray mapping: accelerating voltage 20 kV, working current 50 nA, dwell time ~10 ms; LA-ICP-MS: energy density 3-3.5 J/cm², spot sizes 29-51 μm, repetition rates 5 Hz (polished thin-section) and 10 Hz (polished blocks), ~30 s background acquisition and ~40 s sample data acquisition | STDGL3 (Danyushevsky et al. 2011) and GSD-1G (USGS) for sulfides (sphalerite, chalcopyrite, pyrrhotite, pyrite, arsenopyrite); 57Fe used as internal standard for all sulfides and external standardization | 49 | [7 empty] | 7 | [19 empty] | 9 | [11 empty] | 8544 | [11 empty] | 327 | [11 empty] | 384000 | [23 empty] | 62 | [7 empty] | -99999 | [15 empty] | 4545 | [27 empty] | 3399 |  |  |  | 3 | [15 empty] | 32 | [11 empty] | 10 | [35 empty] | 4 | [7 empty] | 57 | [11 empty] | 84 | [27 empty] | 2 | [27 empty] | 614140 | [8 empty] | 2024 | Li, J.D. et al. (2024). Indium occurrence and enrichment in a Sn-poor Zn-polymetallic skarn system: Evidence from the Lawu deposit, Tibet. Journal of Asian Earth Sciences (in press) |  | CHN | Tibet
| Lawu |  | Magmatic hydrothermal | Skarn | Skarn zinc-lead-silver | Hofstra et al. 2021 (CMMI 189-type, LLM classified) | Sn-poor Zn-polymetallic skarn system | 0.92 | Exceptional match to all key evidence. Deposit explicitly classified as 'Sn-poor Zn-polymetallic skarn system' by authors. Host rocks (marble, slate, quartz schist) are typical skarn protoliths. Ore minerals (sphalerite, galena, chalcopyrite, pyrrhotite, arsenopyrite, argentite) match skarn Zn-Pb-Ag assemblages perfectly. Prograde and retrograde skarn alteration with pyroxene, garnet, actinolite, clinozoisite gangue are diagnostic. Mesothermal depth (338-427°C from sphalerite geothermometry) is typical. Associated Cretaceous-Paleocene granitoids provide causative intrusions. Continental collision setting appropriate for skarn formation. Metal association (Zn-Pb-Cu-Ag-In) matches skarn Zn-Pb-Ag type. | Skarn copper (0.06) ¦ Skarn tin ± copper ± Mo (0.01) ¦ Replacement zinc-lead (0.01) ¦ Replacement polymetallic (0.00) | Zn, Pb, Cu | In, Sn, Ag, Bi | Zn, Pb, Cu, In, Sn, Ag, Bi | Li J.D. et al., 2023 |  | Chalcopyrite III |  |  | underground mine |  |  |  |  | ore material | core, polished section | core drilling, underground mine sampling | mineral separate | [5 empty] | mineralisation |  |  |  | chalcopyrite | [6 empty] | galena, bismuthinite, garnet, pyroxene, actinolite, chlorite, quartz, calcite, cassiterite, stannite, argentite, marcasite | thin sections, polished thin sections, polished blocks | EMPA, LA-ICPMS | JEOL JXA-8230 electron probe microanalyzer; RESOlution-LR 193 nm Ar F excimer laser ablation system coupled to an Agilent 7700x ICP-MS | Laboratory of Mineral Resources Research Center, Fuzhou University; Adelaide Microscopy, University of Adelaide | EPMA: accelerating voltage 15 kV, beam current 20 nA, beam diameter ~5 μm; X-ray mapping: accelerating voltage 20 kV, working current 50 nA, dwell time ~10 ms; LA-ICP-MS: energy density 3-3.5 J/cm², spot sizes 29-51 μm, repetition rates 5 Hz (polished thin-section) and 10 Hz (polished blocks), ~30 s background acquisition and ~40 s sample data acquisition | STDGL3 (Danyushevsky et al. 2011) and GSD-1G (USGS) for sulfides (sphalerite, chalcopyrite, pyrrhotite, pyrite, arsenopyrite); 57Fe used as internal standard for all sulfides and external standardization | 71 | [7 empty] | -99999 | [19 empty] | 1 | [11 empty] | 9.1 | [11 empty] | 27 | [11 empty] | 349000 | [23 empty] | 7 | [7 empty] | -99999 | [15 empty] | 262 | [27 empty] | 10 |  |  |  | -99999 | [15 empty] | 26 | [11 empty] | 2 | [35 empty] | -99999 | [7 empty] | 45 | [11 empty] | 97 | [27 empty] | 65 | [27 empty] | 535 | [8 empty] | 2024 | Li, J.D. et al. (2024). Indium occurrence and enrichment in a Sn-poor Zn-polymetallic skarn system: Evidence from the Lawu deposit, Tibet. Journal of Asian Earth Sciences (in press) |  | CHN | Tibet
| Lawu |  | Magmatic hydrothermal | Skarn | Skarn zinc-lead-silver | Hofstra et al. 2021 (CMMI 189-type, LLM classified) | Sn-poor Zn-polymetallic skarn system | 0.92 | Exceptional match to all key evidence. Deposit explicitly classified as 'Sn-poor Zn-polymetallic skarn system' by authors. Host rocks (marble, slate, quartz schist) are typical skarn protoliths. Ore minerals (sphalerite, galena, chalcopyrite, pyrrhotite, arsenopyrite, argentite) match skarn Zn-Pb-Ag assemblages perfectly. Prograde and retrograde skarn alteration with pyroxene, garnet, actinolite, clinozoisite gangue are diagnostic. Mesothermal depth (338-427°C from sphalerite geothermometry) is typical. Associated Cretaceous-Paleocene granitoids provide causative intrusions. Continental collision setting appropriate for skarn formation. Metal association (Zn-Pb-Cu-Ag-In) matches skarn Zn-Pb-Ag type. | Skarn copper (0.06) ¦ Skarn tin ± copper ± Mo (0.01) ¦ Replacement zinc-lead (0.01) ¦ Replacement polymetallic (0.00) | Zn, Pb, Cu | In, Sn, Ag, Bi | Zn, Pb, Cu, In, Sn, Ag, Bi | Li J.D. et al., 2023 |  | Chalcopyrite III |  |  | underground mine |  |  |  |  | ore material | core, polished section | core drilling, underground mine sampling | mineral separate | [5 empty] | mineralisation |  |  |  | chalcopyrite | [6 empty] | galena, bismuthinite, garnet, pyroxene, actinolite, chlorite, quartz, calcite, cassiterite, stannite, argentite, marcasite | thin sections, polished thin sections, polished blocks | EMPA, LA-ICPMS | JEOL JXA-8230 electron probe microanalyzer; RESOlution-LR 193 nm Ar F excimer laser ablation system coupled to an Agilent 7700x ICP-MS | Laboratory of Mineral Resources Research Center, Fuzhou University; Adelaide Microscopy, University of Adelaide | EPMA: accelerating voltage 15 kV, beam current 20 nA, beam diameter ~5 μm; X-ray mapping: accelerating voltage 20 kV, working current 50 nA, dwell time ~10 ms; LA-ICP-MS: energy density 3-3.5 J/cm², spot sizes 29-51 μm, repetition rates 5 Hz (polished thin-section) and 10 Hz (polished blocks), ~30 s background acquisition and ~40 s sample data acquisition | STDGL3 (Danyushevsky et al. 2011) and GSD-1G (USGS) for sulfides (sphalerite, chalcopyrite, pyrrhotite, pyrite, arsenopyrite); 57Fe used as internal standard for all sulfides and external standardization | 105 | [7 empty] | 7 | [19 empty] | 2 | [11 empty] | 20 | [11 empty] | 43 | [11 empty] | 380000 | [23 empty] | 16 | [7 empty] | 23 | [15 empty] | 340 | [27 empty] | 28 |  |  |  | -99999 | [15 empty] | 36 | [11 empty] | 21 | [35 empty] | 12 | [7 empty] | 135 | [11 empty] | 1559 | [27 empty] | 18 | [27 empty] | 822 | [8 empty] | 2024 | Li, J.D. et al. (2024). Indium occurrence and enrichment in a Sn-poor Zn-polymetallic skarn system: Evidence from the Lawu deposit, Tibet. Journal of Asian Earth Sciences (in press) |  | CHN | Tibet
| Lawu |  | Magmatic hydrothermal | Skarn | Skarn zinc-lead-silver | Hofstra et al. 2021 (CMMI 189-type, LLM classified) | Sn-poor Zn-polymetallic skarn system | 0.92 | Exceptional match to all key evidence. Deposit explicitly classified as 'Sn-poor Zn-polymetallic skarn system' by authors. Host rocks (marble, slate, quartz schist) are typical skarn protoliths. Ore minerals (sphalerite, galena, chalcopyrite, pyrrhotite, arsenopyrite, argentite) match skarn Zn-Pb-Ag assemblages perfectly. Prograde and retrograde skarn alteration with pyroxene, garnet, actinolite, clinozoisite gangue are diagnostic. Mesothermal depth (338-427°C from sphalerite geothermometry) is typical. Associated Cretaceous-Paleocene granitoids provide causative intrusions. Continental collision setting appropriate for skarn formation. Metal association (Zn-Pb-Cu-Ag-In) matches skarn Zn-Pb-Ag type. | Skarn copper (0.06) ¦ Skarn tin ± copper ± Mo (0.01) ¦ Replacement zinc-lead (0.01) ¦ Replacement polymetallic (0.00) | Zn, Pb, Cu | In, Sn, Ag, Bi | Zn, Pb, Cu, In, Sn, Ag, Bi | Li J.D. et al., 2023 |  | Chalcopyrite III |  |  | underground mine |  |  |  |  | ore material | core, polished section | core drilling, underground mine sampling | mineral separate | [5 empty] | mineralisation |  |  |  | chalcopyrite | [6 empty] | galena, bismuthinite, garnet, pyroxene, actinolite, chlorite, quartz, calcite, cassiterite, stannite, argentite, marcasite | thin sections, polished thin sections, polished blocks | EMPA, LA-ICPMS | JEOL JXA-8230 electron probe microanalyzer; RESOlution-LR 193 nm Ar F excimer laser ablation system coupled to an Agilent 7700x ICP-MS | Laboratory of Mineral Resources Research Center, Fuzhou University; Adelaide Microscopy, University of Adelaide | EPMA: accelerating voltage 15 kV, beam current 20 nA, beam diameter ~5 μm; X-ray mapping: accelerating voltage 20 kV, working current 50 nA, dwell time ~10 ms; LA-ICP-MS: energy density 3-3.5 J/cm², spot sizes 29-51 μm, repetition rates 5 Hz (polished thin-section) and 10 Hz (polished blocks), ~30 s background acquisition and ~40 s sample data acquisition | STDGL3 (Danyushevsky et al. 2011) and GSD-1G (USGS) for sulfides (sphalerite, chalcopyrite, pyrrhotite, pyrite, arsenopyrite); 57Fe used as internal standard for all sulfides and external standardization | 52 | [7 empty] | 2 | [19 empty] | 1 | [11 empty] | 15 | [11 empty] | 38 | [11 empty] | 369810 | [23 empty] | 10 | [7 empty] | 21 | [15 empty] | 301 | [27 empty] | 18 |  |  |  | -99999 | [15 empty] | 31 | [11 empty] | 1 | [35 empty] | 7 | [7 empty] | 83 | [11 empty] | 536 | [27 empty] | 3 | [27 empty] | 643 | [8 empty] | 2024 | Li, J.D. et al. (2024). Indium occurrence and enrichment in a Sn-poor Zn-polymetallic skarn system: Evidence from the Lawu deposit, Tibet. Journal of Asian Earth Sciences (in press) |  | CHN | Tibet
| Lawu |  | Magmatic hydrothermal | Skarn | Skarn zinc-lead-silver | Hofstra et al. 2021 (CMMI 189-type, LLM classified) | Sn-poor Zn-polymetallic skarn system | 0.92 | Exceptional match to all key evidence. Deposit explicitly classified as 'Sn-poor Zn-polymetallic skarn system' by authors. Host rocks (marble, slate, quartz schist) are typical skarn protoliths. Ore minerals (sphalerite, galena, chalcopyrite, pyrrhotite, arsenopyrite, argentite) match skarn Zn-Pb-Ag assemblages perfectly. Prograde and retrograde skarn alteration with pyroxene, garnet, actinolite, clinozoisite gangue are diagnostic. Mesothermal depth (338-427°C from sphalerite geothermometry) is typical. Associated Cretaceous-Paleocene granitoids provide causative intrusions. Continental collision setting appropriate for skarn formation. Metal association (Zn-Pb-Cu-Ag-In) matches skarn Zn-Pb-Ag type. | Skarn copper (0.06) ¦ Skarn tin ± copper ± Mo (0.01) ¦ Replacement zinc-lead (0.01) ¦ Replacement polymetallic (0.00) | Zn, Pb, Cu | In, Sn, Ag, Bi | Zn, Pb, Cu, In, Sn, Ag, Bi | Li J.D. et al., 2023 |  | Pyrrhotite III |  |  | underground mine |  |  |  |  | ore material | core, polished section | core drilling, underground mine sampling | mineral separate | [5 empty] | mineralisation |  |  |  | pyrrhotite | [6 empty] | galena, bismuthinite, garnet, pyroxene, actinolite, chlorite, quartz, calcite, cassiterite, stannite, argentite, marcasite | thin sections, polished thin sections, polished blocks | EMPA, LA-ICPMS | JEOL JXA-8230 electron probe microanalyzer; RESOlution-LR 193 nm Ar F excimer laser ablation system coupled to an Agilent 7700x ICP-MS | Laboratory of Mineral Resources Research Center, Fuzhou University; Adelaide Microscopy, University of Adelaide | EPMA: accelerating voltage 15 kV, beam current 20 nA, beam diameter ~5 μm; X-ray mapping: accelerating voltage 20 kV, working current 50 nA, dwell time ~10 ms; LA-ICP-MS: energy density 3-3.5 J/cm², spot sizes 29-51 μm, repetition rates 5 Hz (polished thin-section) and 10 Hz (polished blocks), ~30 s background acquisition and ~40 s sample data acquisition | STDGL3 (Danyushevsky et al. 2011) and GSD-1G (USGS) for sulfides (sphalerite, chalcopyrite, pyrrhotite, pyrite, arsenopyrite); 57Fe used as internal standard for all sulfides and external standardization | 23 | [7 empty] | -99999 | [19 empty] | 42 | [11 empty] | -99999 | [11 empty] | 845 | [11 empty] | -99999 | [23 empty] | -99999 | [7 empty] | -99999 | [15 empty] | -99999 | [27 empty] | 82 |  |  |  | -99999 | [15 empty] | 536 | [11 empty] | 42 | [35 empty] | -99999 | [7 empty] | 23 | [11 empty] | 1 | [27 empty] | 13 | [27 empty] | 47 | [8 empty] | 2024 | Li, J.D. et al. (2024). Indium occurrence and enrichment in a Sn-poor Zn-polymetallic skarn system: Evidence from the Lawu deposit, Tibet. Journal of Asian Earth Sciences (in press) |  | CHN | Tibet
| Lawu |  | Magmatic hydrothermal | Skarn | Skarn zinc-lead-silver | Hofstra et al. 2021 (CMMI 189-type, LLM classified) | Sn-poor Zn-polymetallic skarn system | 0.92 | Exceptional match to all key evidence. Deposit explicitly classified as 'Sn-poor Zn-polymetallic skarn system' by authors. Host rocks (marble, slate, quartz schist) are typical skarn protoliths. Ore minerals (sphalerite, galena, chalcopyrite, pyrrhotite, arsenopyrite, argentite) match skarn Zn-Pb-Ag assemblages perfectly. Prograde and retrograde skarn alteration with pyroxene, garnet, actinolite, clinozoisite gangue are diagnostic. Mesothermal depth (338-427°C from sphalerite geothermometry) is typical. Associated Cretaceous-Paleocene granitoids provide causative intrusions. Continental collision setting appropriate for skarn formation. Metal association (Zn-Pb-Cu-Ag-In) matches skarn Zn-Pb-Ag type. | Skarn copper (0.06) ¦ Skarn tin ± copper ± Mo (0.01) ¦ Replacement zinc-lead (0.01) ¦ Replacement polymetallic (0.00) | Zn, Pb, Cu | In, Sn, Ag, Bi | Zn, Pb, Cu, In, Sn, Ag, Bi | Li J.D. et al., 2023 |  | Pyrrhotite III |  |  | underground mine |  |  |  |  | ore material | core, polished section | core drilling, underground mine sampling | mineral separate | [5 empty] | mineralisation |  |  |  | pyrrhotite | [6 empty] | galena, bismuthinite, garnet, pyroxene, actinolite, chlorite, quartz, calcite, cassiterite, stannite, argentite, marcasite | thin sections, polished thin sections, polished blocks | EMPA, LA-ICPMS | JEOL JXA-8230 electron probe microanalyzer; RESOlution-LR 193 nm Ar F excimer laser ablation system coupled to an Agilent 7700x ICP-MS | Laboratory of Mineral Resources Research Center, Fuzhou University; Adelaide Microscopy, University of Adelaide | EPMA: accelerating voltage 15 kV, beam current 20 nA, beam diameter ~5 μm; X-ray mapping: accelerating voltage 20 kV, working current 50 nA, dwell time ~10 ms; LA-ICP-MS: energy density 3-3.5 J/cm², spot sizes 29-51 μm, repetition rates 5 Hz (polished thin-section) and 10 Hz (polished blocks), ~30 s background acquisition and ~40 s sample data acquisition | STDGL3 (Danyushevsky et al. 2011) and GSD-1G (USGS) for sulfides (sphalerite, chalcopyrite, pyrrhotite, pyrite, arsenopyrite); 57Fe used as internal standard for all sulfides and external standardization | 17 | [7 empty] | 28 | [19 empty] | 99 | [11 empty] | 7.6 | [11 empty] | 1012 | [11 empty] | 6.3 | [23 empty] | 48 | [7 empty] | 81 | [15 empty] | 63 | [27 empty] | 22 |  |  |  | -99999 | [15 empty] | 876 | [11 empty] | 97 | [35 empty] | 78 | [7 empty] | 129 | [11 empty] | 39 | [27 empty] | 24 | [27 empty] | 8.5 | [8 empty] | 2024 | Li, J.D. et al. (2024). Indium occurrence and enrichment in a Sn-poor Zn-polymetallic skarn system: Evidence from the Lawu deposit, Tibet. Journal of Asian Earth Sciences (in press) |  | CHN | Tibet
| Lawu |  | Magmatic hydrothermal | Skarn | Skarn zinc-lead-silver | Hofstra et al. 2021 (CMMI 189-type, LLM classified) | Sn-poor Zn-polymetallic skarn system | 0.92 | Exceptional match to all key evidence. Deposit explicitly classified as 'Sn-poor Zn-polymetallic skarn system' by authors. Host rocks (marble, slate, quartz schist) are typical skarn protoliths. Ore minerals (sphalerite, galena, chalcopyrite, pyrrhotite, arsenopyrite, argentite) match skarn Zn-Pb-Ag assemblages perfectly. Prograde and retrograde skarn alteration with pyroxene, garnet, actinolite, clinozoisite gangue are diagnostic. Mesothermal depth (338-427°C from sphalerite geothermometry) is typical. Associated Cretaceous-Paleocene granitoids provide causative intrusions. Continental collision setting appropriate for skarn formation. Metal association (Zn-Pb-Cu-Ag-In) matches skarn Zn-Pb-Ag type. | Skarn copper (0.06) ¦ Skarn tin ± copper ± Mo (0.01) ¦ Replacement zinc-lead (0.01) ¦ Replacement polymetallic (0.00) | Zn, Pb, Cu | In, Sn, Ag, Bi | Zn, Pb, Cu, In, Sn, Ag, Bi | Li J.D. et al., 2023 |  | Pyrrhotite III |  |  | underground mine |  |  |  |  | ore material | core, polished section | core drilling, underground mine sampling | mineral separate | [5 empty] | mineralisation |  |  |  | pyrrhotite | [6 empty] | galena, bismuthinite, garnet, pyroxene, actinolite, chlorite, quartz, calcite, cassiterite, stannite, argentite, marcasite | thin sections, polished thin sections, polished blocks | EMPA, LA-ICPMS | JEOL JXA-8230 electron probe microanalyzer; RESOlution-LR 193 nm Ar F excimer laser ablation system coupled to an Agilent 7700x ICP-MS | Laboratory of Mineral Resources Research Center, Fuzhou University; Adelaide Microscopy, University of Adelaide | EPMA: accelerating voltage 15 kV, beam current 20 nA, beam diameter ~5 μm; X-ray mapping: accelerating voltage 20 kV, working current 50 nA, dwell time ~10 ms; LA-ICP-MS: energy density 3-3.5 J/cm², spot sizes 29-51 μm, repetition rates 5 Hz (polished thin-section) and 10 Hz (polished blocks), ~30 s background acquisition and ~40 s sample data acquisition | STDGL3 (Danyushevsky et al. 2011) and GSD-1G (USGS) for sulfides (sphalerite, chalcopyrite, pyrrhotite, pyrite, arsenopyrite); 57Fe used as internal standard for all sulfides and external standardization | 8.8 | [7 empty] | 5 | [19 empty] | 72 | [11 empty] | 1.4 | [11 empty] | 934 | [11 empty] | 1.5 | [23 empty] | 9 | [7 empty] | 70 | [15 empty] | 20 | [27 empty] | 6 |  |  |  | -99999 | [15 empty] | 702 | [11 empty] | 72 | [35 empty] | 28 | [7 empty] | 57 | [11 empty] | 12 | [27 empty] | 2 | [27 empty] | 3.5 | [8 empty] | 2024 | Li, J.D. et al. (2024). Indium occurrence and enrichment in a Sn-poor Zn-polymetallic skarn system: Evidence from the Lawu deposit, Tibet. Journal of Asian Earth Sciences (in press) |  | CHN | Tibet
| Lawu |  | Magmatic hydrothermal | Skarn | Skarn zinc-lead-silver | Hofstra et al. 2021 (CMMI 189-type, LLM classified) | Sn-poor Zn-polymetallic skarn system | 0.92 | Exceptional match to all key evidence. Deposit explicitly classified as 'Sn-poor Zn-polymetallic skarn system' by authors. Host rocks (marble, slate, quartz schist) are typical skarn protoliths. Ore minerals (sphalerite, galena, chalcopyrite, pyrrhotite, arsenopyrite, argentite) match skarn Zn-Pb-Ag assemblages perfectly. Prograde and retrograde skarn alteration with pyroxene, garnet, actinolite, clinozoisite gangue are diagnostic. Mesothermal depth (338-427°C from sphalerite geothermometry) is typical. Associated Cretaceous-Paleocene granitoids provide causative intrusions. Continental collision setting appropriate for skarn formation. Metal association (Zn-Pb-Cu-Ag-In) matches skarn Zn-Pb-Ag type. | Skarn copper (0.06) ¦ Skarn tin ± copper ± Mo (0.01) ¦ Replacement zinc-lead (0.01) ¦ Replacement polymetallic (0.00) | Zn, Pb, Cu | In, Sn, Ag, Bi | Zn, Pb, Cu, In, Sn, Ag, Bi | Li J.D. et al., 2023 |  | Sphalerite IV |  |  | underground mine |  |  |  |  | ore material | core, polished section | core drilling, underground mine sampling | mineral separate | [5 empty] | mineralisation |  |  |  | sphalerite | [6 empty] | galena, bismuthinite, garnet, pyroxene, actinolite, chlorite, quartz, calcite, cassiterite, stannite, argentite, marcasite | thin sections, polished thin sections, polished blocks | EMPA, LA-ICPMS | JEOL JXA-8230 electron probe microanalyzer; RESOlution-LR 193 nm Ar F excimer laser ablation system coupled to an Agilent 7700x ICP-MS | Laboratory of Mineral Resources Research Center, Fuzhou University; Adelaide Microscopy, University of Adelaide | EPMA: accelerating voltage 15 kV, beam current 20 nA, beam diameter ~5 μm; X-ray mapping: accelerating voltage 20 kV, working current 50 nA, dwell time ~10 ms; LA-ICP-MS: energy density 3-3.5 J/cm², spot sizes 29-51 μm, repetition rates 5 Hz (polished thin-section) and 10 Hz (polished blocks), ~30 s background acquisition and ~40 s sample data acquisition | STDGL3 (Danyushevsky et al. 2011) and GSD-1G (USGS) for sulfides (sphalerite, chalcopyrite, pyrrhotite, pyrite, arsenopyrite); 57Fe used as internal standard for all sulfides and external standardization | 22 | [7 empty] | -99999 | [19 empty] | 6 | [11 empty] | 8359 | [11 empty] | 301 | [11 empty] | 31 | [23 empty] | 93 | [7 empty] | -99999 | [15 empty] | 199 | [27 empty] | 1949 |  |  |  | -99999 | [15 empty] | 16 | [11 empty] | 6 | [35 empty] | -99999 | [7 empty] | 164 | [11 empty] | 43 | [27 empty] | 5 | [27 empty] | 590780 | [8 empty] | 2024 | Li, J.D. et al. (2024). Indium occurrence and enrichment in a Sn-poor Zn-polymetallic skarn system: Evidence from the Lawu deposit, Tibet. Journal of Asian Earth Sciences (in press) |  | CHN | Tibet
| Lawu |  | Magmatic hydrothermal | Skarn | Skarn zinc-lead-silver | Hofstra et al. 2021 (CMMI 189-type, LLM classified) | Sn-poor Zn-polymetallic skarn system | 0.92 | Exceptional match to all key evidence. Deposit explicitly classified as 'Sn-poor Zn-polymetallic skarn system' by authors. Host rocks (marble, slate, quartz schist) are typical skarn protoliths. Ore minerals (sphalerite, galena, chalcopyrite, pyrrhotite, arsenopyrite, argentite) match skarn Zn-Pb-Ag assemblages perfectly. Prograde and retrograde skarn alteration with pyroxene, garnet, actinolite, clinozoisite gangue are diagnostic. Mesothermal depth (338-427°C from sphalerite geothermometry) is typical. Associated Cretaceous-Paleocene granitoids provide causative intrusions. Continental collision setting appropriate for skarn formation. Metal association (Zn-Pb-Cu-Ag-In) matches skarn Zn-Pb-Ag type. | Skarn copper (0.06) ¦ Skarn tin ± copper ± Mo (0.01) ¦ Replacement zinc-lead (0.01) ¦ Replacement polymetallic (0.00) | Zn, Pb, Cu | In, Sn, Ag, Bi | Zn, Pb, Cu, In, Sn, Ag, Bi | Li J.D. et al., 2023 |  | Sphalerite IV |  |  | underground mine |  |  |  |  | ore material | core, polished section | core drilling, underground mine sampling | mineral separate | [5 empty] | mineralisation |  |  |  | sphalerite | [6 empty] | galena, bismuthinite, garnet, pyroxene, actinolite, chlorite, quartz, calcite, cassiterite, stannite, argentite, marcasite | thin sections, polished thin sections, polished blocks | EMPA, LA-ICPMS | JEOL JXA-8230 electron probe microanalyzer; RESOlution-LR 193 nm Ar F excimer laser ablation system coupled to an Agilent 7700x ICP-MS | Laboratory of Mineral Resources Research Center, Fuzhou University; Adelaide Microscopy, University of Adelaide | EPMA: accelerating voltage 15 kV, beam current 20 nA, beam diameter ~5 μm; X-ray mapping: accelerating voltage 20 kV, working current 50 nA, dwell time ~10 ms; LA-ICP-MS: energy density 3-3.5 J/cm², spot sizes 29-51 μm, repetition rates 5 Hz (polished thin-section) and 10 Hz (polished blocks), ~30 s background acquisition and ~40 s sample data acquisition | STDGL3 (Danyushevsky et al. 2011) and GSD-1G (USGS) for sulfides (sphalerite, chalcopyrite, pyrrhotite, pyrite, arsenopyrite); 57Fe used as internal standard for all sulfides and external standardization | 77 | [7 empty] | 32 | [19 empty] | 14 | [11 empty] | 1518 | [11 empty] | 607 | [11 empty] | 61 | [23 empty] | 199 | [7 empty] | -99999 | [15 empty] | 377 | [27 empty] | 2509 |  |  |  | 3 | [15 empty] | 49 | [11 empty] | 19 | [35 empty] | 41 | [7 empty] | 188 | [11 empty] | 85 | [27 empty] | 5 | [27 empty] | 606150 | [8 empty] | 2024 | Li, J.D. et al. (2024). Indium occurrence and enrichment in a Sn-poor Zn-polymetallic skarn system: Evidence from the Lawu deposit, Tibet. Journal of Asian Earth Sciences (in press) |  | CHN | Tibet
| Lawu |  | Magmatic hydrothermal | Skarn | Skarn zinc-lead-silver | Hofstra et al. 2021 (CMMI 189-type, LLM classified) | Sn-poor Zn-polymetallic skarn system | 0.92 | Exceptional match to all key evidence. Deposit explicitly classified as 'Sn-poor Zn-polymetallic skarn system' by authors. Host rocks (marble, slate, quartz schist) are typical skarn protoliths. Ore minerals (sphalerite, galena, chalcopyrite, pyrrhotite, arsenopyrite, argentite) match skarn Zn-Pb-Ag assemblages perfectly. Prograde and retrograde skarn alteration with pyroxene, garnet, actinolite, clinozoisite gangue are diagnostic. Mesothermal depth (338-427°C from sphalerite geothermometry) is typical. Associated Cretaceous-Paleocene granitoids provide causative intrusions. Continental collision setting appropriate for skarn formation. Metal association (Zn-Pb-Cu-Ag-In) matches skarn Zn-Pb-Ag type. | Skarn copper (0.06) ¦ Skarn tin ± copper ± Mo (0.01) ¦ Replacement zinc-lead (0.01) ¦ Replacement polymetallic (0.00) | Zn, Pb, Cu | In, Sn, Ag, Bi | Zn, Pb, Cu, In, Sn, Ag, Bi | Li J.D. et al., 2023 |  | Sphalerite IV |  |  | underground mine |  |  |  |  | ore material | core, polished section | core drilling, underground mine sampling | mineral separate | [5 empty] | mineralisation |  |  |  | sphalerite | [6 empty] | galena, bismuthinite, garnet, pyroxene, actinolite, chlorite, quartz, calcite, cassiterite, stannite, argentite, marcasite | thin sections, polished thin sections, polished blocks | EMPA, LA-ICPMS | JEOL JXA-8230 electron probe microanalyzer; RESOlution-LR 193 nm Ar F excimer laser ablation system coupled to an Agilent 7700x ICP-MS | Laboratory of Mineral Resources Research Center, Fuzhou University; Adelaide Microscopy, University of Adelaide | EPMA: accelerating voltage 15 kV, beam current 20 nA, beam diameter ~5 μm; X-ray mapping: accelerating voltage 20 kV, working current 50 nA, dwell time ~10 ms; LA-ICP-MS: energy density 3-3.5 J/cm², spot sizes 29-51 μm, repetition rates 5 Hz (polished thin-section) and 10 Hz (polished blocks), ~30 s background acquisition and ~40 s sample data acquisition | STDGL3 (Danyushevsky et al. 2011) and GSD-1G (USGS) for sulfides (sphalerite, chalcopyrite, pyrrhotite, pyrite, arsenopyrite); 57Fe used as internal standard for all sulfides and external standardization | 11 | [7 empty] | 19 | [19 empty] | 29 | [11 empty] | 9041 | [11 empty] | 510 | [11 empty] | 43 | [23 empty] | 180 | [7 empty] | -99999 | [15 empty] | 288 | [27 empty] | 2274 |  |  |  | 2 | [15 empty] | 68 | [11 empty] | 24 | [35 empty] | 8 | [7 empty] | 180 | [11 empty] | 31 | [27 empty] | 2 | [27 empty] | 597656 | [8 empty] | 2024 | Li, J.D. et al. (2024). Indium occurrence and enrichment in a Sn-poor Zn-polymetallic skarn system: Evidence from the Lawu deposit, Tibet. Journal of Asian Earth Sciences (in press) |  | CHN | Tibet
| Lawu |  | Magmatic hydrothermal | Skarn | Skarn zinc-lead-silver | Hofstra et al. 2021 (CMMI 189-type, LLM classified) | Sn-poor Zn-polymetallic skarn system | 0.92 | Exceptional match to all key evidence. Deposit explicitly classified as 'Sn-poor Zn-polymetallic skarn system' by authors. Host rocks (marble, slate, quartz schist) are typical skarn protoliths. Ore minerals (sphalerite, galena, chalcopyrite, pyrrhotite, arsenopyrite, argentite) match skarn Zn-Pb-Ag assemblages perfectly. Prograde and retrograde skarn alteration with pyroxene, garnet, actinolite, clinozoisite gangue are diagnostic. Mesothermal depth (338-427°C from sphalerite geothermometry) is typical. Associated Cretaceous-Paleocene granitoids provide causative intrusions. Continental collision setting appropriate for skarn formation. Metal association (Zn-Pb-Cu-Ag-In) matches skarn Zn-Pb-Ag type. | Skarn copper (0.06) ¦ Skarn tin ± copper ± Mo (0.01) ¦ Replacement zinc-lead (0.01) ¦ Replacement polymetallic (0.00) | Zn, Pb, Cu | In, Sn, Ag, Bi | Zn, Pb, Cu, In, Sn, Ag, Bi | Li J.D. et al., 2023 |  | Chalcopyrite IV |  |  | underground mine |  |  |  |  | ore material | core, polished section | core drilling, underground mine sampling | mineral separate | [5 empty] | mineralisation |  |  |  | chalcopyrite | [6 empty] | galena, bismuthinite, garnet, pyroxene, actinolite, chlorite, quartz, calcite, cassiterite, stannite, argentite, marcasite | thin sections, polished thin sections, polished blocks | EMPA, LA-ICPMS | JEOL JXA-8230 electron probe microanalyzer; RESOlution-LR 193 nm Ar F excimer laser ablation system coupled to an Agilent 7700x ICP-MS | Laboratory of Mineral Resources Research Center, Fuzhou University; Adelaide Microscopy, University of Adelaide | EPMA: accelerating voltage 15 kV, beam current 20 nA, beam diameter ~5 μm; X-ray mapping: accelerating voltage 20 kV, working current 50 nA, dwell time ~10 ms; LA-ICP-MS: energy density 3-3.5 J/cm², spot sizes 29-51 μm, repetition rates 5 Hz (polished thin-section) and 10 Hz (polished blocks), ~30 s background acquisition and ~40 s sample data acquisition | STDGL3 (Danyushevsky et al. 2011) and GSD-1G (USGS) for sulfides (sphalerite, chalcopyrite, pyrrhotite, pyrite, arsenopyrite); 57Fe used as internal standard for all sulfides and external standardization | 176 | [7 empty] | -99999 | [19 empty] | 2 | [11 empty] | 4.4 | [11 empty] | 16 | [11 empty] | 314000 | [23 empty] | 14 | [7 empty] | -99999 | [15 empty] | 50 | [27 empty] | 11 |  |  |  | -99999 | [15 empty] | 12 | [11 empty] | 20 | [35 empty] | 5 | [7 empty] | 156 | [11 empty] | 241 | [27 empty] | 18 | [27 empty] | 462 | [8 empty] | 2024 | Li, J.D. et al. (2024). Indium occurrence and enrichment in a Sn-poor Zn-polymetallic skarn system: Evidence from the Lawu deposit, Tibet. Journal of Asian Earth Sciences (in press) |  | CHN | Tibet
| Lawu |  | Magmatic hydrothermal | Skarn | Skarn zinc-lead-silver | Hofstra et al. 2021 (CMMI 189-type, LLM classified) | Sn-poor Zn-polymetallic skarn system | 0.92 | Exceptional match to all key evidence. Deposit explicitly classified as 'Sn-poor Zn-polymetallic skarn system' by authors. Host rocks (marble, slate, quartz schist) are typical skarn protoliths. Ore minerals (sphalerite, galena, chalcopyrite, pyrrhotite, arsenopyrite, argentite) match skarn Zn-Pb-Ag assemblages perfectly. Prograde and retrograde skarn alteration with pyroxene, garnet, actinolite, clinozoisite gangue are diagnostic. Mesothermal depth (338-427°C from sphalerite geothermometry) is typical. Associated Cretaceous-Paleocene granitoids provide causative intrusions. Continental collision setting appropriate for skarn formation. Metal association (Zn-Pb-Cu-Ag-In) matches skarn Zn-Pb-Ag type. | Skarn copper (0.06) ¦ Skarn tin ± copper ± Mo (0.01) ¦ Replacement zinc-lead (0.01) ¦ Replacement polymetallic (0.00) | Zn, Pb, Cu | In, Sn, Ag, Bi | Zn, Pb, Cu, In, Sn, Ag, Bi | Li J.D. et al., 2023 |  | Chalcopyrite IV |  |  | underground mine |  |  |  |  | ore material | core, polished section | core drilling, underground mine sampling | mineral separate | [5 empty] | mineralisation |  |  |  | chalcopyrite | [6 empty] | galena, bismuthinite, garnet, pyroxene, actinolite, chlorite, quartz, calcite, cassiterite, stannite, argentite, marcasite | thin sections, polished thin sections, polished blocks | EMPA, LA-ICPMS | JEOL JXA-8230 electron probe microanalyzer; RESOlution-LR 193 nm Ar F excimer laser ablation system coupled to an Agilent 7700x ICP-MS | Laboratory of Mineral Resources Research Center, Fuzhou University; Adelaide Microscopy, University of Adelaide | EPMA: accelerating voltage 15 kV, beam current 20 nA, beam diameter ~5 μm; X-ray mapping: accelerating voltage 20 kV, working current 50 nA, dwell time ~10 ms; LA-ICP-MS: energy density 3-3.5 J/cm², spot sizes 29-51 μm, repetition rates 5 Hz (polished thin-section) and 10 Hz (polished blocks), ~30 s background acquisition and ~40 s sample data acquisition | STDGL3 (Danyushevsky et al. 2011) and GSD-1G (USGS) for sulfides (sphalerite, chalcopyrite, pyrrhotite, pyrite, arsenopyrite); 57Fe used as internal standard for all sulfides and external standardization | 324 | [7 empty] | 2.8 | [19 empty] | 55 | [11 empty] | 11 | [11 empty] | 53 | [11 empty] | 384000 | [23 empty] | 30 | [7 empty] | 10 | [15 empty] | 300 | [27 empty] | 11 |  |  |  | 14 | [15 empty] | 33 | [11 empty] | 97 | [35 empty] | 41 | [7 empty] | 265 | [11 empty] | 482 | [27 empty] | 23 | [27 empty] | 781 | [8 empty] | 2024 | Li, J.D. et al. (2024). Indium occurrence and enrichment in a Sn-poor Zn-polymetallic skarn system: Evidence from the Lawu deposit, Tibet. Journal of Asian Earth Sciences (in press) |  | CHN | Tibet
| Lawu |  | Magmatic hydrothermal | Skarn | Skarn zinc-lead-silver | Hofstra et al. 2021 (CMMI 189-type, LLM classified) | Sn-poor Zn-polymetallic skarn system | 0.92 | Exceptional match to all key evidence. Deposit explicitly classified as 'Sn-poor Zn-polymetallic skarn system' by authors. Host rocks (marble, slate, quartz schist) are typical skarn protoliths. Ore minerals (sphalerite, galena, chalcopyrite, pyrrhotite, arsenopyrite, argentite) match skarn Zn-Pb-Ag assemblages perfectly. Prograde and retrograde skarn alteration with pyroxene, garnet, actinolite, clinozoisite gangue are diagnostic. Mesothermal depth (338-427°C from sphalerite geothermometry) is typical. Associated Cretaceous-Paleocene granitoids provide causative intrusions. Continental collision setting appropriate for skarn formation. Metal association (Zn-Pb-Cu-Ag-In) matches skarn Zn-Pb-Ag type. | Skarn copper (0.06) ¦ Skarn tin ± copper ± Mo (0.01) ¦ Replacement zinc-lead (0.01) ¦ Replacement polymetallic (0.00) | Zn, Pb, Cu | In, Sn, Ag, Bi | Zn, Pb, Cu, In, Sn, Ag, Bi | Li J.D. et al., 2023 |  | Chalcopyrite IV |  |  | underground mine |  |  |  |  | ore material | core, polished section | core drilling, underground mine sampling | mineral separate | [5 empty] | mineralisation |  |  |  | chalcopyrite | [6 empty] | galena, bismuthinite, garnet, pyroxene, actinolite, chlorite, quartz, calcite, cassiterite, stannite, argentite, marcasite | thin sections, polished thin sections, polished blocks | EMPA, LA-ICPMS | JEOL JXA-8230 electron probe microanalyzer; RESOlution-LR 193 nm Ar F excimer laser ablation system coupled to an Agilent 7700x ICP-MS | Laboratory of Mineral Resources Research Center, Fuzhou University; Adelaide Microscopy, University of Adelaide | EPMA: accelerating voltage 15 kV, beam current 20 nA, beam diameter ~5 μm; X-ray mapping: accelerating voltage 20 kV, working current 50 nA, dwell time ~10 ms; LA-ICP-MS: energy density 3-3.5 J/cm², spot sizes 29-51 μm, repetition rates 5 Hz (polished thin-section) and 10 Hz (polished blocks), ~30 s background acquisition and ~40 s sample data acquisition | STDGL3 (Danyushevsky et al. 2011) and GSD-1G (USGS) for sulfides (sphalerite, chalcopyrite, pyrrhotite, pyrite, arsenopyrite); 57Fe used as internal standard for all sulfides and external standardization | 275 | [7 empty] | 17 | [19 empty] | 37 | [11 empty] | 7.6 | [11 empty] | 28 | [11 empty] | 361146 | [23 empty] | 18 | [7 empty] | 55 | [15 empty] | 94 | [27 empty] | 3.2 |  |  |  | 6 | [15 empty] | 24 | [11 empty] | 41 | [35 empty] | 17 | [7 empty] | 205 | [11 empty] | 344 | [27 empty] | 6 | [27 empty] | 606 | [8 empty] | 2024 | Li, J.D. et al. (2024). Indium occurrence and enrichment in a Sn-poor Zn-polymetallic skarn system: Evidence from the Lawu deposit, Tibet. Journal of Asian Earth Sciences (in press) |  | CHN | Tibet
| Lawu |  | Magmatic hydrothermal | Skarn | Skarn zinc-lead-silver | Hofstra et al. 2021 (CMMI 189-type, LLM classified) | Sn-poor Zn-polymetallic skarn system | 0.92 | Exceptional match to all key evidence. Deposit explicitly classified as 'Sn-poor Zn-polymetallic skarn system' by authors. Host rocks (marble, slate, quartz schist) are typical skarn protoliths. Ore minerals (sphalerite, galena, chalcopyrite, pyrrhotite, arsenopyrite, argentite) match skarn Zn-Pb-Ag assemblages perfectly. Prograde and retrograde skarn alteration with pyroxene, garnet, actinolite, clinozoisite gangue are diagnostic. Mesothermal depth (338-427°C from sphalerite geothermometry) is typical. Associated Cretaceous-Paleocene granitoids provide causative intrusions. Continental collision setting appropriate for skarn formation. Metal association (Zn-Pb-Cu-Ag-In) matches skarn Zn-Pb-Ag type. | Skarn copper (0.06) ¦ Skarn tin ± copper ± Mo (0.01) ¦ Replacement zinc-lead (0.01) ¦ Replacement polymetallic (0.00) | Zn, Pb, Cu | In, Sn, Ag, Bi | Zn, Pb, Cu, In, Sn, Ag, Bi | Li J.D. et al., 2023 |  | Associated pyrite |  |  | underground mine |  |  |  |  | ore material | core, polished section | core drilling, underground mine sampling | mineral separate | [5 empty] | mineralisation |  |  |  | pyrite | [6 empty] | galena, bismuthinite, garnet, pyroxene, actinolite, chlorite, quartz, calcite, cassiterite, stannite, argentite, marcasite | thin sections, polished thin sections, polished blocks | EMPA, LA-ICPMS | JEOL JXA-8230 electron probe microanalyzer; RESOlution-LR 193 nm Ar F excimer laser ablation system coupled to an Agilent 7700x ICP-MS | Laboratory of Mineral Resources Research Center, Fuzhou University; Adelaide Microscopy, University of Adelaide | EPMA: accelerating voltage 15 kV, beam current 20 nA, beam diameter ~5 μm; X-ray mapping: accelerating voltage 20 kV, working current 50 nA, dwell time ~10 ms; LA-ICP-MS: energy density 3-3.5 J/cm², spot sizes 29-51 μm, repetition rates 5 Hz (polished thin-section) and 10 Hz (polished blocks), ~30 s background acquisition and ~40 s sample data acquisition | STDGL3 (Danyushevsky et al. 2011) and GSD-1G (USGS) for sulfides (sphalerite, chalcopyrite, pyrrhotite, pyrite, arsenopyrite); 57Fe used as internal standard for all sulfides and external standardization | -99999 | [7 empty] | 35 | [43 empty] | 12 | [11 empty] | 1.8 | [79 empty] | 1.8 | [15 empty] | 1606 | [47 empty] | 20 | [19 empty] | 2.3 | [55 empty] | 1.3 | [8 empty] | 2024 | Li, J.D. et al. (2024). Indium occurrence and enrichment in a Sn-poor Zn-polymetallic skarn system: Evidence from the Lawu deposit, Tibet. Journal of Asian Earth Sciences (in press) |  | CHN | Tibet
| Lawu |  | Magmatic hydrothermal | Skarn | Skarn zinc-lead-silver | Hofstra et al. 2021 (CMMI 189-type, LLM classified) | Sn-poor Zn-polymetallic skarn system | 0.92 | Exceptional match to all key evidence. Deposit explicitly classified as 'Sn-poor Zn-polymetallic skarn system' by authors. Host rocks (marble, slate, quartz schist) are typical skarn protoliths. Ore minerals (sphalerite, galena, chalcopyrite, pyrrhotite, arsenopyrite, argentite) match skarn Zn-Pb-Ag assemblages perfectly. Prograde and retrograde skarn alteration with pyroxene, garnet, actinolite, clinozoisite gangue are diagnostic. Mesothermal depth (338-427°C from sphalerite geothermometry) is typical. Associated Cretaceous-Paleocene granitoids provide causative intrusions. Continental collision setting appropriate for skarn formation. Metal association (Zn-Pb-Cu-Ag-In) matches skarn Zn-Pb-Ag type. | Skarn copper (0.06) ¦ Skarn tin ± copper ± Mo (0.01) ¦ Replacement zinc-lead (0.01) ¦ Replacement polymetallic (0.00) | Zn, Pb, Cu | In, Sn, Ag, Bi | Zn, Pb, Cu, In, Sn, Ag, Bi | Li J.D. et al., 2023 |  | Associated pyrite |  |  | underground mine |  |  |  |  | ore material | core, polished section | core drilling, underground mine sampling | mineral separate | [5 empty] | mineralisation |  |  |  | pyrite | [6 empty] | galena, bismuthinite, garnet, pyroxene, actinolite, chlorite, quartz, calcite, cassiterite, stannite, argentite, marcasite | thin sections, polished thin sections, polished blocks | EMPA, LA-ICPMS | JEOL JXA-8230 electron probe microanalyzer; RESOlution-LR 193 nm Ar F excimer laser ablation system coupled to an Agilent 7700x ICP-MS | Laboratory of Mineral Resources Research Center, Fuzhou University; Adelaide Microscopy, University of Adelaide | EPMA: accelerating voltage 15 kV, beam current 20 nA, beam diameter ~5 μm; X-ray mapping: accelerating voltage 20 kV, working current 50 nA, dwell time ~10 ms; LA-ICP-MS: energy density 3-3.5 J/cm², spot sizes 29-51 μm, repetition rates 5 Hz (polished thin-section) and 10 Hz (polished blocks), ~30 s background acquisition and ~40 s sample data acquisition | STDGL3 (Danyushevsky et al. 2011) and GSD-1G (USGS) for sulfides (sphalerite, chalcopyrite, pyrrhotite, pyrite, arsenopyrite); 57Fe used as internal standard for all sulfides and external standardization | [8 empty] | 123 | [43 empty] | 1563 | [11 empty] | 2.7 | [79 empty] | 2.4 | [15 empty] | 1162 | [47 empty] | 57 | [19 empty] | 3.4 | [55 empty] | 80 | [8 empty] | 2024 | Li, J.D. et al. (2024). Indium occurrence and enrichment in a Sn-poor Zn-polymetallic skarn system: Evidence from the Lawu deposit, Tibet. Journal of Asian Earth Sciences (in press) |  | CHN | Tibet
| Lawu |  | Magmatic hydrothermal | Skarn | Skarn zinc-lead-silver | Hofstra et al. 2021 (CMMI 189-type, LLM classified) | Sn-poor Zn-polymetallic skarn system | 0.92 | Exceptional match to all key evidence. Deposit explicitly classified as 'Sn-poor Zn-polymetallic skarn system' by authors. Host rocks (marble, slate, quartz schist) are typical skarn protoliths. Ore minerals (sphalerite, galena, chalcopyrite, pyrrhotite, arsenopyrite, argentite) match skarn Zn-Pb-Ag assemblages perfectly. Prograde and retrograde skarn alteration with pyroxene, garnet, actinolite, clinozoisite gangue are diagnostic. Mesothermal depth (338-427°C from sphalerite geothermometry) is typical. Associated Cretaceous-Paleocene granitoids provide causative intrusions. Continental collision setting appropriate for skarn formation. Metal association (Zn-Pb-Cu-Ag-In) matches skarn Zn-Pb-Ag type. | Skarn copper (0.06) ¦ Skarn tin ± copper ± Mo (0.01) ¦ Replacement zinc-lead (0.01) ¦ Replacement polymetallic (0.00) | Zn, Pb, Cu | In, Sn, Ag, Bi | Zn, Pb, Cu, In, Sn, Ag, Bi | Li J.D. et al., 2023 |  | Associated pyrite |  |  | underground mine |  |  |  |  | ore material | core, polished section | core drilling, underground mine sampling | mineral separate | [5 empty] | mineralisation |  |  |  | pyrite | [6 empty] | galena, bismuthinite, garnet, pyroxene, actinolite, chlorite, quartz, calcite, cassiterite, stannite, argentite, marcasite | thin sections, polished thin sections, polished blocks | EMPA, LA-ICPMS | JEOL JXA-8230 electron probe microanalyzer; RESOlution-LR 193 nm Ar F excimer laser ablation system coupled to an Agilent 7700x ICP-MS | Laboratory of Mineral Resources Research Center, Fuzhou University; Adelaide Microscopy, University of Adelaide | EPMA: accelerating voltage 15 kV, beam current 20 nA, beam diameter ~5 μm; X-ray mapping: accelerating voltage 20 kV, working current 50 nA, dwell time ~10 ms; LA-ICP-MS: energy density 3-3.5 J/cm², spot sizes 29-51 μm, repetition rates 5 Hz (polished thin-section) and 10 Hz (polished blocks), ~30 s background acquisition and ~40 s sample data acquisition | STDGL3 (Danyushevsky et al. 2011) and GSD-1G (USGS) for sulfides (sphalerite, chalcopyrite, pyrrhotite, pyrite, arsenopyrite); 57Fe used as internal standard for all sulfides and external standardization | [8 empty] | 69 | [43 empty] | 553 | [11 empty] | 2.2 | [79 empty] | 2.1 | [15 empty] | 666 | [47 empty] | 42 | [19 empty] | 3 | [55 empty] | 35 | [8 empty] | 2024 | Li, J.D. et al. (2024). Indium occurrence and enrichment in a Sn-poor Zn-polymetallic skarn system: Evidence from the Lawu deposit, Tibet. Journal of Asian Earth Sciences (in press) |  | CHN | Tibet