## Sheet1
Uploaded | deposit_name | deposit_local_id | deposit_environment | deposit_group | deposit_type | deposit_classification_source | deposit_type_original | deposit_type_confidence | deposit_type_reasoning | deposit_type_alternatives | primary_commodities | secondary_commodities | all_commodities | deposit_source | sample_uid | sample_name | sample_local_id | analysis_id | feature_type | feature_name | feature_uid | top_depth_m | bottom_depth_m | sample_deposit_relation | sample_type | sampling_method | material_class | material_class_comments | province | strat_unit_name | strat_unit_uid | strat_grouping | earth_material_group | earth_material_qualifier | earth_material | metamorphic_grade | mineral | paragenetic_stage | mode_of_occurrence | texture | color | alteration | sample_description | associated_minerals | sample_preparation | analytical_method | instrument_type_model | laboratory_location/if reported | operating_conditions/if reported | standards_used/if reported | ag_ppm | ag_detection_limit | ag_original_value | ag_original_unit | al_ppm | al_detection_limit | al_original_value | al_original_unit | as_ppm | as_detection_limit | as_original_value | as_original_unit | au_ppm | au_detection_limit | au_original_value | au_original_unit | b_ppm | b_detection_limit | b_original_value | b_original_unit | ba_ppm | ba_detection_limit | ba_original_value | ba_original_unit | be_ppm | be_detection_limit | be_original_value | be_original_unit | bi_ppm | bi_detection_limit | bi_original_value | bi_original_unit | br_ppm | br_detection_limit | br_original_value | br_original_unit | ca_ppm | ca_detection_limit | ca_original_value | ca_original_unit | cd_ppm | cd_detection_limit | cd_original_value | cd_original_unit | ce_ppm | ce_detection_limit | ce_original_value | ce_original_unit | cl_ppm | cl_detection_limit | cl_original_value | cl_original_unit | co_ppm | co_detection_limit | co_original_value | co_original_unit | cr_ppm | cr_detection_limit | cr_original_value | cr_original_unit | cs_ppm | cs_detection_limit | cs_original_value | cs_original_unit | cu_ppm | cu_detection_limit | cu_original_value | cu_original_unit | dy_ppm | dy_detection_limit | dy_original_value | dy_original_unit | er_ppm | er_detection_limit | er_original_value | er_original_unit | eu_ppm | eu_detection_limit | eu_original_value | eu_original_unit | f_ppm | f_detection_limit | f_original_value | f_original_unit | fe_ppm | fe_detection_limit | fe_original_value | fe_original_unit | ga_ppm | ga_detection_limit | ga_original_value | ga_original_unit | gd_ppm | gd_detection_limit | gd_original_value | gd_original_unit | ge_ppm | ge_detection_limit | ge_original_value | ge_original_unit | hf_ppm | hf_detection_limit | hf_original_value | hf_original_unit | hg_ppm | hg_detection_limit | hg_original_value | hg_original_unit | ho_ppm | ho_detection_limit | ho_original_value | ho_original_unit | in_ppm | in_detection_limit | in_original_value | in_original_unit | ir_ppm | ir_detection_limit | ir_original_value | ir_original_unit | k_ppm | k_detection_limit | k_original_value | k_original_unit | la_ppm | la_detection_limit | la_original_value | la_original_unit | li_ppm | li_detection_limit | li_original_value | li_original_unit | lu_ppm | lu_detection_limit | lu_original_value | lu_original_unit | mg_ppm | mg_detection_limit | mg_original_value | mg_original_unit | mn_ppm | mn_detection_limit | mn_original_value | mn_original_unit | mo_ppm | mo_detection_limit | mo_original_value | mo_original_unit | na_ppm | na_detection_limit | na_original_value | na_original_unit | nb_ppm | nb_detection_limit | nb_original_value | nb_original_unit | nd_ppm | nd_detection_limit | nd_original_value | nd_original_unit | ni_ppm | ni_detection_limit | ni_original_value | ni_original_unit | os_ppm | os_detection_limit | os_original_value | os_original_unit | p_ppm | p_detection_limit | p_original_value | p_original_unit | pb_ppm | pb_detection_limit | pb_original_value | pb_original_unit | pd_ppm | pd_detection_limit | pd_original_value | pd_original_unit | pr_ppm | pr_detection_limit | pr_original_value | pr_original_unit | pt_ppm | pt_detection_limit | pt_original_value | pt_original_unit | rb_ppm | rb_detection_limit | rb_original_value | rb_original_unit | re_ppm | re_detection_limit | re_original_value | re_original_unit | rh_ppm | rh_detection_limit | rh_original_value | rh_original_unit | ru_ppm | ru_detection_limit | ru_original_value | ru_original_unit | s_ppm | s_detection_limit | s_original_value | s_original_unit | sb_ppm | sb_detection_limit | sb_original_value | sb_original_unit | sc_ppm | sc_detection_limit | sc_original_value | sc_original_unit | se_ppm | se_detection_limit | se_original_value | se_original_unit | si_ppm | si_detection_limit | si_original_value | si_original_unit | sm_ppm | sm_detection_limit | sm_original_value | sm_original_unit | sn_ppm | sn_detection_limit | sn_original_value | sn_original_unit | sr_ppm | sr_detection_limit | sr_original_value | sr_original_unit | ta_ppm | ta_detection_limit | ta_original_value | ta_original_unit | tb_ppm | tb_detection_limit | tb_original_value | tb_original_unit | te_ppm | te_detection_limit | te_original_value | te_original_unit | th_ppm | th_detection_limit | th_original_value | th_original_unit | ti_ppm | ti_detection_limit | ti_original_value | ti_original_unit | tl_ppm | tl_detection_limit | tl_original_value | tl_original_unit | tm_ppm | tm_detection_limit | tm_original_value | tm_original_unit | u_ppm | u_detection_limit | u_original_value | u_original_unit | v_ppm | v_detection_limit | v_original_value | v_original_unit | w_ppm | w_detection_limit | w_original_value | w_original_unit | y_ppm | y_detection_limit | y_original_value | y_original_unit | yb_ppm | yb_detection_limit | yb_original_value | yb_original_unit | zn_ppm | zn_detection_limit | zn_original_value | zn_original_unit | zr_ppm | zr_detection_limit | zr_original_value | zr_original_unit | analysis_datetime | publication_date | sample_source | submitter | country | state | deposit_longitude_wgs84 | deposit_latitude_wgs84 | sample_longitude_wgs84 | sample_latitude_wgs84 | sample_easting | sample_northing | sample_utm_zone | sample_location_description | location_source | location_accuracy | comments | last_update | extraction_backend | extraction_confidence | backend_agreement | data_source_tag
| Huangtupo |  | Volcanic basin hydrothermal | Volcanogenic massive sulfide (VMS) | Bimodal felsic VMS | Hofstra et al. 2021 (CMMI 189-type, LLM classified) | Bimodal-mafic VMS | 0.92 | Excellent match across all parameters. Author explicitly classifies as VMS. Host rocks include both basic and acidic volcanic rocks (bimodal volcanism). Massive sulfide morphology with stockwork, disseminated, and veined textures. Cu-Zn-Au metal association with vertical zoning (deep Cu-rich stockwork to shallow Zn-rich massive). Island arc tectonic setting. Early Paleozoic age. Hypothermal depth. Alteration assemblages (quartz-muscovite, epidote-chlorite-albite, chlorite-pyrite) consistent with VMS. Multiple pyrite and sphalerite generations recording hydrothermal evolution. Sulfur isotopes near 0‰ indicate seawater-derived sulfur. Kuroko-type VMS deposits are bimodal felsic systems in island arcs. | Felsic-siliciclastic VMS (0.06) ¦ Mafic-siliciclastic VMS (0.01) ¦ Mafic-ultramafic VMS (0.01) ¦ Volcanogenic manganese (0.01) | Cu, Zn | Au | Cu, Zn, Au | Sun et al., 2023 |  | Py1 |  |  | underground mine |  |  |  |  | ore material | polished thin section | core drilling | mineral separate | [5 empty] | mineralisation |  |  |  | pyrite | [6 empty] | chalcopyrite, quartz, muscovite, epidote, chlorite, albite, carbonate | polished thin sections repolished for in situ S isotope analysis | LA-ICPMS, EMPA, MC-ICPMS | JXA-8230 EPMA (Electron Probe Micro-analyzer) equipped with an INCA X-Act spectrometer; Neptune Plus LA-MC-ICP-MS (Thermo Fisher Scientific, Bremen, Germany) equipped with a Geolas HD excimer Ar F laser ablation system (Coherent, Gottingen, Germany) | Center for Materials Research and Analysis (CMRA), Wuhan University of Technology (WUT), China; State Key Laboratory of Geological Processes and Mineral Resources (GPMR), China University of Geosciences, Wuhan | EPMA: acceleration potential of 25 kV, beam current of 20 nA, beam diameter of 1–2 μm, counting times on peak 20 s for major elements and 30 s for minor elements; LA-MC-ICP-MS: large spot size (44 μm), slow pulse frequency (2 Hz), laser fluence ~5 J/cm2, Isotopes 32S and 34S collected in Faraday cups using static mode | NBS-123 sphalerite standard (δ34SV-CDT = +17.8‰ ± 0.2‰); in-house pyrite standard WS-1 (δ34SV-CDT = +1.1‰ ± 0.2‰) from Wenshan polymetallic skarn deposit, Yunnan Province, South China | 8.92 | [7 empty] | 8394.7 |  |  |  | 2.68 | [7 empty] | 12.82 | [7 empty] | 16.12 | [11 empty] | 2.41 | [11 empty] | 2042.62 |  |  |  | 4.33 | [7 empty] | 635.35 | [75 empty] | 25.54 |  |  |  | 2.06 | [15 empty] | 3124.76 | [11 empty] | 865.6 | [35 empty] | 11.89 | [7 empty] | 1014.44 | [11 empty] | 2.21 | [23 empty] | 440.28 |  |  |  | 0.74 | [11 empty] | 9.79 |  |  |  | 2.02 | [11 empty] | 145.34 | [8 empty] | 2023 | Sun, B., Lv, X., Wang, S., Ulrich, T., Dai, Z., Ruan, B., 2023. Evolution of an ancient VMS ore-forming system recorded by pyrite and sphalerite mineral texture, trace elements, and sulfur isotope: A case study from the Huangtupo Cu-Zn (-Au) deposit, Eastern Tianshan, NW China. Ore Geology Reviews, 105475. https://doi.org/10.1016/j.oregeorev.2023.105475 |  | CHN | Xinjiang
| Huangtupo |  | Volcanic basin hydrothermal | Volcanogenic massive sulfide (VMS) | Bimodal felsic VMS | Hofstra et al. 2021 (CMMI 189-type, LLM classified) | Bimodal-mafic VMS | 0.92 | Excellent match across all parameters. Author explicitly classifies as VMS. Host rocks include both basic and acidic volcanic rocks (bimodal volcanism). Massive sulfide morphology with stockwork, disseminated, and veined textures. Cu-Zn-Au metal association with vertical zoning (deep Cu-rich stockwork to shallow Zn-rich massive). Island arc tectonic setting. Early Paleozoic age. Hypothermal depth. Alteration assemblages (quartz-muscovite, epidote-chlorite-albite, chlorite-pyrite) consistent with VMS. Multiple pyrite and sphalerite generations recording hydrothermal evolution. Sulfur isotopes near 0‰ indicate seawater-derived sulfur. Kuroko-type VMS deposits are bimodal felsic systems in island arcs. | Felsic-siliciclastic VMS (0.06) ¦ Mafic-siliciclastic VMS (0.01) ¦ Mafic-ultramafic VMS (0.01) ¦ Volcanogenic manganese (0.01) | Cu, Zn | Au | Cu, Zn, Au | Sun et al., 2023 |  | Py2 |  |  | underground mine |  |  |  |  | ore material | polished thin section | core drilling | mineral separate | [5 empty] | mineralisation |  |  |  | pyrite | [6 empty] | chalcopyrite, quartz, muscovite, epidote, chlorite, albite, carbonate | polished thin sections repolished for in situ S isotope analysis | LA-ICPMS, EMPA, MC-ICPMS | JXA-8230 EPMA (Electron Probe Micro-analyzer) equipped with an INCA X-Act spectrometer; Neptune Plus LA-MC-ICP-MS (Thermo Fisher Scientific, Bremen, Germany) equipped with a Geolas HD excimer Ar F laser ablation system (Coherent, Gottingen, Germany) | Center for Materials Research and Analysis (CMRA), Wuhan University of Technology (WUT), China; State Key Laboratory of Geological Processes and Mineral Resources (GPMR), China University of Geosciences, Wuhan | EPMA: acceleration potential of 25 kV, beam current of 20 nA, beam diameter of 1–2 μm, counting times on peak 20 s for major elements and 30 s for minor elements; LA-MC-ICP-MS: large spot size (44 μm), slow pulse frequency (2 Hz), laser fluence ~5 J/cm2, Isotopes 32S and 34S collected in Faraday cups using static mode | NBS-123 sphalerite standard (δ34SV-CDT = +17.8‰ ± 0.2‰); in-house pyrite standard WS-1 (δ34SV-CDT = +1.1‰ ± 0.2‰) from Wenshan polymetallic skarn deposit, Yunnan Province, South China | 10.72 | [7 empty] | 56.65 |  |  |  | 0.53 | [7 empty] | 0.21 | [7 empty] | 3.07 | [11 empty] | 0.11 | [11 empty] | 241.54 |  |  |  | 2.24 | [7 empty] | 92.36 | [75 empty] | 2.31 |  |  |  | 0.09 | [15 empty] | 14.41 | [11 empty] | 16.8 | [35 empty] | 0.5 | [7 empty] | 274.2 | [11 empty] | 0.51 | [23 empty] | 16.9 |  |  |  | 0.03 | [11 empty] | 0.28 |  |  |  | 0.02 | [11 empty] | 21.97 | [8 empty] | 2023 | Sun, B., Lv, X., Wang, S., Ulrich, T., Dai, Z., Ruan, B., 2023. Evolution of an ancient VMS ore-forming system recorded by pyrite and sphalerite mineral texture, trace elements, and sulfur isotope: A case study from the Huangtupo Cu-Zn (-Au) deposit, Eastern Tianshan, NW China. Ore Geology Reviews, 105475. https://doi.org/10.1016/j.oregeorev.2023.105475 |  | CHN | Xinjiang
| Huangtupo |  | Volcanic basin hydrothermal | Volcanogenic massive sulfide (VMS) | Bimodal felsic VMS | Hofstra et al. 2021 (CMMI 189-type, LLM classified) | Bimodal-mafic VMS | 0.92 | Excellent match across all parameters. Author explicitly classifies as VMS. Host rocks include both basic and acidic volcanic rocks (bimodal volcanism). Massive sulfide morphology with stockwork, disseminated, and veined textures. Cu-Zn-Au metal association with vertical zoning (deep Cu-rich stockwork to shallow Zn-rich massive). Island arc tectonic setting. Early Paleozoic age. Hypothermal depth. Alteration assemblages (quartz-muscovite, epidote-chlorite-albite, chlorite-pyrite) consistent with VMS. Multiple pyrite and sphalerite generations recording hydrothermal evolution. Sulfur isotopes near 0‰ indicate seawater-derived sulfur. Kuroko-type VMS deposits are bimodal felsic systems in island arcs. | Felsic-siliciclastic VMS (0.06) ¦ Mafic-siliciclastic VMS (0.01) ¦ Mafic-ultramafic VMS (0.01) ¦ Volcanogenic manganese (0.01) | Cu, Zn | Au | Cu, Zn, Au | Sun et al., 2023 |  | Py3 |  |  | underground mine |  |  |  |  | ore material | polished thin section | core drilling | mineral separate | [5 empty] | mineralisation |  |  |  | pyrite | [6 empty] | chalcopyrite, quartz, muscovite, epidote, chlorite, albite, carbonate | polished thin sections repolished for in situ S isotope analysis | LA-ICPMS, EMPA, MC-ICPMS | JXA-8230 EPMA (Electron Probe Micro-analyzer) equipped with an INCA X-Act spectrometer; Neptune Plus LA-MC-ICP-MS (Thermo Fisher Scientific, Bremen, Germany) equipped with a Geolas HD excimer Ar F laser ablation system (Coherent, Gottingen, Germany) | Center for Materials Research and Analysis (CMRA), Wuhan University of Technology (WUT), China; State Key Laboratory of Geological Processes and Mineral Resources (GPMR), China University of Geosciences, Wuhan | EPMA: acceleration potential of 25 kV, beam current of 20 nA, beam diameter of 1–2 μm, counting times on peak 20 s for major elements and 30 s for minor elements; LA-MC-ICP-MS: large spot size (44 μm), slow pulse frequency (2 Hz), laser fluence ~5 J/cm2, Isotopes 32S and 34S collected in Faraday cups using static mode | NBS-123 sphalerite standard (δ34SV-CDT = +17.8‰ ± 0.2‰); in-house pyrite standard WS-1 (δ34SV-CDT = +1.1‰ ± 0.2‰) from Wenshan polymetallic skarn deposit, Yunnan Province, South China | 10.71 | [7 empty] | 201.05 |  |  |  | 0.51 | [7 empty] | 0.39 | [7 empty] | 24.15 | [11 empty] | 0.3 | [11 empty] | 37.82 |  |  |  | 1.88 | [7 empty] | 166.4 | [75 empty] | 42.57 |  |  |  | 4.98 | [15 empty] | 19.54 | [11 empty] | 148.15 | [35 empty] | 19.06 | [7 empty] | 260.93 | [11 empty] | 0.9 | [23 empty] | 15.72 |  |  |  | 7.37 | [11 empty] | 0.72 |  |  |  | 0.66 | [11 empty] | 86.05 | [8 empty] | 2023 | Sun, B., Lv, X., Wang, S., Ulrich, T., Dai, Z., Ruan, B., 2023. Evolution of an ancient VMS ore-forming system recorded by pyrite and sphalerite mineral texture, trace elements, and sulfur isotope: A case study from the Huangtupo Cu-Zn (-Au) deposit, Eastern Tianshan, NW China. Ore Geology Reviews, 105475. https://doi.org/10.1016/j.oregeorev.2023.105475 |  | CHN | Xinjiang
| Huangtupo |  | Volcanic basin hydrothermal | Volcanogenic massive sulfide (VMS) | Bimodal felsic VMS | Hofstra et al. 2021 (CMMI 189-type, LLM classified) | Bimodal-mafic VMS | 0.92 | Excellent match across all parameters. Author explicitly classifies as VMS. Host rocks include both basic and acidic volcanic rocks (bimodal volcanism). Massive sulfide morphology with stockwork, disseminated, and veined textures. Cu-Zn-Au metal association with vertical zoning (deep Cu-rich stockwork to shallow Zn-rich massive). Island arc tectonic setting. Early Paleozoic age. Hypothermal depth. Alteration assemblages (quartz-muscovite, epidote-chlorite-albite, chlorite-pyrite) consistent with VMS. Multiple pyrite and sphalerite generations recording hydrothermal evolution. Sulfur isotopes near 0‰ indicate seawater-derived sulfur. Kuroko-type VMS deposits are bimodal felsic systems in island arcs. | Felsic-siliciclastic VMS (0.06) ¦ Mafic-siliciclastic VMS (0.01) ¦ Mafic-ultramafic VMS (0.01) ¦ Volcanogenic manganese (0.01) | Cu, Zn | Au | Cu, Zn, Au | Sun et al., 2023 |  | Py4a |  |  | underground mine |  |  |  |  | ore material | polished thin section | core drilling | mineral separate | [5 empty] | mineralisation |  |  |  | pyrite | [6 empty] | chalcopyrite, quartz, muscovite, epidote, chlorite, albite, carbonate | polished thin sections repolished for in situ S isotope analysis | LA-ICPMS, EMPA, MC-ICPMS | JXA-8230 EPMA (Electron Probe Micro-analyzer) equipped with an INCA X-Act spectrometer; Neptune Plus LA-MC-ICP-MS (Thermo Fisher Scientific, Bremen, Germany) equipped with a Geolas HD excimer Ar F laser ablation system (Coherent, Gottingen, Germany) | Center for Materials Research and Analysis (CMRA), Wuhan University of Technology (WUT), China; State Key Laboratory of Geological Processes and Mineral Resources (GPMR), China University of Geosciences, Wuhan | EPMA: acceleration potential of 25 kV, beam current of 20 nA, beam diameter of 1–2 μm, counting times on peak 20 s for major elements and 30 s for minor elements; LA-MC-ICP-MS: large spot size (44 μm), slow pulse frequency (2 Hz), laser fluence ~5 J/cm2, Isotopes 32S and 34S collected in Faraday cups using static mode | NBS-123 sphalerite standard (δ34SV-CDT = +17.8‰ ± 0.2‰); in-house pyrite standard WS-1 (δ34SV-CDT = +1.1‰ ± 0.2‰) from Wenshan polymetallic skarn deposit, Yunnan Province, South China | 129.21 | [7 empty] | 11936.96 |  |  |  | 6.21 | [7 empty] | 20.01 | [7 empty] | 16.7 | [11 empty] | 19.62 | [11 empty] | 44.77 |  |  |  | 5.77 | [7 empty] | 5854.22 | [75 empty] | 79.46 |  |  |  | 8.71 | [15 empty] | 43.85 | [11 empty] | 3311.77 | [35 empty] | 1093.02 | [7 empty] | 93.94 | [11 empty] | 1.24 | [23 empty] | 24.54 |  |  |  | 70.08 | [11 empty] | 0.67 |  |  |  | 0.11 | [11 empty] | 2613.03 | [8 empty] | 2023 | Sun, B., Lv, X., Wang, S., Ulrich, T., Dai, Z., Ruan, B., 2023. Evolution of an ancient VMS ore-forming system recorded by pyrite and sphalerite mineral texture, trace elements, and sulfur isotope: A case study from the Huangtupo Cu-Zn (-Au) deposit, Eastern Tianshan, NW China. Ore Geology Reviews, 105475. https://doi.org/10.1016/j.oregeorev.2023.105475 |  | CHN | Xinjiang
| Huangtupo |  | Volcanic basin hydrothermal | Volcanogenic massive sulfide (VMS) | Bimodal felsic VMS | Hofstra et al. 2021 (CMMI 189-type, LLM classified) | Bimodal-mafic VMS | 0.92 | Excellent match across all parameters. Author explicitly classifies as VMS. Host rocks include both basic and acidic volcanic rocks (bimodal volcanism). Massive sulfide morphology with stockwork, disseminated, and veined textures. Cu-Zn-Au metal association with vertical zoning (deep Cu-rich stockwork to shallow Zn-rich massive). Island arc tectonic setting. Early Paleozoic age. Hypothermal depth. Alteration assemblages (quartz-muscovite, epidote-chlorite-albite, chlorite-pyrite) consistent with VMS. Multiple pyrite and sphalerite generations recording hydrothermal evolution. Sulfur isotopes near 0‰ indicate seawater-derived sulfur. Kuroko-type VMS deposits are bimodal felsic systems in island arcs. | Felsic-siliciclastic VMS (0.06) ¦ Mafic-siliciclastic VMS (0.01) ¦ Mafic-ultramafic VMS (0.01) ¦ Volcanogenic manganese (0.01) | Cu, Zn | Au | Cu, Zn, Au | Sun et al., 2023 |  | Py4b |  |  | underground mine |  |  |  |  | ore material | polished thin section | core drilling | mineral separate | [5 empty] | mineralisation |  |  |  | pyrite | [6 empty] | chalcopyrite, quartz, muscovite, epidote, chlorite, albite, carbonate | polished thin sections repolished for in situ S isotope analysis | LA-ICPMS, EMPA, MC-ICPMS | JXA-8230 EPMA (Electron Probe Micro-analyzer) equipped with an INCA X-Act spectrometer; Neptune Plus LA-MC-ICP-MS (Thermo Fisher Scientific, Bremen, Germany) equipped with a Geolas HD excimer Ar F laser ablation system (Coherent, Gottingen, Germany) | Center for Materials Research and Analysis (CMRA), Wuhan University of Technology (WUT), China; State Key Laboratory of Geological Processes and Mineral Resources (GPMR), China University of Geosciences, Wuhan | EPMA: acceleration potential of 25 kV, beam current of 20 nA, beam diameter of 1–2 μm, counting times on peak 20 s for major elements and 30 s for minor elements; LA-MC-ICP-MS: large spot size (44 μm), slow pulse frequency (2 Hz), laser fluence ~5 J/cm2, Isotopes 32S and 34S collected in Faraday cups using static mode | NBS-123 sphalerite standard (δ34SV-CDT = +17.8‰ ± 0.2‰); in-house pyrite standard WS-1 (δ34SV-CDT = +1.1‰ ± 0.2‰) from Wenshan polymetallic skarn deposit, Yunnan Province, South China | 38.35 | [7 empty] | 8847.28 |  |  |  | 2.16 | [7 empty] | 2.05 | [7 empty] | 17.16 | [11 empty] | 0.21 | [11 empty] | 30.27 |  |  |  | 1.5 | [7 empty] | 374.79 | [75 empty] | 93.76 |  |  |  | 4.27 | [15 empty] | 15.06 | [11 empty] | 411.28 | [35 empty] | 602.19 | [7 empty] | 53.76 | [11 empty] | 0.21 | [23 empty] | 10.42 |  |  |  | 98.19 | [11 empty] | 1.32 |  |  |  | 0.39 | [11 empty] | 38.85 | [8 empty] | 2023 | Sun, B., Lv, X., Wang, S., Ulrich, T., Dai, Z., Ruan, B., 2023. Evolution of an ancient VMS ore-forming system recorded by pyrite and sphalerite mineral texture, trace elements, and sulfur isotope: A case study from the Huangtupo Cu-Zn (-Au) deposit, Eastern Tianshan, NW China. Ore Geology Reviews, 105475. https://doi.org/10.1016/j.oregeorev.2023.105475 |  | CHN | Xinjiang
| Huangtupo |  | Volcanic basin hydrothermal | Volcanogenic massive sulfide (VMS) | Bimodal felsic VMS | Hofstra et al. 2021 (CMMI 189-type, LLM classified) | Bimodal-mafic VMS | 0.92 | Excellent match across all parameters. Author explicitly classifies as VMS. Host rocks include both basic and acidic volcanic rocks (bimodal volcanism). Massive sulfide morphology with stockwork, disseminated, and veined textures. Cu-Zn-Au metal association with vertical zoning (deep Cu-rich stockwork to shallow Zn-rich massive). Island arc tectonic setting. Early Paleozoic age. Hypothermal depth. Alteration assemblages (quartz-muscovite, epidote-chlorite-albite, chlorite-pyrite) consistent with VMS. Multiple pyrite and sphalerite generations recording hydrothermal evolution. Sulfur isotopes near 0‰ indicate seawater-derived sulfur. Kuroko-type VMS deposits are bimodal felsic systems in island arcs. | Felsic-siliciclastic VMS (0.06) ¦ Mafic-siliciclastic VMS (0.01) ¦ Mafic-ultramafic VMS (0.01) ¦ Volcanogenic manganese (0.01) | Cu, Zn | Au | Cu, Zn, Au | Sun et al., 2023 |  | Py4c |  |  | underground mine |  |  |  |  | ore material | polished thin section | core drilling | mineral separate | [5 empty] | mineralisation |  |  |  | pyrite | [6 empty] | chalcopyrite, quartz, muscovite, epidote, chlorite, albite, carbonate | polished thin sections repolished for in situ S isotope analysis | LA-ICPMS, EMPA, MC-ICPMS | JXA-8230 EPMA (Electron Probe Micro-analyzer) equipped with an INCA X-Act spectrometer; Neptune Plus LA-MC-ICP-MS (Thermo Fisher Scientific, Bremen, Germany) equipped with a Geolas HD excimer Ar F laser ablation system (Coherent, Gottingen, Germany) | Center for Materials Research and Analysis (CMRA), Wuhan University of Technology (WUT), China; State Key Laboratory of Geological Processes and Mineral Resources (GPMR), China University of Geosciences, Wuhan | EPMA: acceleration potential of 25 kV, beam current of 20 nA, beam diameter of 1–2 μm, counting times on peak 20 s for major elements and 30 s for minor elements; LA-MC-ICP-MS: large spot size (44 μm), slow pulse frequency (2 Hz), laser fluence ~5 J/cm2, Isotopes 32S and 34S collected in Faraday cups using static mode | NBS-123 sphalerite standard (δ34SV-CDT = +17.8‰ ± 0.2‰); in-house pyrite standard WS-1 (δ34SV-CDT = +1.1‰ ± 0.2‰) from Wenshan polymetallic skarn deposit, Yunnan Province, South China | 401.4 | [7 empty] | 33401.71 |  |  |  | 17.36 | [7 empty] | 10.7 | [7 empty] | 10.98 | [11 empty] | 20.72 | [11 empty] | 46.55 |  |  |  | 6 | [7 empty] | 5327.43 | [75 empty] | 1913.81 |  |  |  | 48.43 | [15 empty] | 36.55 | [11 empty] | 3516.31 | [35 empty] | 6706.16 | [7 empty] | 227.05 | [11 empty] | 0.96 | [23 empty] | 25.95 |  |  |  | 507.26 | [11 empty] | 2.42 |  |  |  | 1.34 | [11 empty] | 2412.21 | [8 empty] | 2023 | Sun, B., Lv, X., Wang, S., Ulrich, T., Dai, Z., Ruan, B., 2023. Evolution of an ancient VMS ore-forming system recorded by pyrite and sphalerite mineral texture, trace elements, and sulfur isotope: A case study from the Huangtupo Cu-Zn (-Au) deposit, Eastern Tianshan, NW China. Ore Geology Reviews, 105475. https://doi.org/10.1016/j.oregeorev.2023.105475 |  | CHN | Xinjiang
| Huangtupo |  | Volcanic basin hydrothermal | Volcanogenic massive sulfide (VMS) | Bimodal felsic VMS | Hofstra et al. 2021 (CMMI 189-type, LLM classified) | Bimodal-mafic VMS | 0.92 | Excellent match across all parameters. Author explicitly classifies as VMS. Host rocks include both basic and acidic volcanic rocks (bimodal volcanism). Massive sulfide morphology with stockwork, disseminated, and veined textures. Cu-Zn-Au metal association with vertical zoning (deep Cu-rich stockwork to shallow Zn-rich massive). Island arc tectonic setting. Early Paleozoic age. Hypothermal depth. Alteration assemblages (quartz-muscovite, epidote-chlorite-albite, chlorite-pyrite) consistent with VMS. Multiple pyrite and sphalerite generations recording hydrothermal evolution. Sulfur isotopes near 0‰ indicate seawater-derived sulfur. Kuroko-type VMS deposits are bimodal felsic systems in island arcs. | Felsic-siliciclastic VMS (0.06) ¦ Mafic-siliciclastic VMS (0.01) ¦ Mafic-ultramafic VMS (0.01) ¦ Volcanogenic manganese (0.01) | Cu, Zn | Au | Cu, Zn, Au | Sun et al., 2023 |  | Py5 |  |  | underground mine |  |  |  |  | ore material | polished thin section | core drilling | mineral separate | [5 empty] | mineralisation |  |  |  | pyrite | [6 empty] | chalcopyrite, quartz, muscovite, epidote, chlorite, albite, carbonate | polished thin sections repolished for in situ S isotope analysis | LA-ICPMS, EMPA, MC-ICPMS | JXA-8230 EPMA (Electron Probe Micro-analyzer) equipped with an INCA X-Act spectrometer; Neptune Plus LA-MC-ICP-MS (Thermo Fisher Scientific, Bremen, Germany) equipped with a Geolas HD excimer Ar F laser ablation system (Coherent, Gottingen, Germany) | Center for Materials Research and Analysis (CMRA), Wuhan University of Technology (WUT), China; State Key Laboratory of Geological Processes and Mineral Resources (GPMR), China University of Geosciences, Wuhan | EPMA: acceleration potential of 25 kV, beam current of 20 nA, beam diameter of 1–2 μm, counting times on peak 20 s for major elements and 30 s for minor elements; LA-MC-ICP-MS: large spot size (44 μm), slow pulse frequency (2 Hz), laser fluence ~5 J/cm2, Isotopes 32S and 34S collected in Faraday cups using static mode | NBS-123 sphalerite standard (δ34SV-CDT = +17.8‰ ± 0.2‰); in-house pyrite standard WS-1 (δ34SV-CDT = +1.1‰ ± 0.2‰) from Wenshan polymetallic skarn deposit, Yunnan Province, South China | 1.97 | [7 empty] | 93.78 |  |  |  | 0.34 | [7 empty] | 1.53 | [7 empty] | 12.22 | [11 empty] | 0.53 | [11 empty] | 1355.1 |  |  |  | 5.01 | [7 empty] | 45.33 | [75 empty] | 8.38 |  |  |  | 2.92 | [15 empty] | 301.9 | [11 empty] | 65.33 | [35 empty] | 1.37 | [7 empty] | 1885.49 | [11 empty] | 0.91 | [23 empty] | 31.49 |  |  |  | 0.29 | [11 empty] | 1.93 |  |  |  | 2.07 | [11 empty] | 79.44 | [8 empty] | 2023 | Sun, B., Lv, X., Wang, S., Ulrich, T., Dai, Z., Ruan, B., 2023. Evolution of an ancient VMS ore-forming system recorded by pyrite and sphalerite mineral texture, trace elements, and sulfur isotope: A case study from the Huangtupo Cu-Zn (-Au) deposit, Eastern Tianshan, NW China. Ore Geology Reviews, 105475. https://doi.org/10.1016/j.oregeorev.2023.105475 |  | CHN | Xinjiang
| Huangtupo |  | Volcanic basin hydrothermal | Volcanogenic massive sulfide (VMS) | Bimodal felsic VMS | Hofstra et al. 2021 (CMMI 189-type, LLM classified) | Bimodal-mafic VMS | 0.92 | Excellent match across all parameters. Author explicitly classifies as VMS. Host rocks include both basic and acidic volcanic rocks (bimodal volcanism). Massive sulfide morphology with stockwork, disseminated, and veined textures. Cu-Zn-Au metal association with vertical zoning (deep Cu-rich stockwork to shallow Zn-rich massive). Island arc tectonic setting. Early Paleozoic age. Hypothermal depth. Alteration assemblages (quartz-muscovite, epidote-chlorite-albite, chlorite-pyrite) consistent with VMS. Multiple pyrite and sphalerite generations recording hydrothermal evolution. Sulfur isotopes near 0‰ indicate seawater-derived sulfur. Kuroko-type VMS deposits are bimodal felsic systems in island arcs. | Felsic-siliciclastic VMS (0.06) ¦ Mafic-siliciclastic VMS (0.01) ¦ Mafic-ultramafic VMS (0.01) ¦ Volcanogenic manganese (0.01) | Cu, Zn | Au | Cu, Zn, Au | Sun et al., 2023 |  | Sp1 |  |  | underground mine |  |  |  |  | ore material | polished thin section | core drilling | mineral separate | [5 empty] | mineralisation |  |  |  | sphalerite | [6 empty] | chalcopyrite, quartz, muscovite, epidote, chlorite, albite, carbonate | polished thin sections repolished for in situ S isotope analysis | LA-ICPMS, EMPA, MC-ICPMS | JXA-8230 EPMA (Electron Probe Micro-analyzer) equipped with an INCA X-Act spectrometer; Neptune Plus LA-MC-ICP-MS (Thermo Fisher Scientific, Bremen, Germany) equipped with a Geolas HD excimer Ar F laser ablation system (Coherent, Gottingen, Germany) | Center for Materials Research and Analysis (CMRA), Wuhan University of Technology (WUT), China; State Key Laboratory of Geological Processes and Mineral Resources (GPMR), China University of Geosciences, Wuhan | EPMA: acceleration potential of 25 kV, beam current of 20 nA, beam diameter of 1–2 μm, counting times on peak 20 s for major elements and 30 s for minor elements; LA-MC-ICP-MS: large spot size (44 μm), slow pulse frequency (2 Hz), laser fluence ~5 J/cm2, Isotopes 32S and 34S collected in Faraday cups using static mode | NBS-123 sphalerite standard (δ34SV-CDT = +17.8‰ ± 0.2‰); in-house pyrite standard WS-1 (δ34SV-CDT = +1.1‰ ± 0.2‰) from Wenshan polymetallic skarn deposit, Yunnan Province, South China | 181.99 | [7 empty] | 94.08 |  |  |  | 0.2 | [7 empty] | 0.11 | [19 empty] | 1705.94 | [15 empty] | 4.69 | [7 empty] | 2585.95 | [19 empty] | 16703.45 |  |  |  | 40.05 | [7 empty] | 18.57 | [15 empty] | 1.8 | [27 empty] | 900.74 |  |  |  | 98.94 | [27 empty] | 67.58 | [35 empty] | 718.78 | [7 empty] | 21.26 | [11 empty] | 0.98 | [23 empty] | 2.46 | [40 empty] | 2023 | Sun, B., Lv, X., Wang, S., Ulrich, T., Dai, Z., Ruan, B., 2023. Evolution of an ancient VMS ore-forming system recorded by pyrite and sphalerite mineral texture, trace elements, and sulfur isotope: A case study from the Huangtupo Cu-Zn (-Au) deposit, Eastern Tianshan, NW China. Ore Geology Reviews, 105475. https://doi.org/10.1016/j.oregeorev.2023.105475 |  | CHN | Xinjiang
| Huangtupo |  | Volcanic basin hydrothermal | Volcanogenic massive sulfide (VMS) | Bimodal felsic VMS | Hofstra et al. 2021 (CMMI 189-type, LLM classified) | Bimodal-mafic VMS | 0.92 | Excellent match across all parameters. Author explicitly classifies as VMS. Host rocks include both basic and acidic volcanic rocks (bimodal volcanism). Massive sulfide morphology with stockwork, disseminated, and veined textures. Cu-Zn-Au metal association with vertical zoning (deep Cu-rich stockwork to shallow Zn-rich massive). Island arc tectonic setting. Early Paleozoic age. Hypothermal depth. Alteration assemblages (quartz-muscovite, epidote-chlorite-albite, chlorite-pyrite) consistent with VMS. Multiple pyrite and sphalerite generations recording hydrothermal evolution. Sulfur isotopes near 0‰ indicate seawater-derived sulfur. Kuroko-type VMS deposits are bimodal felsic systems in island arcs. | Felsic-siliciclastic VMS (0.06) ¦ Mafic-siliciclastic VMS (0.01) ¦ Mafic-ultramafic VMS (0.01) ¦ Volcanogenic manganese (0.01) | Cu, Zn | Au | Cu, Zn, Au | Sun et al., 2023 |  | Sp2 |  |  | underground mine |  |  |  |  | ore material | polished thin section | core drilling | mineral separate | [5 empty] | mineralisation |  |  |  | sphalerite | [6 empty] | chalcopyrite, quartz, muscovite, epidote, chlorite, albite, carbonate | polished thin sections repolished for in situ S isotope analysis | LA-ICPMS, EMPA, MC-ICPMS | JXA-8230 EPMA (Electron Probe Micro-analyzer) equipped with an INCA X-Act spectrometer; Neptune Plus LA-MC-ICP-MS (Thermo Fisher Scientific, Bremen, Germany) equipped with a Geolas HD excimer Ar F laser ablation system (Coherent, Gottingen, Germany) | Center for Materials Research and Analysis (CMRA), Wuhan University of Technology (WUT), China; State Key Laboratory of Geological Processes and Mineral Resources (GPMR), China University of Geosciences, Wuhan | EPMA: acceleration potential of 25 kV, beam current of 20 nA, beam diameter of 1–2 μm, counting times on peak 20 s for major elements and 30 s for minor elements; LA-MC-ICP-MS: large spot size (44 μm), slow pulse frequency (2 Hz), laser fluence ~5 J/cm2, Isotopes 32S and 34S collected in Faraday cups using static mode | NBS-123 sphalerite standard (δ34SV-CDT = +17.8‰ ± 0.2‰); in-house pyrite standard WS-1 (δ34SV-CDT = +1.1‰ ± 0.2‰) from Wenshan polymetallic skarn deposit, Yunnan Province, South China | 7 | [7 empty] | 2.19 |  |  |  | 0.07 | [7 empty] | 1.61 | [19 empty] | 1561.95 | [15 empty] | 1.05 | [7 empty] | 1859.96 | [19 empty] | 7421.61 |  |  |  | 24.57 | [7 empty] | 3.92 | [15 empty] | 3.47 | [27 empty] | 1787.26 |  |  |  | 17.31 | [27 empty] | 4.08 | [35 empty] | 1.61 | [7 empty] | 38.2 | [11 empty] | 0.96 | [23 empty] | 2.57 | [40 empty] | 2023 | Sun, B., Lv, X., Wang, S., Ulrich, T., Dai, Z., Ruan, B., 2023. Evolution of an ancient VMS ore-forming system recorded by pyrite and sphalerite mineral texture, trace elements, and sulfur isotope: A case study from the Huangtupo Cu-Zn (-Au) deposit, Eastern Tianshan, NW China. Ore Geology Reviews, 105475. https://doi.org/10.1016/j.oregeorev.2023.105475 |  | CHN | Xinjiang
| Huangtupo |  | Volcanic basin hydrothermal | Volcanogenic massive sulfide (VMS) | Bimodal felsic VMS | Hofstra et al. 2021 (CMMI 189-type, LLM classified) | Bimodal-mafic VMS | 0.92 | Excellent match across all parameters. Author explicitly classifies as VMS. Host rocks include both basic and acidic volcanic rocks (bimodal volcanism). Massive sulfide morphology with stockwork, disseminated, and veined textures. Cu-Zn-Au metal association with vertical zoning (deep Cu-rich stockwork to shallow Zn-rich massive). Island arc tectonic setting. Early Paleozoic age. Hypothermal depth. Alteration assemblages (quartz-muscovite, epidote-chlorite-albite, chlorite-pyrite) consistent with VMS. Multiple pyrite and sphalerite generations recording hydrothermal evolution. Sulfur isotopes near 0‰ indicate seawater-derived sulfur. Kuroko-type VMS deposits are bimodal felsic systems in island arcs. | Felsic-siliciclastic VMS (0.06) ¦ Mafic-siliciclastic VMS (0.01) ¦ Mafic-ultramafic VMS (0.01) ¦ Volcanogenic manganese (0.01) | Cu, Zn | Au | Cu, Zn, Au | Sun et al., 2023 |  | Sp3 |  |  | underground mine |  |  |  |  | ore material | polished thin section | core drilling | mineral separate | [5 empty] | mineralisation |  |  |  | sphalerite | [6 empty] | chalcopyrite, quartz, muscovite, epidote, chlorite, albite, carbonate | polished thin sections repolished for in situ S isotope analysis | LA-ICPMS, EMPA, MC-ICPMS | JXA-8230 EPMA (Electron Probe Micro-analyzer) equipped with an INCA X-Act spectrometer; Neptune Plus LA-MC-ICP-MS (Thermo Fisher Scientific, Bremen, Germany) equipped with a Geolas HD excimer Ar F laser ablation system (Coherent, Gottingen, Germany) | Center for Materials Research and Analysis (CMRA), Wuhan University of Technology (WUT), China; State Key Laboratory of Geological Processes and Mineral Resources (GPMR), China University of Geosciences, Wuhan | EPMA: acceleration potential of 25 kV, beam current of 20 nA, beam diameter of 1–2 μm, counting times on peak 20 s for major elements and 30 s for minor elements; LA-MC-ICP-MS: large spot size (44 μm), slow pulse frequency (2 Hz), laser fluence ~5 J/cm2, Isotopes 32S and 34S collected in Faraday cups using static mode | NBS-123 sphalerite standard (δ34SV-CDT = +17.8‰ ± 0.2‰); in-house pyrite standard WS-1 (δ34SV-CDT = +1.1‰ ± 0.2‰) from Wenshan polymetallic skarn deposit, Yunnan Province, South China | 32.22 | [7 empty] | 10.7 |  |  |  | 0.14 | [7 empty] | 5.75 | [19 empty] | 1368.85 | [15 empty] | 10.31 | [7 empty] | 3364.56 | [19 empty] | 5865.87 |  |  |  | 20.38 | [7 empty] | 1.49 | [15 empty] | 15.26 | [27 empty] | 147.66 |  |  |  | 1.93 | [27 empty] | 21.06 | [35 empty] | 5.75 | [7 empty] | 91.01 | [11 empty] | 0.96 | [23 empty] | 2.84 | [40 empty] | 2023 | Sun, B., Lv, X., Wang, S., Ulrich, T., Dai, Z., Ruan, B., 2023. Evolution of an ancient VMS ore-forming system recorded by pyrite and sphalerite mineral texture, trace elements, and sulfur isotope: A case study from the Huangtupo Cu-Zn (-Au) deposit, Eastern Tianshan, NW China. Ore Geology Reviews, 105475. https://doi.org/10.1016/j.oregeorev.2023.105475 |  | CHN | Xinjiang