## Sheet1
Uploaded | deposit_name | deposit_local_id | deposit_environment | deposit_group | deposit_type | deposit_classification_source | deposit_type_original | deposit_type_confidence | deposit_type_reasoning | deposit_type_alternatives | primary_commodities | secondary_commodities | all_commodities | deposit_source | sample_uid | sample_name | sample_local_id | analysis_id | feature_type | feature_name | feature_uid | top_depth_m | bottom_depth_m | sample_deposit_relation | sample_type | sampling_method | material_class | material_class_comments | province | strat_unit_name | strat_unit_uid | strat_grouping | earth_material_group | earth_material_qualifier | earth_material | metamorphic_grade | mineral | paragenetic_stage | mode_of_occurrence | texture | color | alteration | sample_description | associated_minerals | sample_preparation | analytical_method | instrument_type_model | laboratory_location/if reported | operating_conditions/if reported | standards_used/if reported | ag_ppm | ag_detection_limit | ag_original_value | ag_original_unit | al_ppm | al_detection_limit | al_original_value | al_original_unit | as_ppm | as_detection_limit | as_original_value | as_original_unit | au_ppm | au_detection_limit | au_original_value | au_original_unit | b_ppm | b_detection_limit | b_original_value | b_original_unit | ba_ppm | ba_detection_limit | ba_original_value | ba_original_unit | be_ppm | be_detection_limit | be_original_value | be_original_unit | bi_ppm | bi_detection_limit | bi_original_value | bi_original_unit | br_ppm | br_detection_limit | br_original_value | br_original_unit | ca_ppm | ca_detection_limit | ca_original_value | ca_original_unit | cd_ppm | cd_detection_limit | cd_original_value | cd_original_unit | ce_ppm | ce_detection_limit | ce_original_value | ce_original_unit | cl_ppm | cl_detection_limit | cl_original_value | cl_original_unit | co_ppm | co_detection_limit | co_original_value | co_original_unit | cr_ppm | cr_detection_limit | cr_original_value | cr_original_unit | cs_ppm | cs_detection_limit | cs_original_value | cs_original_unit | cu_ppm | cu_detection_limit | cu_original_value | cu_original_unit | dy_ppm | dy_detection_limit | dy_original_value | dy_original_unit | er_ppm | er_detection_limit | er_original_value | er_original_unit | eu_ppm | eu_detection_limit | eu_original_value | eu_original_unit | f_ppm | f_detection_limit | f_original_value | f_original_unit | fe_ppm | fe_detection_limit | fe_original_value | fe_original_unit | ga_ppm | ga_detection_limit | ga_original_value | ga_original_unit | gd_ppm | gd_detection_limit | gd_original_value | gd_original_unit | ge_ppm | ge_detection_limit | ge_original_value | ge_original_unit | hf_ppm | hf_detection_limit | hf_original_value | hf_original_unit | hg_ppm | hg_detection_limit | hg_original_value | hg_original_unit | ho_ppm | ho_detection_limit | ho_original_value | ho_original_unit | in_ppm | in_detection_limit | in_original_value | in_original_unit | ir_ppm | ir_detection_limit | ir_original_value | ir_original_unit | k_ppm | k_detection_limit | k_original_value | k_original_unit | la_ppm | la_detection_limit | la_original_value | la_original_unit | li_ppm | li_detection_limit | li_original_value | li_original_unit | lu_ppm | lu_detection_limit | lu_original_value | lu_original_unit | mg_ppm | mg_detection_limit | mg_original_value | mg_original_unit | mn_ppm | mn_detection_limit | mn_original_value | mn_original_unit | mo_ppm | mo_detection_limit | mo_original_value | mo_original_unit | na_ppm | na_detection_limit | na_original_value | na_original_unit | nb_ppm | nb_detection_limit | nb_original_value | nb_original_unit | nd_ppm | nd_detection_limit | nd_original_value | nd_original_unit | ni_ppm | ni_detection_limit | ni_original_value | ni_original_unit | os_ppm | os_detection_limit | os_original_value | os_original_unit | p_ppm | p_detection_limit | p_original_value | p_original_unit | pb_ppm | pb_detection_limit | pb_original_value | pb_original_unit | pd_ppm | pd_detection_limit | pd_original_value | pd_original_unit | pr_ppm | pr_detection_limit | pr_original_value | pr_original_unit | pt_ppm | pt_detection_limit | pt_original_value | pt_original_unit | rb_ppm | rb_detection_limit | rb_original_value | rb_original_unit | re_ppm | re_detection_limit | re_original_value | re_original_unit | rh_ppm | rh_detection_limit | rh_original_value | rh_original_unit | ru_ppm | ru_detection_limit | ru_original_value | ru_original_unit | s_ppm | s_detection_limit | s_original_value | s_original_unit | sb_ppm | sb_detection_limit | sb_original_value | sb_original_unit | sc_ppm | sc_detection_limit | sc_original_value | sc_original_unit | se_ppm | se_detection_limit | se_original_value | se_original_unit | si_ppm | si_detection_limit | si_original_value | si_original_unit | sm_ppm | sm_detection_limit | sm_original_value | sm_original_unit | sn_ppm | sn_detection_limit | sn_original_value | sn_original_unit | sr_ppm | sr_detection_limit | sr_original_value | sr_original_unit | ta_ppm | ta_detection_limit | ta_original_value | ta_original_unit | tb_ppm | tb_detection_limit | tb_original_value | tb_original_unit | te_ppm | te_detection_limit | te_original_value | te_original_unit | th_ppm | th_detection_limit | th_original_value | th_original_unit | ti_ppm | ti_detection_limit | ti_original_value | ti_original_unit | tl_ppm | tl_detection_limit | tl_original_value | tl_original_unit | tm_ppm | tm_detection_limit | tm_original_value | tm_original_unit | u_ppm | u_detection_limit | u_original_value | u_original_unit | v_ppm | v_detection_limit | v_original_value | v_original_unit | w_ppm | w_detection_limit | w_original_value | w_original_unit | y_ppm | y_detection_limit | y_original_value | y_original_unit | yb_ppm | yb_detection_limit | yb_original_value | yb_original_unit | zn_ppm | zn_detection_limit | zn_original_value | zn_original_unit | zr_ppm | zr_detection_limit | zr_original_value | zr_original_unit | analysis_datetime | publication_date | sample_source | submitter | country | state | deposit_longitude_wgs84 | deposit_latitude_wgs84 | sample_longitude_wgs84 | sample_latitude_wgs84 | sample_easting | sample_northing | sample_utm_zone | sample_location_description | location_source | location_accuracy | comments | last_update | extraction_backend | extraction_confidence | backend_agreement | data_source_tag
| Banbianjie |  | Basin hydrothermal | Mississippi Valley- type (MVT) | MVT zinc-lead | Hofstra et al. 2021 (CMMI 189-type, LLM classified) | Siliciclastic-carbonate zinc-lead | 0.72 | Excellent match for MVT characteristics: dolostone host rocks (dark-gray, fine-crystalline, bioclastic, argillaceous), Zn-Pb-Fe mineralization with sphalerite and galena, stratabound and vein-hosted morphology, low-temperature formation (<250°C), calcite-dolomite gangue, Basin hydrothermal environment. Devonian age fits MVT temporal distribution. Colloform sphalerite textures and oscillatory zoning are typical MVT features. Fluid mixing evidence and isotopic compositions consistent with MVT models. | Irish-type sediment-hosted zinc-lead (0.18) ¦ Siliciclastic-mafic zinc-lead (0.05) ¦ Non-sulfide zinc-lead ± Mn (0.03) ¦ Replacement zinc-lead (0.02) | Zn, Ge | Pb, Fe, Mn, Cd | Zn, Ge, Pb, Fe, Mn, Cd | Sun et al., 2024 |  | Sp1a |  |  | underground mine |  |  |  |  | ore material | core, hand specimen | core drilling, outcrop sampling | mineral separate | [5 empty] | mineralisation |  |  |  | sphalerite 1a | [6 empty] | galena, marcasite, calcite, dolomite | thin section, polished section | LA-ICPMS, MC-ICPMS |  | Guangzhou Tuoyan Analytical Technology Co., Ltd. |  |  | 100 | [39 empty] | 100 | [23 empty] | 100 | [19 empty] | 100 |  |  |  | 100 | [7 empty] | 100 | [43 empty] | 100 | [31 empty] | 100 | [55 empty] | 100 | [27 empty] | 100 | [36 empty] | 2025 | Sun, G. et al. (2025). Germanium enrichment in colloform sphalerite from the Banbianjie carbonate-hosted Zn-Ge deposit, South China: Constraints from in situ trace elements and S-Pb isotopic compositions. Journal of Geochemical Exploration, 278, 107862. |  | CHN
| Banbianjie |  | Basin hydrothermal | Mississippi Valley- type (MVT) | MVT zinc-lead | Hofstra et al. 2021 (CMMI 189-type, LLM classified) | Siliciclastic-carbonate zinc-lead | 0.72 | Excellent match for MVT characteristics: dolostone host rocks (dark-gray, fine-crystalline, bioclastic, argillaceous), Zn-Pb-Fe mineralization with sphalerite and galena, stratabound and vein-hosted morphology, low-temperature formation (<250°C), calcite-dolomite gangue, Basin hydrothermal environment. Devonian age fits MVT temporal distribution. Colloform sphalerite textures and oscillatory zoning are typical MVT features. Fluid mixing evidence and isotopic compositions consistent with MVT models. | Irish-type sediment-hosted zinc-lead (0.18) ¦ Siliciclastic-mafic zinc-lead (0.05) ¦ Non-sulfide zinc-lead ± Mn (0.03) ¦ Replacement zinc-lead (0.02) | Zn, Ge | Pb, Fe, Mn, Cd | Zn, Ge, Pb, Fe, Mn, Cd | Sun et al., 2024 |  | Sp1b |  |  | underground mine |  |  |  |  | ore material | core, hand specimen | core drilling, outcrop sampling | mineral separate | [5 empty] | mineralisation |  |  |  | sphalerite 1b | [6 empty] | galena, marcasite, calcite, dolomite | thin section, polished section | LA-ICPMS, MC-ICPMS |  | Guangzhou Tuoyan Analytical Technology Co., Ltd. |  |  | 100 | [39 empty] | 100 | [23 empty] | 100 | [19 empty] | 100 |  |  |  | 100 | [7 empty] | 100 | [43 empty] | 100 | [31 empty] | 100 | [55 empty] | 100 | [27 empty] | 100 | [36 empty] | 2025 | Sun, G. et al. (2025). Germanium enrichment in colloform sphalerite from the Banbianjie carbonate-hosted Zn-Ge deposit, South China: Constraints from in situ trace elements and S-Pb isotopic compositions. Journal of Geochemical Exploration, 278, 107862. |  | CHN
| Banbianjie |  | Basin hydrothermal | Mississippi Valley- type (MVT) | MVT zinc-lead | Hofstra et al. 2021 (CMMI 189-type, LLM classified) | Siliciclastic-carbonate zinc-lead | 0.72 | Excellent match for MVT characteristics: dolostone host rocks (dark-gray, fine-crystalline, bioclastic, argillaceous), Zn-Pb-Fe mineralization with sphalerite and galena, stratabound and vein-hosted morphology, low-temperature formation (<250°C), calcite-dolomite gangue, Basin hydrothermal environment. Devonian age fits MVT temporal distribution. Colloform sphalerite textures and oscillatory zoning are typical MVT features. Fluid mixing evidence and isotopic compositions consistent with MVT models. | Irish-type sediment-hosted zinc-lead (0.18) ¦ Siliciclastic-mafic zinc-lead (0.05) ¦ Non-sulfide zinc-lead ± Mn (0.03) ¦ Replacement zinc-lead (0.02) | Zn, Ge | Pb, Fe, Mn, Cd | Zn, Ge, Pb, Fe, Mn, Cd | Sun et al., 2024 |  | Sp2 |  |  | underground mine |  |  |  |  | ore material | core, hand specimen | core drilling, outcrop sampling | mineral separate | [5 empty] | mineralisation |  |  |  | sphalerite 2 | [6 empty] | galena, marcasite, calcite, dolomite | thin section, polished section | LA-ICPMS, MC-ICPMS |  | Guangzhou Tuoyan Analytical Technology Co., Ltd. |  |  | 100 | [39 empty] | 100 | [23 empty] | 100 | [19 empty] | 100 |  |  |  | 100 | [7 empty] | 100 | [43 empty] | 100 | [31 empty] | 100 | [55 empty] | 100 | [27 empty] | 100 | [36 empty] | 2025 | Sun, G. et al. (2025). Germanium enrichment in colloform sphalerite from the Banbianjie carbonate-hosted Zn-Ge deposit, South China: Constraints from in situ trace elements and S-Pb isotopic compositions. Journal of Geochemical Exploration, 278, 107862. |  | CHN
| Banbianjie |  | Basin hydrothermal | Mississippi Valley- type (MVT) | MVT zinc-lead | Hofstra et al. 2021 (CMMI 189-type, LLM classified) | Siliciclastic-carbonate zinc-lead | 0.72 | Excellent match for MVT characteristics: dolostone host rocks (dark-gray, fine-crystalline, bioclastic, argillaceous), Zn-Pb-Fe mineralization with sphalerite and galena, stratabound and vein-hosted morphology, low-temperature formation (<250°C), calcite-dolomite gangue, Basin hydrothermal environment. Devonian age fits MVT temporal distribution. Colloform sphalerite textures and oscillatory zoning are typical MVT features. Fluid mixing evidence and isotopic compositions consistent with MVT models. | Irish-type sediment-hosted zinc-lead (0.18) ¦ Siliciclastic-mafic zinc-lead (0.05) ¦ Non-sulfide zinc-lead ± Mn (0.03) ¦ Replacement zinc-lead (0.02) | Zn, Ge | Pb, Fe, Mn, Cd | Zn, Ge, Pb, Fe, Mn, Cd | Sun et al., 2024 |  | Sp1b-1 |  |  | underground mine |  |  |  |  | ore material | core, hand specimen | core drilling, outcrop sampling | mineral separate | [5 empty] | mineralisation |  |  |  | sphalerite | [6 empty] | galena, marcasite, calcite, dolomite | thin section, polished section | LA-ICPMS, MC-ICPMS |  | Guangzhou Tuoyan Analytical Technology Co., Ltd. | [98 empty] | 221 | [196 empty] | 2025 | Sun, G. et al. (2025). Germanium enrichment in colloform sphalerite from the Banbianjie carbonate-hosted Zn-Ge deposit, South China: Constraints from in situ trace elements and S-Pb isotopic compositions. Journal of Geochemical Exploration, 278, 107862. |  | CHN
| Banbianjie |  | Basin hydrothermal | Mississippi Valley- type (MVT) | MVT zinc-lead | Hofstra et al. 2021 (CMMI 189-type, LLM classified) | Siliciclastic-carbonate zinc-lead | 0.72 | Excellent match for MVT characteristics: dolostone host rocks (dark-gray, fine-crystalline, bioclastic, argillaceous), Zn-Pb-Fe mineralization with sphalerite and galena, stratabound and vein-hosted morphology, low-temperature formation (<250°C), calcite-dolomite gangue, Basin hydrothermal environment. Devonian age fits MVT temporal distribution. Colloform sphalerite textures and oscillatory zoning are typical MVT features. Fluid mixing evidence and isotopic compositions consistent with MVT models. | Irish-type sediment-hosted zinc-lead (0.18) ¦ Siliciclastic-mafic zinc-lead (0.05) ¦ Non-sulfide zinc-lead ± Mn (0.03) ¦ Replacement zinc-lead (0.02) | Zn, Ge | Pb, Fe, Mn, Cd | Zn, Ge, Pb, Fe, Mn, Cd | Sun et al., 2024 |  | Sp1b-1 |  |  | underground mine |  |  |  |  | ore material | core, hand specimen | core drilling, outcrop sampling | mineral separate | [5 empty] | mineralisation |  |  |  | pyrite | [6 empty] | galena, marcasite, calcite, dolomite | thin section, polished section | LA-ICPMS, MC-ICPMS |  | Guangzhou Tuoyan Analytical Technology Co., Ltd. | [98 empty] | 221 | [196 empty] | 2025 | Sun, G. et al. (2025). Germanium enrichment in colloform sphalerite from the Banbianjie carbonate-hosted Zn-Ge deposit, South China: Constraints from in situ trace elements and S-Pb isotopic compositions. Journal of Geochemical Exploration, 278, 107862. |  | CHN
| Banbianjie |  | Basin hydrothermal | Mississippi Valley- type (MVT) | MVT zinc-lead | Hofstra et al. 2021 (CMMI 189-type, LLM classified) | Siliciclastic-carbonate zinc-lead | 0.72 | Excellent match for MVT characteristics: dolostone host rocks (dark-gray, fine-crystalline, bioclastic, argillaceous), Zn-Pb-Fe mineralization with sphalerite and galena, stratabound and vein-hosted morphology, low-temperature formation (<250°C), calcite-dolomite gangue, Basin hydrothermal environment. Devonian age fits MVT temporal distribution. Colloform sphalerite textures and oscillatory zoning are typical MVT features. Fluid mixing evidence and isotopic compositions consistent with MVT models. | Irish-type sediment-hosted zinc-lead (0.18) ¦ Siliciclastic-mafic zinc-lead (0.05) ¦ Non-sulfide zinc-lead ± Mn (0.03) ¦ Replacement zinc-lead (0.02) | Zn, Ge | Pb, Fe, Mn, Cd | Zn, Ge, Pb, Fe, Mn, Cd | Sun et al., 2024 |  | Sp1b-2 |  |  | underground mine |  |  |  |  | ore material | core, hand specimen | core drilling, outcrop sampling | mineral separate | [5 empty] | mineralisation |  |  |  | sphalerite | [6 empty] | galena, marcasite, calcite, dolomite | thin section, polished section | LA-ICPMS, MC-ICPMS |  | Guangzhou Tuoyan Analytical Technology Co., Ltd. | [98 empty] | 300 | [196 empty] | 2025 | Sun, G. et al. (2025). Germanium enrichment in colloform sphalerite from the Banbianjie carbonate-hosted Zn-Ge deposit, South China: Constraints from in situ trace elements and S-Pb isotopic compositions. Journal of Geochemical Exploration, 278, 107862. |  | CHN
| Banbianjie |  | Basin hydrothermal | Mississippi Valley- type (MVT) | MVT zinc-lead | Hofstra et al. 2021 (CMMI 189-type, LLM classified) | Siliciclastic-carbonate zinc-lead | 0.72 | Excellent match for MVT characteristics: dolostone host rocks (dark-gray, fine-crystalline, bioclastic, argillaceous), Zn-Pb-Fe mineralization with sphalerite and galena, stratabound and vein-hosted morphology, low-temperature formation (<250°C), calcite-dolomite gangue, Basin hydrothermal environment. Devonian age fits MVT temporal distribution. Colloform sphalerite textures and oscillatory zoning are typical MVT features. Fluid mixing evidence and isotopic compositions consistent with MVT models. | Irish-type sediment-hosted zinc-lead (0.18) ¦ Siliciclastic-mafic zinc-lead (0.05) ¦ Non-sulfide zinc-lead ± Mn (0.03) ¦ Replacement zinc-lead (0.02) | Zn, Ge | Pb, Fe, Mn, Cd | Zn, Ge, Pb, Fe, Mn, Cd | Sun et al., 2024 |  | Sp1b-2 |  |  | underground mine |  |  |  |  | ore material | core, hand specimen | core drilling, outcrop sampling | mineral separate | [5 empty] | mineralisation |  |  |  | pyrite | [6 empty] | galena, marcasite, calcite, dolomite | thin section, polished section | LA-ICPMS, MC-ICPMS |  | Guangzhou Tuoyan Analytical Technology Co., Ltd. | [98 empty] | 300 | [196 empty] | 2025 | Sun, G. et al. (2025). Germanium enrichment in colloform sphalerite from the Banbianjie carbonate-hosted Zn-Ge deposit, South China: Constraints from in situ trace elements and S-Pb isotopic compositions. Journal of Geochemical Exploration, 278, 107862. |  | CHN
| Banbianjie |  | Basin hydrothermal | Mississippi Valley- type (MVT) | MVT zinc-lead | Hofstra et al. 2021 (CMMI 189-type, LLM classified) | Siliciclastic-carbonate zinc-lead | 0.72 | Excellent match for MVT characteristics: dolostone host rocks (dark-gray, fine-crystalline, bioclastic, argillaceous), Zn-Pb-Fe mineralization with sphalerite and galena, stratabound and vein-hosted morphology, low-temperature formation (<250°C), calcite-dolomite gangue, Basin hydrothermal environment. Devonian age fits MVT temporal distribution. Colloform sphalerite textures and oscillatory zoning are typical MVT features. Fluid mixing evidence and isotopic compositions consistent with MVT models. | Irish-type sediment-hosted zinc-lead (0.18) ¦ Siliciclastic-mafic zinc-lead (0.05) ¦ Non-sulfide zinc-lead ± Mn (0.03) ¦ Replacement zinc-lead (0.02) | Zn, Ge | Pb, Fe, Mn, Cd | Zn, Ge, Pb, Fe, Mn, Cd | Sun et al., 2024 |  | Sp1b-3 |  |  | underground mine |  |  |  |  | ore material | core, hand specimen | core drilling, outcrop sampling | mineral separate | [5 empty] | mineralisation |  |  |  | sphalerite | [6 empty] | galena, marcasite, calcite, dolomite | thin section, polished section | LA-ICPMS, MC-ICPMS |  | Guangzhou Tuoyan Analytical Technology Co., Ltd. | [98 empty] | 350 | [196 empty] | 2025 | Sun, G. et al. (2025). Germanium enrichment in colloform sphalerite from the Banbianjie carbonate-hosted Zn-Ge deposit, South China: Constraints from in situ trace elements and S-Pb isotopic compositions. Journal of Geochemical Exploration, 278, 107862. |  | CHN
| Banbianjie |  | Basin hydrothermal | Mississippi Valley- type (MVT) | MVT zinc-lead | Hofstra et al. 2021 (CMMI 189-type, LLM classified) | Siliciclastic-carbonate zinc-lead | 0.72 | Excellent match for MVT characteristics: dolostone host rocks (dark-gray, fine-crystalline, bioclastic, argillaceous), Zn-Pb-Fe mineralization with sphalerite and galena, stratabound and vein-hosted morphology, low-temperature formation (<250°C), calcite-dolomite gangue, Basin hydrothermal environment. Devonian age fits MVT temporal distribution. Colloform sphalerite textures and oscillatory zoning are typical MVT features. Fluid mixing evidence and isotopic compositions consistent with MVT models. | Irish-type sediment-hosted zinc-lead (0.18) ¦ Siliciclastic-mafic zinc-lead (0.05) ¦ Non-sulfide zinc-lead ± Mn (0.03) ¦ Replacement zinc-lead (0.02) | Zn, Ge | Pb, Fe, Mn, Cd | Zn, Ge, Pb, Fe, Mn, Cd | Sun et al., 2024 |  | Sp1b-3 |  |  | underground mine |  |  |  |  | ore material | core, hand specimen | core drilling, outcrop sampling | mineral separate | [5 empty] | mineralisation |  |  |  | pyrite | [6 empty] | galena, marcasite, calcite, dolomite | thin section, polished section | LA-ICPMS, MC-ICPMS |  | Guangzhou Tuoyan Analytical Technology Co., Ltd. | [98 empty] | 350 | [196 empty] | 2025 | Sun, G. et al. (2025). Germanium enrichment in colloform sphalerite from the Banbianjie carbonate-hosted Zn-Ge deposit, South China: Constraints from in situ trace elements and S-Pb isotopic compositions. Journal of Geochemical Exploration, 278, 107862. |  | CHN
| Banbianjie |  | Basin hydrothermal | Mississippi Valley- type (MVT) | MVT zinc-lead | Hofstra et al. 2021 (CMMI 189-type, LLM classified) | Siliciclastic-carbonate zinc-lead | 0.72 | Excellent match for MVT characteristics: dolostone host rocks (dark-gray, fine-crystalline, bioclastic, argillaceous), Zn-Pb-Fe mineralization with sphalerite and galena, stratabound and vein-hosted morphology, low-temperature formation (<250°C), calcite-dolomite gangue, Basin hydrothermal environment. Devonian age fits MVT temporal distribution. Colloform sphalerite textures and oscillatory zoning are typical MVT features. Fluid mixing evidence and isotopic compositions consistent with MVT models. | Irish-type sediment-hosted zinc-lead (0.18) ¦ Siliciclastic-mafic zinc-lead (0.05) ¦ Non-sulfide zinc-lead ± Mn (0.03) ¦ Replacement zinc-lead (0.02) | Zn, Ge | Pb, Fe, Mn, Cd | Zn, Ge, Pb, Fe, Mn, Cd | Sun et al., 2024 |  | Sp1b-4 |  |  | underground mine |  |  |  |  | ore material | core, hand specimen | core drilling, outcrop sampling | mineral separate | [5 empty] | mineralisation |  |  |  | sphalerite | [6 empty] | galena, marcasite, calcite, dolomite | thin section, polished section | LA-ICPMS, MC-ICPMS |  | Guangzhou Tuoyan Analytical Technology Co., Ltd. | [98 empty] | 400 | [196 empty] | 2025 | Sun, G. et al. (2025). Germanium enrichment in colloform sphalerite from the Banbianjie carbonate-hosted Zn-Ge deposit, South China: Constraints from in situ trace elements and S-Pb isotopic compositions. Journal of Geochemical Exploration, 278, 107862. |  | CHN
| Banbianjie |  | Basin hydrothermal | Mississippi Valley- type (MVT) | MVT zinc-lead | Hofstra et al. 2021 (CMMI 189-type, LLM classified) | Siliciclastic-carbonate zinc-lead | 0.72 | Excellent match for MVT characteristics: dolostone host rocks (dark-gray, fine-crystalline, bioclastic, argillaceous), Zn-Pb-Fe mineralization with sphalerite and galena, stratabound and vein-hosted morphology, low-temperature formation (<250°C), calcite-dolomite gangue, Basin hydrothermal environment. Devonian age fits MVT temporal distribution. Colloform sphalerite textures and oscillatory zoning are typical MVT features. Fluid mixing evidence and isotopic compositions consistent with MVT models. | Irish-type sediment-hosted zinc-lead (0.18) ¦ Siliciclastic-mafic zinc-lead (0.05) ¦ Non-sulfide zinc-lead ± Mn (0.03) ¦ Replacement zinc-lead (0.02) | Zn, Ge | Pb, Fe, Mn, Cd | Zn, Ge, Pb, Fe, Mn, Cd | Sun et al., 2024 |  | Sp1b-4 |  |  | underground mine |  |  |  |  | ore material | core, hand specimen | core drilling, outcrop sampling | mineral separate | [5 empty] | mineralisation |  |  |  | pyrite | [6 empty] | galena, marcasite, calcite, dolomite | thin section, polished section | LA-ICPMS, MC-ICPMS |  | Guangzhou Tuoyan Analytical Technology Co., Ltd. | [98 empty] | 400 | [196 empty] | 2025 | Sun, G. et al. (2025). Germanium enrichment in colloform sphalerite from the Banbianjie carbonate-hosted Zn-Ge deposit, South China: Constraints from in situ trace elements and S-Pb isotopic compositions. Journal of Geochemical Exploration, 278, 107862. |  | CHN
| Banbianjie |  | Basin hydrothermal | Mississippi Valley- type (MVT) | MVT zinc-lead | Hofstra et al. 2021 (CMMI 189-type, LLM classified) | Siliciclastic-carbonate zinc-lead | 0.72 | Excellent match for MVT characteristics: dolostone host rocks (dark-gray, fine-crystalline, bioclastic, argillaceous), Zn-Pb-Fe mineralization with sphalerite and galena, stratabound and vein-hosted morphology, low-temperature formation (<250°C), calcite-dolomite gangue, Basin hydrothermal environment. Devonian age fits MVT temporal distribution. Colloform sphalerite textures and oscillatory zoning are typical MVT features. Fluid mixing evidence and isotopic compositions consistent with MVT models. | Irish-type sediment-hosted zinc-lead (0.18) ¦ Siliciclastic-mafic zinc-lead (0.05) ¦ Non-sulfide zinc-lead ± Mn (0.03) ¦ Replacement zinc-lead (0.02) | Zn, Ge | Pb, Fe, Mn, Cd | Zn, Ge, Pb, Fe, Mn, Cd | Sun et al., 2024 |  | Sp1b-5 |  |  | underground mine |  |  |  |  | ore material | core, hand specimen | core drilling, outcrop sampling | mineral separate | [5 empty] | mineralisation |  |  |  | sphalerite | [6 empty] | galena, marcasite, calcite, dolomite | thin section, polished section | LA-ICPMS, MC-ICPMS |  | Guangzhou Tuoyan Analytical Technology Co., Ltd. | [98 empty] | 450 | [196 empty] | 2025 | Sun, G. et al. (2025). Germanium enrichment in colloform sphalerite from the Banbianjie carbonate-hosted Zn-Ge deposit, South China: Constraints from in situ trace elements and S-Pb isotopic compositions. Journal of Geochemical Exploration, 278, 107862. |  | CHN
| Banbianjie |  | Basin hydrothermal | Mississippi Valley- type (MVT) | MVT zinc-lead | Hofstra et al. 2021 (CMMI 189-type, LLM classified) | Siliciclastic-carbonate zinc-lead | 0.72 | Excellent match for MVT characteristics: dolostone host rocks (dark-gray, fine-crystalline, bioclastic, argillaceous), Zn-Pb-Fe mineralization with sphalerite and galena, stratabound and vein-hosted morphology, low-temperature formation (<250°C), calcite-dolomite gangue, Basin hydrothermal environment. Devonian age fits MVT temporal distribution. Colloform sphalerite textures and oscillatory zoning are typical MVT features. Fluid mixing evidence and isotopic compositions consistent with MVT models. | Irish-type sediment-hosted zinc-lead (0.18) ¦ Siliciclastic-mafic zinc-lead (0.05) ¦ Non-sulfide zinc-lead ± Mn (0.03) ¦ Replacement zinc-lead (0.02) | Zn, Ge | Pb, Fe, Mn, Cd | Zn, Ge, Pb, Fe, Mn, Cd | Sun et al., 2024 |  | Sp1b-5 |  |  | underground mine |  |  |  |  | ore material | core, hand specimen | core drilling, outcrop sampling | mineral separate | [5 empty] | mineralisation |  |  |  | pyrite | [6 empty] | galena, marcasite, calcite, dolomite | thin section, polished section | LA-ICPMS, MC-ICPMS |  | Guangzhou Tuoyan Analytical Technology Co., Ltd. | [98 empty] | 450 | [196 empty] | 2025 | Sun, G. et al. (2025). Germanium enrichment in colloform sphalerite from the Banbianjie carbonate-hosted Zn-Ge deposit, South China: Constraints from in situ trace elements and S-Pb isotopic compositions. Journal of Geochemical Exploration, 278, 107862. |  | CHN
| Banbianjie |  | Basin hydrothermal | Mississippi Valley- type (MVT) | MVT zinc-lead | Hofstra et al. 2021 (CMMI 189-type, LLM classified) | Siliciclastic-carbonate zinc-lead | 0.72 | Excellent match for MVT characteristics: dolostone host rocks (dark-gray, fine-crystalline, bioclastic, argillaceous), Zn-Pb-Fe mineralization with sphalerite and galena, stratabound and vein-hosted morphology, low-temperature formation (<250°C), calcite-dolomite gangue, Basin hydrothermal environment. Devonian age fits MVT temporal distribution. Colloform sphalerite textures and oscillatory zoning are typical MVT features. Fluid mixing evidence and isotopic compositions consistent with MVT models. | Irish-type sediment-hosted zinc-lead (0.18) ¦ Siliciclastic-mafic zinc-lead (0.05) ¦ Non-sulfide zinc-lead ± Mn (0.03) ¦ Replacement zinc-lead (0.02) | Zn, Ge | Pb, Fe, Mn, Cd | Zn, Ge, Pb, Fe, Mn, Cd | Sun et al., 2024 |  | Sp1b-6 |  |  | underground mine |  |  |  |  | ore material | core, hand specimen | core drilling, outcrop sampling | mineral separate | [5 empty] | mineralisation |  |  |  | sphalerite | [6 empty] | galena, marcasite, calcite, dolomite | thin section, polished section | LA-ICPMS, MC-ICPMS |  | Guangzhou Tuoyan Analytical Technology Co., Ltd. | [98 empty] | 500 | [196 empty] | 2025 | Sun, G. et al. (2025). Germanium enrichment in colloform sphalerite from the Banbianjie carbonate-hosted Zn-Ge deposit, South China: Constraints from in situ trace elements and S-Pb isotopic compositions. Journal of Geochemical Exploration, 278, 107862. |  | CHN
| Banbianjie |  | Basin hydrothermal | Mississippi Valley- type (MVT) | MVT zinc-lead | Hofstra et al. 2021 (CMMI 189-type, LLM classified) | Siliciclastic-carbonate zinc-lead | 0.72 | Excellent match for MVT characteristics: dolostone host rocks (dark-gray, fine-crystalline, bioclastic, argillaceous), Zn-Pb-Fe mineralization with sphalerite and galena, stratabound and vein-hosted morphology, low-temperature formation (<250°C), calcite-dolomite gangue, Basin hydrothermal environment. Devonian age fits MVT temporal distribution. Colloform sphalerite textures and oscillatory zoning are typical MVT features. Fluid mixing evidence and isotopic compositions consistent with MVT models. | Irish-type sediment-hosted zinc-lead (0.18) ¦ Siliciclastic-mafic zinc-lead (0.05) ¦ Non-sulfide zinc-lead ± Mn (0.03) ¦ Replacement zinc-lead (0.02) | Zn, Ge | Pb, Fe, Mn, Cd | Zn, Ge, Pb, Fe, Mn, Cd | Sun et al., 2024 |  | Sp1b-6 |  |  | underground mine |  |  |  |  | ore material | core, hand specimen | core drilling, outcrop sampling | mineral separate | [5 empty] | mineralisation |  |  |  | pyrite | [6 empty] | galena, marcasite, calcite, dolomite | thin section, polished section | LA-ICPMS, MC-ICPMS |  | Guangzhou Tuoyan Analytical Technology Co., Ltd. | [98 empty] | 500 | [196 empty] | 2025 | Sun, G. et al. (2025). Germanium enrichment in colloform sphalerite from the Banbianjie carbonate-hosted Zn-Ge deposit, South China: Constraints from in situ trace elements and S-Pb isotopic compositions. Journal of Geochemical Exploration, 278, 107862. |  | CHN
| Banbianjie |  | Basin hydrothermal | Mississippi Valley- type (MVT) | MVT zinc-lead | Hofstra et al. 2021 (CMMI 189-type, LLM classified) | Siliciclastic-carbonate zinc-lead | 0.72 | Excellent match for MVT characteristics: dolostone host rocks (dark-gray, fine-crystalline, bioclastic, argillaceous), Zn-Pb-Fe mineralization with sphalerite and galena, stratabound and vein-hosted morphology, low-temperature formation (<250°C), calcite-dolomite gangue, Basin hydrothermal environment. Devonian age fits MVT temporal distribution. Colloform sphalerite textures and oscillatory zoning are typical MVT features. Fluid mixing evidence and isotopic compositions consistent with MVT models. | Irish-type sediment-hosted zinc-lead (0.18) ¦ Siliciclastic-mafic zinc-lead (0.05) ¦ Non-sulfide zinc-lead ± Mn (0.03) ¦ Replacement zinc-lead (0.02) | Zn, Ge | Pb, Fe, Mn, Cd | Zn, Ge, Pb, Fe, Mn, Cd | Sun et al., 2024 |  | Sp1b-7 |  |  | underground mine |  |  |  |  | ore material | core, hand specimen | core drilling, outcrop sampling | mineral separate | [5 empty] | mineralisation |  |  |  | sphalerite | [6 empty] | galena, marcasite, calcite, dolomite | thin section, polished section | LA-ICPMS, MC-ICPMS |  | Guangzhou Tuoyan Analytical Technology Co., Ltd. | [98 empty] | 550 | [196 empty] | 2025 | Sun, G. et al. (2025). Germanium enrichment in colloform sphalerite from the Banbianjie carbonate-hosted Zn-Ge deposit, South China: Constraints from in situ trace elements and S-Pb isotopic compositions. Journal of Geochemical Exploration, 278, 107862. |  | CHN
| Banbianjie |  | Basin hydrothermal | Mississippi Valley- type (MVT) | MVT zinc-lead | Hofstra et al. 2021 (CMMI 189-type, LLM classified) | Siliciclastic-carbonate zinc-lead | 0.72 | Excellent match for MVT characteristics: dolostone host rocks (dark-gray, fine-crystalline, bioclastic, argillaceous), Zn-Pb-Fe mineralization with sphalerite and galena, stratabound and vein-hosted morphology, low-temperature formation (<250°C), calcite-dolomite gangue, Basin hydrothermal environment. Devonian age fits MVT temporal distribution. Colloform sphalerite textures and oscillatory zoning are typical MVT features. Fluid mixing evidence and isotopic compositions consistent with MVT models. | Irish-type sediment-hosted zinc-lead (0.18) ¦ Siliciclastic-mafic zinc-lead (0.05) ¦ Non-sulfide zinc-lead ± Mn (0.03) ¦ Replacement zinc-lead (0.02) | Zn, Ge | Pb, Fe, Mn, Cd | Zn, Ge, Pb, Fe, Mn, Cd | Sun et al., 2024 |  | Sp1b-7 |  |  | underground mine |  |  |  |  | ore material | core, hand specimen | core drilling, outcrop sampling | mineral separate | [5 empty] | mineralisation |  |  |  | pyrite | [6 empty] | galena, marcasite, calcite, dolomite | thin section, polished section | LA-ICPMS, MC-ICPMS |  | Guangzhou Tuoyan Analytical Technology Co., Ltd. | [98 empty] | 550 | [196 empty] | 2025 | Sun, G. et al. (2025). Germanium enrichment in colloform sphalerite from the Banbianjie carbonate-hosted Zn-Ge deposit, South China: Constraints from in situ trace elements and S-Pb isotopic compositions. Journal of Geochemical Exploration, 278, 107862. |  | CHN
| Banbianjie |  | Basin hydrothermal | Mississippi Valley- type (MVT) | MVT zinc-lead | Hofstra et al. 2021 (CMMI 189-type, LLM classified) | Siliciclastic-carbonate zinc-lead | 0.72 | Excellent match for MVT characteristics: dolostone host rocks (dark-gray, fine-crystalline, bioclastic, argillaceous), Zn-Pb-Fe mineralization with sphalerite and galena, stratabound and vein-hosted morphology, low-temperature formation (<250°C), calcite-dolomite gangue, Basin hydrothermal environment. Devonian age fits MVT temporal distribution. Colloform sphalerite textures and oscillatory zoning are typical MVT features. Fluid mixing evidence and isotopic compositions consistent with MVT models. | Irish-type sediment-hosted zinc-lead (0.18) ¦ Siliciclastic-mafic zinc-lead (0.05) ¦ Non-sulfide zinc-lead ± Mn (0.03) ¦ Replacement zinc-lead (0.02) | Zn, Ge | Pb, Fe, Mn, Cd | Zn, Ge, Pb, Fe, Mn, Cd | Sun et al., 2024 |  | Sp1b-8 |  |  | underground mine |  |  |  |  | ore material | core, hand specimen | core drilling, outcrop sampling | mineral separate | [5 empty] | mineralisation |  |  |  | sphalerite | [6 empty] | galena, marcasite, calcite, dolomite | thin section, polished section | LA-ICPMS, MC-ICPMS |  | Guangzhou Tuoyan Analytical Technology Co., Ltd. | [98 empty] | 600 | [196 empty] | 2025 | Sun, G. et al. (2025). Germanium enrichment in colloform sphalerite from the Banbianjie carbonate-hosted Zn-Ge deposit, South China: Constraints from in situ trace elements and S-Pb isotopic compositions. Journal of Geochemical Exploration, 278, 107862. |  | CHN
| Banbianjie |  | Basin hydrothermal | Mississippi Valley- type (MVT) | MVT zinc-lead | Hofstra et al. 2021 (CMMI 189-type, LLM classified) | Siliciclastic-carbonate zinc-lead | 0.72 | Excellent match for MVT characteristics: dolostone host rocks (dark-gray, fine-crystalline, bioclastic, argillaceous), Zn-Pb-Fe mineralization with sphalerite and galena, stratabound and vein-hosted morphology, low-temperature formation (<250°C), calcite-dolomite gangue, Basin hydrothermal environment. Devonian age fits MVT temporal distribution. Colloform sphalerite textures and oscillatory zoning are typical MVT features. Fluid mixing evidence and isotopic compositions consistent with MVT models. | Irish-type sediment-hosted zinc-lead (0.18) ¦ Siliciclastic-mafic zinc-lead (0.05) ¦ Non-sulfide zinc-lead ± Mn (0.03) ¦ Replacement zinc-lead (0.02) | Zn, Ge | Pb, Fe, Mn, Cd | Zn, Ge, Pb, Fe, Mn, Cd | Sun et al., 2024 |  | Sp1b-8 |  |  | underground mine |  |  |  |  | ore material | core, hand specimen | core drilling, outcrop sampling | mineral separate | [5 empty] | mineralisation |  |  |  | pyrite | [6 empty] | galena, marcasite, calcite, dolomite | thin section, polished section | LA-ICPMS, MC-ICPMS |  | Guangzhou Tuoyan Analytical Technology Co., Ltd. | [98 empty] | 600 | [196 empty] | 2025 | Sun, G. et al. (2025). Germanium enrichment in colloform sphalerite from the Banbianjie carbonate-hosted Zn-Ge deposit, South China: Constraints from in situ trace elements and S-Pb isotopic compositions. Journal of Geochemical Exploration, 278, 107862. |  | CHN
| Banbianjie |  | Basin hydrothermal | Mississippi Valley- type (MVT) | MVT zinc-lead | Hofstra et al. 2021 (CMMI 189-type, LLM classified) | Siliciclastic-carbonate zinc-lead | 0.72 | Excellent match for MVT characteristics: dolostone host rocks (dark-gray, fine-crystalline, bioclastic, argillaceous), Zn-Pb-Fe mineralization with sphalerite and galena, stratabound and vein-hosted morphology, low-temperature formation (<250°C), calcite-dolomite gangue, Basin hydrothermal environment. Devonian age fits MVT temporal distribution. Colloform sphalerite textures and oscillatory zoning are typical MVT features. Fluid mixing evidence and isotopic compositions consistent with MVT models. | Irish-type sediment-hosted zinc-lead (0.18) ¦ Siliciclastic-mafic zinc-lead (0.05) ¦ Non-sulfide zinc-lead ± Mn (0.03) ¦ Replacement zinc-lead (0.02) | Zn, Ge | Pb, Fe, Mn, Cd | Zn, Ge, Pb, Fe, Mn, Cd | Sun et al., 2024 |  | Sp1b-9 |  |  | underground mine |  |  |  |  | ore material | core, hand specimen | core drilling, outcrop sampling | mineral separate | [5 empty] | mineralisation |  |  |  | sphalerite | [6 empty] | galena, marcasite, calcite, dolomite | thin section, polished section | LA-ICPMS, MC-ICPMS |  | Guangzhou Tuoyan Analytical Technology Co., Ltd. | [98 empty] | 650 | [196 empty] | 2025 | Sun, G. et al. (2025). Germanium enrichment in colloform sphalerite from the Banbianjie carbonate-hosted Zn-Ge deposit, South China: Constraints from in situ trace elements and S-Pb isotopic compositions. Journal of Geochemical Exploration, 278, 107862. |  | CHN
| Banbianjie |  | Basin hydrothermal | Mississippi Valley- type (MVT) | MVT zinc-lead | Hofstra et al. 2021 (CMMI 189-type, LLM classified) | Siliciclastic-carbonate zinc-lead | 0.72 | Excellent match for MVT characteristics: dolostone host rocks (dark-gray, fine-crystalline, bioclastic, argillaceous), Zn-Pb-Fe mineralization with sphalerite and galena, stratabound and vein-hosted morphology, low-temperature formation (<250°C), calcite-dolomite gangue, Basin hydrothermal environment. Devonian age fits MVT temporal distribution. Colloform sphalerite textures and oscillatory zoning are typical MVT features. Fluid mixing evidence and isotopic compositions consistent with MVT models. | Irish-type sediment-hosted zinc-lead (0.18) ¦ Siliciclastic-mafic zinc-lead (0.05) ¦ Non-sulfide zinc-lead ± Mn (0.03) ¦ Replacement zinc-lead (0.02) | Zn, Ge | Pb, Fe, Mn, Cd | Zn, Ge, Pb, Fe, Mn, Cd | Sun et al., 2024 |  | Sp1b-9 |  |  | underground mine |  |  |  |  | ore material | core, hand specimen | core drilling, outcrop sampling | mineral separate | [5 empty] | mineralisation |  |  |  | pyrite | [6 empty] | galena, marcasite, calcite, dolomite | thin section, polished section | LA-ICPMS, MC-ICPMS |  | Guangzhou Tuoyan Analytical Technology Co., Ltd. | [98 empty] | 650 | [196 empty] | 2025 | Sun, G. et al. (2025). Germanium enrichment in colloform sphalerite from the Banbianjie carbonate-hosted Zn-Ge deposit, South China: Constraints from in situ trace elements and S-Pb isotopic compositions. Journal of Geochemical Exploration, 278, 107862. |  | CHN
| Banbianjie |  | Basin hydrothermal | Mississippi Valley- type (MVT) | MVT zinc-lead | Hofstra et al. 2021 (CMMI 189-type, LLM classified) | Siliciclastic-carbonate zinc-lead | 0.72 | Excellent match for MVT characteristics: dolostone host rocks (dark-gray, fine-crystalline, bioclastic, argillaceous), Zn-Pb-Fe mineralization with sphalerite and galena, stratabound and vein-hosted morphology, low-temperature formation (<250°C), calcite-dolomite gangue, Basin hydrothermal environment. Devonian age fits MVT temporal distribution. Colloform sphalerite textures and oscillatory zoning are typical MVT features. Fluid mixing evidence and isotopic compositions consistent with MVT models. | Irish-type sediment-hosted zinc-lead (0.18) ¦ Siliciclastic-mafic zinc-lead (0.05) ¦ Non-sulfide zinc-lead ± Mn (0.03) ¦ Replacement zinc-lead (0.02) | Zn, Ge | Pb, Fe, Mn, Cd | Zn, Ge, Pb, Fe, Mn, Cd | Sun et al., 2024 |  | Sp1b-10 |  |  | underground mine |  |  |  |  | ore material | core, hand specimen | core drilling, outcrop sampling | mineral separate | [5 empty] | mineralisation |  |  |  | sphalerite | [6 empty] | galena, marcasite, calcite, dolomite | thin section, polished section | LA-ICPMS, MC-ICPMS |  | Guangzhou Tuoyan Analytical Technology Co., Ltd. | [98 empty] | 700 | [196 empty] | 2025 | Sun, G. et al. (2025). Germanium enrichment in colloform sphalerite from the Banbianjie carbonate-hosted Zn-Ge deposit, South China: Constraints from in situ trace elements and S-Pb isotopic compositions. Journal of Geochemical Exploration, 278, 107862. |  | CHN
| Banbianjie |  | Basin hydrothermal | Mississippi Valley- type (MVT) | MVT zinc-lead | Hofstra et al. 2021 (CMMI 189-type, LLM classified) | Siliciclastic-carbonate zinc-lead | 0.72 | Excellent match for MVT characteristics: dolostone host rocks (dark-gray, fine-crystalline, bioclastic, argillaceous), Zn-Pb-Fe mineralization with sphalerite and galena, stratabound and vein-hosted morphology, low-temperature formation (<250°C), calcite-dolomite gangue, Basin hydrothermal environment. Devonian age fits MVT temporal distribution. Colloform sphalerite textures and oscillatory zoning are typical MVT features. Fluid mixing evidence and isotopic compositions consistent with MVT models. | Irish-type sediment-hosted zinc-lead (0.18) ¦ Siliciclastic-mafic zinc-lead (0.05) ¦ Non-sulfide zinc-lead ± Mn (0.03) ¦ Replacement zinc-lead (0.02) | Zn, Ge | Pb, Fe, Mn, Cd | Zn, Ge, Pb, Fe, Mn, Cd | Sun et al., 2024 |  | Sp1b-10 |  |  | underground mine |  |  |  |  | ore material | core, hand specimen | core drilling, outcrop sampling | mineral separate | [5 empty] | mineralisation |  |  |  | pyrite | [6 empty] | galena, marcasite, calcite, dolomite | thin section, polished section | LA-ICPMS, MC-ICPMS |  | Guangzhou Tuoyan Analytical Technology Co., Ltd. | [98 empty] | 700 | [196 empty] | 2025 | Sun, G. et al. (2025). Germanium enrichment in colloform sphalerite from the Banbianjie carbonate-hosted Zn-Ge deposit, South China: Constraints from in situ trace elements and S-Pb isotopic compositions. Journal of Geochemical Exploration, 278, 107862. |  | CHN
| Banbianjie |  | Basin hydrothermal | Mississippi Valley- type (MVT) | MVT zinc-lead | Hofstra et al. 2021 (CMMI 189-type, LLM classified) | Siliciclastic-carbonate zinc-lead | 0.72 | Excellent match for MVT characteristics: dolostone host rocks (dark-gray, fine-crystalline, bioclastic, argillaceous), Zn-Pb-Fe mineralization with sphalerite and galena, stratabound and vein-hosted morphology, low-temperature formation (<250°C), calcite-dolomite gangue, Basin hydrothermal environment. Devonian age fits MVT temporal distribution. Colloform sphalerite textures and oscillatory zoning are typical MVT features. Fluid mixing evidence and isotopic compositions consistent with MVT models. | Irish-type sediment-hosted zinc-lead (0.18) ¦ Siliciclastic-mafic zinc-lead (0.05) ¦ Non-sulfide zinc-lead ± Mn (0.03) ¦ Replacement zinc-lead (0.02) | Zn, Ge | Pb, Fe, Mn, Cd | Zn, Ge, Pb, Fe, Mn, Cd | Sun et al., 2024 |  | Sp1b-11 |  |  | underground mine |  |  |  |  | ore material | core, hand specimen | core drilling, outcrop sampling | mineral separate | [5 empty] | mineralisation |  |  |  | sphalerite | [6 empty] | galena, marcasite, calcite, dolomite | thin section, polished section | LA-ICPMS, MC-ICPMS |  | Guangzhou Tuoyan Analytical Technology Co., Ltd. | [98 empty] | 750 | [196 empty] | 2025 | Sun, G. et al. (2025). Germanium enrichment in colloform sphalerite from the Banbianjie carbonate-hosted Zn-Ge deposit, South China: Constraints from in situ trace elements and S-Pb isotopic compositions. Journal of Geochemical Exploration, 278, 107862. |  | CHN
| Banbianjie |  | Basin hydrothermal | Mississippi Valley- type (MVT) | MVT zinc-lead | Hofstra et al. 2021 (CMMI 189-type, LLM classified) | Siliciclastic-carbonate zinc-lead | 0.72 | Excellent match for MVT characteristics: dolostone host rocks (dark-gray, fine-crystalline, bioclastic, argillaceous), Zn-Pb-Fe mineralization with sphalerite and galena, stratabound and vein-hosted morphology, low-temperature formation (<250°C), calcite-dolomite gangue, Basin hydrothermal environment. Devonian age fits MVT temporal distribution. Colloform sphalerite textures and oscillatory zoning are typical MVT features. Fluid mixing evidence and isotopic compositions consistent with MVT models. | Irish-type sediment-hosted zinc-lead (0.18) ¦ Siliciclastic-mafic zinc-lead (0.05) ¦ Non-sulfide zinc-lead ± Mn (0.03) ¦ Replacement zinc-lead (0.02) | Zn, Ge | Pb, Fe, Mn, Cd | Zn, Ge, Pb, Fe, Mn, Cd | Sun et al., 2024 |  | Sp1b-11 |  |  | underground mine |  |  |  |  | ore material | core, hand specimen | core drilling, outcrop sampling | mineral separate | [5 empty] | mineralisation |  |  |  | pyrite | [6 empty] | galena, marcasite, calcite, dolomite | thin section, polished section | LA-ICPMS, MC-ICPMS |  | Guangzhou Tuoyan Analytical Technology Co., Ltd. | [98 empty] | 750 | [196 empty] | 2025 | Sun, G. et al. (2025). Germanium enrichment in colloform sphalerite from the Banbianjie carbonate-hosted Zn-Ge deposit, South China: Constraints from in situ trace elements and S-Pb isotopic compositions. Journal of Geochemical Exploration, 278, 107862. |  | CHN
| Banbianjie |  | Basin hydrothermal | Mississippi Valley- type (MVT) | MVT zinc-lead | Hofstra et al. 2021 (CMMI 189-type, LLM classified) | Siliciclastic-carbonate zinc-lead | 0.72 | Excellent match for MVT characteristics: dolostone host rocks (dark-gray, fine-crystalline, bioclastic, argillaceous), Zn-Pb-Fe mineralization with sphalerite and galena, stratabound and vein-hosted morphology, low-temperature formation (<250°C), calcite-dolomite gangue, Basin hydrothermal environment. Devonian age fits MVT temporal distribution. Colloform sphalerite textures and oscillatory zoning are typical MVT features. Fluid mixing evidence and isotopic compositions consistent with MVT models. | Irish-type sediment-hosted zinc-lead (0.18) ¦ Siliciclastic-mafic zinc-lead (0.05) ¦ Non-sulfide zinc-lead ± Mn (0.03) ¦ Replacement zinc-lead (0.02) | Zn, Ge | Pb, Fe, Mn, Cd | Zn, Ge, Pb, Fe, Mn, Cd | Sun et al., 2024 |  | Sp1b-12 |  |  | underground mine |  |  |  |  | ore material | core, hand specimen | core drilling, outcrop sampling | mineral separate | [5 empty] | mineralisation |  |  |  | sphalerite | [6 empty] | galena, marcasite, calcite, dolomite | thin section, polished section | LA-ICPMS, MC-ICPMS |  | Guangzhou Tuoyan Analytical Technology Co., Ltd. | [98 empty] | 800 | [196 empty] | 2025 | Sun, G. et al. (2025). Germanium enrichment in colloform sphalerite from the Banbianjie carbonate-hosted Zn-Ge deposit, South China: Constraints from in situ trace elements and S-Pb isotopic compositions. Journal of Geochemical Exploration, 278, 107862. |  | CHN
| Banbianjie |  | Basin hydrothermal | Mississippi Valley- type (MVT) | MVT zinc-lead | Hofstra et al. 2021 (CMMI 189-type, LLM classified) | Siliciclastic-carbonate zinc-lead | 0.72 | Excellent match for MVT characteristics: dolostone host rocks (dark-gray, fine-crystalline, bioclastic, argillaceous), Zn-Pb-Fe mineralization with sphalerite and galena, stratabound and vein-hosted morphology, low-temperature formation (<250°C), calcite-dolomite gangue, Basin hydrothermal environment. Devonian age fits MVT temporal distribution. Colloform sphalerite textures and oscillatory zoning are typical MVT features. Fluid mixing evidence and isotopic compositions consistent with MVT models. | Irish-type sediment-hosted zinc-lead (0.18) ¦ Siliciclastic-mafic zinc-lead (0.05) ¦ Non-sulfide zinc-lead ± Mn (0.03) ¦ Replacement zinc-lead (0.02) | Zn, Ge | Pb, Fe, Mn, Cd | Zn, Ge, Pb, Fe, Mn, Cd | Sun et al., 2024 |  | Sp1b-12 |  |  | underground mine |  |  |  |  | ore material | core, hand specimen | core drilling, outcrop sampling | mineral separate | [5 empty] | mineralisation |  |  |  | pyrite | [6 empty] | galena, marcasite, calcite, dolomite | thin section, polished section | LA-ICPMS, MC-ICPMS |  | Guangzhou Tuoyan Analytical Technology Co., Ltd. | [98 empty] | 800 | [196 empty] | 2025 | Sun, G. et al. (2025). Germanium enrichment in colloform sphalerite from the Banbianjie carbonate-hosted Zn-Ge deposit, South China: Constraints from in situ trace elements and S-Pb isotopic compositions. Journal of Geochemical Exploration, 278, 107862. |  | CHN
| Banbianjie |  | Basin hydrothermal | Mississippi Valley- type (MVT) | MVT zinc-lead | Hofstra et al. 2021 (CMMI 189-type, LLM classified) | Siliciclastic-carbonate zinc-lead | 0.72 | Excellent match for MVT characteristics: dolostone host rocks (dark-gray, fine-crystalline, bioclastic, argillaceous), Zn-Pb-Fe mineralization with sphalerite and galena, stratabound and vein-hosted morphology, low-temperature formation (<250°C), calcite-dolomite gangue, Basin hydrothermal environment. Devonian age fits MVT temporal distribution. Colloform sphalerite textures and oscillatory zoning are typical MVT features. Fluid mixing evidence and isotopic compositions consistent with MVT models. | Irish-type sediment-hosted zinc-lead (0.18) ¦ Siliciclastic-mafic zinc-lead (0.05) ¦ Non-sulfide zinc-lead ± Mn (0.03) ¦ Replacement zinc-lead (0.02) | Zn, Ge | Pb, Fe, Mn, Cd | Zn, Ge, Pb, Fe, Mn, Cd | Sun et al., 2024 |  | Sp1b-13 |  |  | underground mine |  |  |  |  | ore material | core, hand specimen | core drilling, outcrop sampling | mineral separate | [5 empty] | mineralisation |  |  |  | sphalerite | [6 empty] | galena, marcasite, calcite, dolomite | thin section, polished section | LA-ICPMS, MC-ICPMS |  | Guangzhou Tuoyan Analytical Technology Co., Ltd. | [98 empty] | 843 | [196 empty] | 2025 | Sun, G. et al. (2025). Germanium enrichment in colloform sphalerite from the Banbianjie carbonate-hosted Zn-Ge deposit, South China: Constraints from in situ trace elements and S-Pb isotopic compositions. Journal of Geochemical Exploration, 278, 107862. |  | CHN
| Banbianjie |  | Basin hydrothermal | Mississippi Valley- type (MVT) | MVT zinc-lead | Hofstra et al. 2021 (CMMI 189-type, LLM classified) | Siliciclastic-carbonate zinc-lead | 0.72 | Excellent match for MVT characteristics: dolostone host rocks (dark-gray, fine-crystalline, bioclastic, argillaceous), Zn-Pb-Fe mineralization with sphalerite and galena, stratabound and vein-hosted morphology, low-temperature formation (<250°C), calcite-dolomite gangue, Basin hydrothermal environment. Devonian age fits MVT temporal distribution. Colloform sphalerite textures and oscillatory zoning are typical MVT features. Fluid mixing evidence and isotopic compositions consistent with MVT models. | Irish-type sediment-hosted zinc-lead (0.18) ¦ Siliciclastic-mafic zinc-lead (0.05) ¦ Non-sulfide zinc-lead ± Mn (0.03) ¦ Replacement zinc-lead (0.02) | Zn, Ge | Pb, Fe, Mn, Cd | Zn, Ge, Pb, Fe, Mn, Cd | Sun et al., 2024 |  | Sp1b-13 |  |  | underground mine |  |  |  |  | ore material | core, hand specimen | core drilling, outcrop sampling | mineral separate | [5 empty] | mineralisation |  |  |  | pyrite | [6 empty] | galena, marcasite, calcite, dolomite | thin section, polished section | LA-ICPMS, MC-ICPMS |  | Guangzhou Tuoyan Analytical Technology Co., Ltd. | [98 empty] | 843 | [196 empty] | 2025 | Sun, G. et al. (2025). Germanium enrichment in colloform sphalerite from the Banbianjie carbonate-hosted Zn-Ge deposit, South China: Constraints from in situ trace elements and S-Pb isotopic compositions. Journal of Geochemical Exploration, 278, 107862. |  | CHN
| Banbianjie |  | Basin hydrothermal | Mississippi Valley- type (MVT) | MVT zinc-lead | Hofstra et al. 2021 (CMMI 189-type, LLM classified) | Siliciclastic-carbonate zinc-lead | 0.72 | Excellent match for MVT characteristics: dolostone host rocks (dark-gray, fine-crystalline, bioclastic, argillaceous), Zn-Pb-Fe mineralization with sphalerite and galena, stratabound and vein-hosted morphology, low-temperature formation (<250°C), calcite-dolomite gangue, Basin hydrothermal environment. Devonian age fits MVT temporal distribution. Colloform sphalerite textures and oscillatory zoning are typical MVT features. Fluid mixing evidence and isotopic compositions consistent with MVT models. | Irish-type sediment-hosted zinc-lead (0.18) ¦ Siliciclastic-mafic zinc-lead (0.05) ¦ Non-sulfide zinc-lead ± Mn (0.03) ¦ Replacement zinc-lead (0.02) | Zn, Ge | Pb, Fe, Mn, Cd | Zn, Ge, Pb, Fe, Mn, Cd | Sun et al., 2024 |  | BBJ-1-1 |  |  | underground mine |  |  |  |  | ore material | core, hand specimen | core drilling, outcrop sampling | mineral separate | [5 empty] | mineralisation |  |  |  | sphalerite | [6 empty] | galena, marcasite, calcite, dolomite | thin section, polished section | LA-ICPMS, MC-ICPMS |  | Guangzhou Tuoyan Analytical Technology Co., Ltd. | [98 empty] | 221 | [196 empty] | 2025 | Sun, G. et al. (2025). Germanium enrichment in colloform sphalerite from the Banbianjie carbonate-hosted Zn-Ge deposit, South China: Constraints from in situ trace elements and S-Pb isotopic compositions. Journal of Geochemical Exploration, 278, 107862. |  | CHN
| Banbianjie |  | Basin hydrothermal | Mississippi Valley- type (MVT) | MVT zinc-lead | Hofstra et al. 2021 (CMMI 189-type, LLM classified) | Siliciclastic-carbonate zinc-lead | 0.72 | Excellent match for MVT characteristics: dolostone host rocks (dark-gray, fine-crystalline, bioclastic, argillaceous), Zn-Pb-Fe mineralization with sphalerite and galena, stratabound and vein-hosted morphology, low-temperature formation (<250°C), calcite-dolomite gangue, Basin hydrothermal environment. Devonian age fits MVT temporal distribution. Colloform sphalerite textures and oscillatory zoning are typical MVT features. Fluid mixing evidence and isotopic compositions consistent with MVT models. | Irish-type sediment-hosted zinc-lead (0.18) ¦ Siliciclastic-mafic zinc-lead (0.05) ¦ Non-sulfide zinc-lead ± Mn (0.03) ¦ Replacement zinc-lead (0.02) | Zn, Ge | Pb, Fe, Mn, Cd | Zn, Ge, Pb, Fe, Mn, Cd | Sun et al., 2024 |  | BBJ-1-2 |  |  | underground mine |  |  |  |  | ore material | core, hand specimen | core drilling, outcrop sampling | mineral separate | [5 empty] | mineralisation |  |  |  | sphalerite | [6 empty] | galena, marcasite, calcite, dolomite | thin section, polished section | LA-ICPMS, MC-ICPMS |  | Guangzhou Tuoyan Analytical Technology Co., Ltd. | [98 empty] | 1916 | [196 empty] | 2025 | Sun, G. et al. (2025). Germanium enrichment in colloform sphalerite from the Banbianjie carbonate-hosted Zn-Ge deposit, South China: Constraints from in situ trace elements and S-Pb isotopic compositions. Journal of Geochemical Exploration, 278, 107862. |  | CHN
| Banbianjie |  | Basin hydrothermal | Mississippi Valley- type (MVT) | MVT zinc-lead | Hofstra et al. 2021 (CMMI 189-type, LLM classified) | Siliciclastic-carbonate zinc-lead | 0.72 | Excellent match for MVT characteristics: dolostone host rocks (dark-gray, fine-crystalline, bioclastic, argillaceous), Zn-Pb-Fe mineralization with sphalerite and galena, stratabound and vein-hosted morphology, low-temperature formation (<250°C), calcite-dolomite gangue, Basin hydrothermal environment. Devonian age fits MVT temporal distribution. Colloform sphalerite textures and oscillatory zoning are typical MVT features. Fluid mixing evidence and isotopic compositions consistent with MVT models. | Irish-type sediment-hosted zinc-lead (0.18) ¦ Siliciclastic-mafic zinc-lead (0.05) ¦ Non-sulfide zinc-lead ± Mn (0.03) ¦ Replacement zinc-lead (0.02) | Zn, Ge | Pb, Fe, Mn, Cd | Zn, Ge, Pb, Fe, Mn, Cd | Sun et al., 2024 |  | BBJ-2-1 |  |  | underground mine |  |  |  |  | ore material | core, hand specimen | core drilling, outcrop sampling | mineral separate | [5 empty] | mineralisation |  |  |  | sphalerite | [6 empty] | galena, marcasite, calcite, dolomite | thin section, polished section | LA-ICPMS, MC-ICPMS |  | Guangzhou Tuoyan Analytical Technology Co., Ltd. | [98 empty] | 843 | [196 empty] | 2025 | Sun, G. et al. (2025). Germanium enrichment in colloform sphalerite from the Banbianjie carbonate-hosted Zn-Ge deposit, South China: Constraints from in situ trace elements and S-Pb isotopic compositions. Journal of Geochemical Exploration, 278, 107862. |  | CHN