## Sheet1
Uploaded | deposit_name | deposit_local_id | deposit_environment | deposit_group | deposit_type | deposit_classification_source | deposit_type_original | deposit_type_confidence | deposit_type_reasoning | deposit_type_alternatives | primary_commodities | secondary_commodities | all_commodities | deposit_source | sample_uid | sample_name | sample_local_id | analysis_id | feature_type | feature_name | feature_uid | top_depth_m | bottom_depth_m | sample_deposit_relation | sample_type | sampling_method | material_class | material_class_comments | province | strat_unit_name | strat_unit_uid | strat_grouping | earth_material_group | earth_material_qualifier | earth_material | metamorphic_grade | mineral | paragenetic_stage | mode_of_occurrence | texture | color | alteration | sample_description | associated_minerals | sample_preparation | analytical_method | instrument_type_model | laboratory_location/if reported | operating_conditions/if reported | standards_used/if reported | ag_ppm | ag_detection_limit | ag_original_value | ag_original_unit | al_ppm | al_detection_limit | al_original_value | al_original_unit | as_ppm | as_detection_limit | as_original_value | as_original_unit | au_ppm | au_detection_limit | au_original_value | au_original_unit | b_ppm | b_detection_limit | b_original_value | b_original_unit | ba_ppm | ba_detection_limit | ba_original_value | ba_original_unit | be_ppm | be_detection_limit | be_original_value | be_original_unit | bi_ppm | bi_detection_limit | bi_original_value | bi_original_unit | br_ppm | br_detection_limit | br_original_value | br_original_unit | ca_ppm | ca_detection_limit | ca_original_value | ca_original_unit | cd_ppm | cd_detection_limit | cd_original_value | cd_original_unit | ce_ppm | ce_detection_limit | ce_original_value | ce_original_unit | cl_ppm | cl_detection_limit | cl_original_value | cl_original_unit | co_ppm | co_detection_limit | co_original_value | co_original_unit | cr_ppm | cr_detection_limit | cr_original_value | cr_original_unit | cs_ppm | cs_detection_limit | cs_original_value | cs_original_unit | cu_ppm | cu_detection_limit | cu_original_value | cu_original_unit | dy_ppm | dy_detection_limit | dy_original_value | dy_original_unit | er_ppm | er_detection_limit | er_original_value | er_original_unit | eu_ppm | eu_detection_limit | eu_original_value | eu_original_unit | f_ppm | f_detection_limit | f_original_value | f_original_unit | fe_ppm | fe_detection_limit | fe_original_value | fe_original_unit | ga_ppm | ga_detection_limit | ga_original_value | ga_original_unit | gd_ppm | gd_detection_limit | gd_original_value | gd_original_unit | ge_ppm | ge_detection_limit | ge_original_value | ge_original_unit | hf_ppm | hf_detection_limit | hf_original_value | hf_original_unit | hg_ppm | hg_detection_limit | hg_original_value | hg_original_unit | ho_ppm | ho_detection_limit | ho_original_value | ho_original_unit | in_ppm | in_detection_limit | in_original_value | in_original_unit | ir_ppm | ir_detection_limit | ir_original_value | ir_original_unit | k_ppm | k_detection_limit | k_original_value | k_original_unit | la_ppm | la_detection_limit | la_original_value | la_original_unit | li_ppm | li_detection_limit | li_original_value | li_original_unit | lu_ppm | lu_detection_limit | lu_original_value | lu_original_unit | mg_ppm | mg_detection_limit | mg_original_value | mg_original_unit | mn_ppm | mn_detection_limit | mn_original_value | mn_original_unit | mo_ppm | mo_detection_limit | mo_original_value | mo_original_unit | na_ppm | na_detection_limit | na_original_value | na_original_unit | nb_ppm | nb_detection_limit | nb_original_value | nb_original_unit | nd_ppm | nd_detection_limit | nd_original_value | nd_original_unit | ni_ppm | ni_detection_limit | ni_original_value | ni_original_unit | os_ppm | os_detection_limit | os_original_value | os_original_unit | p_ppm | p_detection_limit | p_original_value | p_original_unit | pb_ppm | pb_detection_limit | pb_original_value | pb_original_unit | pd_ppm | pd_detection_limit | pd_original_value | pd_original_unit | pr_ppm | pr_detection_limit | pr_original_value | pr_original_unit | pt_ppm | pt_detection_limit | pt_original_value | pt_original_unit | rb_ppm | rb_detection_limit | rb_original_value | rb_original_unit | re_ppm | re_detection_limit | re_original_value | re_original_unit | rh_ppm | rh_detection_limit | rh_original_value | rh_original_unit | ru_ppm | ru_detection_limit | ru_original_value | ru_original_unit | s_ppm | s_detection_limit | s_original_value | s_original_unit | sb_ppm | sb_detection_limit | sb_original_value | sb_original_unit | sc_ppm | sc_detection_limit | sc_original_value | sc_original_unit | se_ppm | se_detection_limit | se_original_value | se_original_unit | si_ppm | si_detection_limit | si_original_value | si_original_unit | sm_ppm | sm_detection_limit | sm_original_value | sm_original_unit | sn_ppm | sn_detection_limit | sn_original_value | sn_original_unit | sr_ppm | sr_detection_limit | sr_original_value | sr_original_unit | ta_ppm | ta_detection_limit | ta_original_value | ta_original_unit | tb_ppm | tb_detection_limit | tb_original_value | tb_original_unit | te_ppm | te_detection_limit | te_original_value | te_original_unit | th_ppm | th_detection_limit | th_original_value | th_original_unit | ti_ppm | ti_detection_limit | ti_original_value | ti_original_unit | tl_ppm | tl_detection_limit | tl_original_value | tl_original_unit | tm_ppm | tm_detection_limit | tm_original_value | tm_original_unit | u_ppm | u_detection_limit | u_original_value | u_original_unit | v_ppm | v_detection_limit | v_original_value | v_original_unit | w_ppm | w_detection_limit | w_original_value | w_original_unit | y_ppm | y_detection_limit | y_original_value | y_original_unit | yb_ppm | yb_detection_limit | yb_original_value | yb_original_unit | zn_ppm | zn_detection_limit | zn_original_value | zn_original_unit | zr_ppm | zr_detection_limit | zr_original_value | zr_original_unit | analysis_datetime | publication_date | sample_source | submitter | country | state | deposit_longitude_wgs84 | deposit_latitude_wgs84 | sample_longitude_wgs84 | sample_latitude_wgs84 | sample_easting | sample_northing | sample_utm_zone | sample_location_description | location_source | location_accuracy | comments | last_update | extraction_backend | extraction_confidence | backend_agreement | data_source_tag
| Daxi Vent Field |  | Volcanic basin hydrothermal | Volcanogenic massive sulfide (VMS) | Mafic-ultramafic VMS (Volcanogenic massive sulfide) | Hofstra et al. 2021 (CMMI 189-type, LLM classified) | Mafic-siliciclastic VMS | 0.92 | Excellent match across all parameters. Mafic-ultramafic VMS deposits (also called Cyprus-type, seafloor massive sulfide SMS) are hosted in mafic rocks and oceanic crust at mid-ocean ridges. The Daxi Vent Field shows: (1) mafic host rocks (basalt, oceanic crust); (2) massive sulfide morphology with chimney textures; (3) characteristic ore minerals (sphalerite, chalcopyrite, pyrrhotite, pyrite); (4) hydrothermal fluid chemistry with phase separation and seawater mixing; (5) slow-spreading mid-ocean ridge tectonic setting; (6) mineral zonation and rhythmic growth layers typical of SMS chimneys. The author explicitly classifies this as SMS deposit, which is a synonym for mafic-ultramafic VMS. | Volcanogenic manganese (0.06) ¦ Mafic-siliciclastic VMS (Besshi-type) (0.01) ¦ Volcanic-hosted copper (0.01) ¦ Sediment-hosted copper ± Co (0.01) | Zn, Fe | Co, Sn, Cu, Ni, Se, Ag, As, Ga, Ge, Cd | Zn, Fe, Co, Sn, Cu, Ni, Se, Ag, As, Ga, Ge, Cd, Pb, Mo, Sb, Au | Wang et al., 2021 |  | Sph-I_Zn-rich_1 |  |  | field site |  |  |  |  | ore material | rock pieces | field sampling | mineral separate | [5 empty] | mineralisation |  |  |  | sphalerite | [6 empty] | covellite, marcasite, goethite, iron oxyhydroxides, amorphous silica, opal | polished thin sections, polished blocks | EMPA, LA-ICPMS, SHRIMP-SI | JEOL JXA-8100 Superprobe; 193 nm Excimer laser ablation system (Coherent, Geo Las Pro) coupled to Nu Instruments Atto M; NWR-213 (New Wave Research) laser ablation system coupled to Agilent 7700x ICP-MS; SHRIMP-SI | State Key Laboratory of Submarine Geoscience, Second Institute of Oceanography, Ministry of Natural Resources, Hangzhou, China; GEOMAR, Helmholtz Centre for Ocean Research Kiel, Kiel, Germany; Institute of Geochemistry, Chinese Academy of Sciences, China; Research School of Earth Sciences, Australian National University, Australia | EMPA: 20 kV acceleration voltage, 1 nA beam current, 5 μm beam diameter; LA-ICPMS (GEOMAR): 44 μm ablation beam diameter, 5 Hz pulse rate, 2 J cm⁻² energy fluence, 70 s total analysis time (40 s background, 30 s ablation); LA-ICPMS (Institute of Geochemistry): 26 μm pit size, 5 Hz pulse frequency, 3 J cm⁻² fluence, 30 s background, 60 s data acquisition; SHRIMP-SI: 6 nA Cs⁺ beam, 15 kV acceleration voltage, ~1 μm beam depth, ~35 μm spot size | EMPA: chalcopyrite (CuFeS₂), sphalerite (ZnS), gallium arsenide (GaAs), pure metals (Ag, Co, Ni, Cd, Sb, Se); LA-ICPMS (GEOMAR): MASS-1 (USGS), trans-1, BHVO-2G (USGS); LA-ICPMS (Institute of Geochemistry): STDGL3, GSD-1G, natural pure pyrite, MASS-1 (USGS); SHRIMP-SI: Balmat sphalerite (δ³⁴S = 14.3‰), Ruttan pyrite (δ³⁴S = 1.2‰), Anderson pyrrhotite (δ³⁴S = 1.4‰), Norilsk chalcopyrite (δ³⁴S = 8.0‰) | [84 empty] | 92300 | [208 empty] | 2025 | Wang, Y., Yang, M., Han, X., Petersen, S., Cai, Y., Hu, X., Chen, A., Qiu, Z., Yu, X., Hu, H., Frische, M., Li, H. (2025). Trace element and sulfur isotope study of sulfide chimneys from the mafic-hosted Daxi Vent Field: Implications on the genesis of seafloor massive sulfide deposit at a segment end. Chemical Geology, 122825.
| Daxi Vent Field |  | Volcanic basin hydrothermal | Volcanogenic massive sulfide (VMS) | Mafic-ultramafic VMS (Volcanogenic massive sulfide) | Hofstra et al. 2021 (CMMI 189-type, LLM classified) | Mafic-siliciclastic VMS | 0.92 | Excellent match across all parameters. Mafic-ultramafic VMS deposits (also called Cyprus-type, seafloor massive sulfide SMS) are hosted in mafic rocks and oceanic crust at mid-ocean ridges. The Daxi Vent Field shows: (1) mafic host rocks (basalt, oceanic crust); (2) massive sulfide morphology with chimney textures; (3) characteristic ore minerals (sphalerite, chalcopyrite, pyrrhotite, pyrite); (4) hydrothermal fluid chemistry with phase separation and seawater mixing; (5) slow-spreading mid-ocean ridge tectonic setting; (6) mineral zonation and rhythmic growth layers typical of SMS chimneys. The author explicitly classifies this as SMS deposit, which is a synonym for mafic-ultramafic VMS. | Volcanogenic manganese (0.06) ¦ Mafic-siliciclastic VMS (Besshi-type) (0.01) ¦ Volcanic-hosted copper (0.01) ¦ Sediment-hosted copper ± Co (0.01) | Zn, Fe | Co, Sn, Cu, Ni, Se, Ag, As, Ga, Ge, Cd | Zn, Fe, Co, Sn, Cu, Ni, Se, Ag, As, Ga, Ge, Cd, Pb, Mo, Sb, Au | Wang et al., 2021 |  | Sph-I_Zn-rich_2 |  |  | field site |  |  |  |  | ore material | rock pieces | field sampling | mineral separate | [5 empty] | mineralisation |  |  |  | sphalerite | [6 empty] | covellite, marcasite, goethite, iron oxyhydroxides, amorphous silica, opal | polished thin sections, polished blocks | EMPA, LA-ICPMS, SHRIMP-SI | JEOL JXA-8100 Superprobe; 193 nm Excimer laser ablation system (Coherent, Geo Las Pro) coupled to Nu Instruments Atto M; NWR-213 (New Wave Research) laser ablation system coupled to Agilent 7700x ICP-MS; SHRIMP-SI | State Key Laboratory of Submarine Geoscience, Second Institute of Oceanography, Ministry of Natural Resources, Hangzhou, China; GEOMAR, Helmholtz Centre for Ocean Research Kiel, Kiel, Germany; Institute of Geochemistry, Chinese Academy of Sciences, China; Research School of Earth Sciences, Australian National University, Australia | EMPA: 20 kV acceleration voltage, 1 nA beam current, 5 μm beam diameter; LA-ICPMS (GEOMAR): 44 μm ablation beam diameter, 5 Hz pulse rate, 2 J cm⁻² energy fluence, 70 s total analysis time (40 s background, 30 s ablation); LA-ICPMS (Institute of Geochemistry): 26 μm pit size, 5 Hz pulse frequency, 3 J cm⁻² fluence, 30 s background, 60 s data acquisition; SHRIMP-SI: 6 nA Cs⁺ beam, 15 kV acceleration voltage, ~1 μm beam depth, ~35 μm spot size | EMPA: chalcopyrite (CuFeS₂), sphalerite (ZnS), gallium arsenide (GaAs), pure metals (Ag, Co, Ni, Cd, Sb, Se); LA-ICPMS (GEOMAR): MASS-1 (USGS), trans-1, BHVO-2G (USGS); LA-ICPMS (Institute of Geochemistry): STDGL3, GSD-1G, natural pure pyrite, MASS-1 (USGS); SHRIMP-SI: Balmat sphalerite (δ³⁴S = 14.3‰), Ruttan pyrite (δ³⁴S = 1.2‰), Anderson pyrrhotite (δ³⁴S = 1.4‰), Norilsk chalcopyrite (δ³⁴S = 8.0‰) | [84 empty] | 179200 | [208 empty] | 2025 | Wang, Y., Yang, M., Han, X., Petersen, S., Cai, Y., Hu, X., Chen, A., Qiu, Z., Yu, X., Hu, H., Frische, M., Li, H. (2025). Trace element and sulfur isotope study of sulfide chimneys from the mafic-hosted Daxi Vent Field: Implications on the genesis of seafloor massive sulfide deposit at a segment end. Chemical Geology, 122825.
| Daxi Vent Field |  | Volcanic basin hydrothermal | Volcanogenic massive sulfide (VMS) | Mafic-ultramafic VMS (Volcanogenic massive sulfide) | Hofstra et al. 2021 (CMMI 189-type, LLM classified) | Mafic-siliciclastic VMS | 0.92 | Excellent match across all parameters. Mafic-ultramafic VMS deposits (also called Cyprus-type, seafloor massive sulfide SMS) are hosted in mafic rocks and oceanic crust at mid-ocean ridges. The Daxi Vent Field shows: (1) mafic host rocks (basalt, oceanic crust); (2) massive sulfide morphology with chimney textures; (3) characteristic ore minerals (sphalerite, chalcopyrite, pyrrhotite, pyrite); (4) hydrothermal fluid chemistry with phase separation and seawater mixing; (5) slow-spreading mid-ocean ridge tectonic setting; (6) mineral zonation and rhythmic growth layers typical of SMS chimneys. The author explicitly classifies this as SMS deposit, which is a synonym for mafic-ultramafic VMS. | Volcanogenic manganese (0.06) ¦ Mafic-siliciclastic VMS (Besshi-type) (0.01) ¦ Volcanic-hosted copper (0.01) ¦ Sediment-hosted copper ± Co (0.01) | Zn, Fe | Co, Sn, Cu, Ni, Se, Ag, As, Ga, Ge, Cd | Zn, Fe, Co, Sn, Cu, Ni, Se, Ag, As, Ga, Ge, Cd, Pb, Mo, Sb, Au | Wang et al., 2021 |  | Sph-II_Zn-rich_1 |  |  | field site |  |  |  |  | ore material | rock pieces | field sampling | mineral separate | [5 empty] | mineralisation |  |  |  | sphalerite | [6 empty] | covellite, marcasite, goethite, iron oxyhydroxides, amorphous silica, opal | polished thin sections, polished blocks | EMPA, LA-ICPMS, SHRIMP-SI | JEOL JXA-8100 Superprobe; 193 nm Excimer laser ablation system (Coherent, Geo Las Pro) coupled to Nu Instruments Atto M; NWR-213 (New Wave Research) laser ablation system coupled to Agilent 7700x ICP-MS; SHRIMP-SI | State Key Laboratory of Submarine Geoscience, Second Institute of Oceanography, Ministry of Natural Resources, Hangzhou, China; GEOMAR, Helmholtz Centre for Ocean Research Kiel, Kiel, Germany; Institute of Geochemistry, Chinese Academy of Sciences, China; Research School of Earth Sciences, Australian National University, Australia | EMPA: 20 kV acceleration voltage, 1 nA beam current, 5 μm beam diameter; LA-ICPMS (GEOMAR): 44 μm ablation beam diameter, 5 Hz pulse rate, 2 J cm⁻² energy fluence, 70 s total analysis time (40 s background, 30 s ablation); LA-ICPMS (Institute of Geochemistry): 26 μm pit size, 5 Hz pulse frequency, 3 J cm⁻² fluence, 30 s background, 60 s data acquisition; SHRIMP-SI: 6 nA Cs⁺ beam, 15 kV acceleration voltage, ~1 μm beam depth, ~35 μm spot size | EMPA: chalcopyrite (CuFeS₂), sphalerite (ZnS), gallium arsenide (GaAs), pure metals (Ag, Co, Ni, Cd, Sb, Se); LA-ICPMS (GEOMAR): MASS-1 (USGS), trans-1, BHVO-2G (USGS); LA-ICPMS (Institute of Geochemistry): STDGL3, GSD-1G, natural pure pyrite, MASS-1 (USGS); SHRIMP-SI: Balmat sphalerite (δ³⁴S = 14.3‰), Ruttan pyrite (δ³⁴S = 1.2‰), Anderson pyrrhotite (δ³⁴S = 1.4‰), Norilsk chalcopyrite (δ³⁴S = 8.0‰) | [84 empty] | 64100 | [208 empty] | 2025 | Wang, Y., Yang, M., Han, X., Petersen, S., Cai, Y., Hu, X., Chen, A., Qiu, Z., Yu, X., Hu, H., Frische, M., Li, H. (2025). Trace element and sulfur isotope study of sulfide chimneys from the mafic-hosted Daxi Vent Field: Implications on the genesis of seafloor massive sulfide deposit at a segment end. Chemical Geology, 122825.
| Daxi Vent Field |  | Volcanic basin hydrothermal | Volcanogenic massive sulfide (VMS) | Mafic-ultramafic VMS (Volcanogenic massive sulfide) | Hofstra et al. 2021 (CMMI 189-type, LLM classified) | Mafic-siliciclastic VMS | 0.92 | Excellent match across all parameters. Mafic-ultramafic VMS deposits (also called Cyprus-type, seafloor massive sulfide SMS) are hosted in mafic rocks and oceanic crust at mid-ocean ridges. The Daxi Vent Field shows: (1) mafic host rocks (basalt, oceanic crust); (2) massive sulfide morphology with chimney textures; (3) characteristic ore minerals (sphalerite, chalcopyrite, pyrrhotite, pyrite); (4) hydrothermal fluid chemistry with phase separation and seawater mixing; (5) slow-spreading mid-ocean ridge tectonic setting; (6) mineral zonation and rhythmic growth layers typical of SMS chimneys. The author explicitly classifies this as SMS deposit, which is a synonym for mafic-ultramafic VMS. | Volcanogenic manganese (0.06) ¦ Mafic-siliciclastic VMS (Besshi-type) (0.01) ¦ Volcanic-hosted copper (0.01) ¦ Sediment-hosted copper ± Co (0.01) | Zn, Fe | Co, Sn, Cu, Ni, Se, Ag, As, Ga, Ge, Cd | Zn, Fe, Co, Sn, Cu, Ni, Se, Ag, As, Ga, Ge, Cd, Pb, Mo, Sb, Au | Wang et al., 2021 |  | Sph-II_Zn-rich_2 |  |  | field site |  |  |  |  | ore material | rock pieces | field sampling | mineral separate | [5 empty] | mineralisation |  |  |  | sphalerite | [6 empty] | covellite, marcasite, goethite, iron oxyhydroxides, amorphous silica, opal | polished thin sections, polished blocks | EMPA, LA-ICPMS, SHRIMP-SI | JEOL JXA-8100 Superprobe; 193 nm Excimer laser ablation system (Coherent, Geo Las Pro) coupled to Nu Instruments Atto M; NWR-213 (New Wave Research) laser ablation system coupled to Agilent 7700x ICP-MS; SHRIMP-SI | State Key Laboratory of Submarine Geoscience, Second Institute of Oceanography, Ministry of Natural Resources, Hangzhou, China; GEOMAR, Helmholtz Centre for Ocean Research Kiel, Kiel, Germany; Institute of Geochemistry, Chinese Academy of Sciences, China; Research School of Earth Sciences, Australian National University, Australia | EMPA: 20 kV acceleration voltage, 1 nA beam current, 5 μm beam diameter; LA-ICPMS (GEOMAR): 44 μm ablation beam diameter, 5 Hz pulse rate, 2 J cm⁻² energy fluence, 70 s total analysis time (40 s background, 30 s ablation); LA-ICPMS (Institute of Geochemistry): 26 μm pit size, 5 Hz pulse frequency, 3 J cm⁻² fluence, 30 s background, 60 s data acquisition; SHRIMP-SI: 6 nA Cs⁺ beam, 15 kV acceleration voltage, ~1 μm beam depth, ~35 μm spot size | EMPA: chalcopyrite (CuFeS₂), sphalerite (ZnS), gallium arsenide (GaAs), pure metals (Ag, Co, Ni, Cd, Sb, Se); LA-ICPMS (GEOMAR): MASS-1 (USGS), trans-1, BHVO-2G (USGS); LA-ICPMS (Institute of Geochemistry): STDGL3, GSD-1G, natural pure pyrite, MASS-1 (USGS); SHRIMP-SI: Balmat sphalerite (δ³⁴S = 14.3‰), Ruttan pyrite (δ³⁴S = 1.2‰), Anderson pyrrhotite (δ³⁴S = 1.4‰), Norilsk chalcopyrite (δ³⁴S = 8.0‰) | [84 empty] | 173900 | [208 empty] | 2025 | Wang, Y., Yang, M., Han, X., Petersen, S., Cai, Y., Hu, X., Chen, A., Qiu, Z., Yu, X., Hu, H., Frische, M., Li, H. (2025). Trace element and sulfur isotope study of sulfide chimneys from the mafic-hosted Daxi Vent Field: Implications on the genesis of seafloor massive sulfide deposit at a segment end. Chemical Geology, 122825.
| Daxi Vent Field |  | Volcanic basin hydrothermal | Volcanogenic massive sulfide (VMS) | Mafic-ultramafic VMS (Volcanogenic massive sulfide) | Hofstra et al. 2021 (CMMI 189-type, LLM classified) | Mafic-siliciclastic VMS | 0.92 | Excellent match across all parameters. Mafic-ultramafic VMS deposits (also called Cyprus-type, seafloor massive sulfide SMS) are hosted in mafic rocks and oceanic crust at mid-ocean ridges. The Daxi Vent Field shows: (1) mafic host rocks (basalt, oceanic crust); (2) massive sulfide morphology with chimney textures; (3) characteristic ore minerals (sphalerite, chalcopyrite, pyrrhotite, pyrite); (4) hydrothermal fluid chemistry with phase separation and seawater mixing; (5) slow-spreading mid-ocean ridge tectonic setting; (6) mineral zonation and rhythmic growth layers typical of SMS chimneys. The author explicitly classifies this as SMS deposit, which is a synonym for mafic-ultramafic VMS. | Volcanogenic manganese (0.06) ¦ Mafic-siliciclastic VMS (Besshi-type) (0.01) ¦ Volcanic-hosted copper (0.01) ¦ Sediment-hosted copper ± Co (0.01) | Zn, Fe | Co, Sn, Cu, Ni, Se, Ag, As, Ga, Ge, Cd | Zn, Fe, Co, Sn, Cu, Ni, Se, Ag, As, Ga, Ge, Cd, Pb, Mo, Sb, Au | Wang et al., 2021 |  | Sph-III_Zn-rich_1 |  |  | field site |  |  |  |  | ore material | rock pieces | field sampling | mineral separate | [5 empty] | mineralisation |  |  |  | sphalerite | [6 empty] | covellite, marcasite, goethite, iron oxyhydroxides, amorphous silica, opal | polished thin sections, polished blocks | EMPA, LA-ICPMS, SHRIMP-SI | JEOL JXA-8100 Superprobe; 193 nm Excimer laser ablation system (Coherent, Geo Las Pro) coupled to Nu Instruments Atto M; NWR-213 (New Wave Research) laser ablation system coupled to Agilent 7700x ICP-MS; SHRIMP-SI | State Key Laboratory of Submarine Geoscience, Second Institute of Oceanography, Ministry of Natural Resources, Hangzhou, China; GEOMAR, Helmholtz Centre for Ocean Research Kiel, Kiel, Germany; Institute of Geochemistry, Chinese Academy of Sciences, China; Research School of Earth Sciences, Australian National University, Australia | EMPA: 20 kV acceleration voltage, 1 nA beam current, 5 μm beam diameter; LA-ICPMS (GEOMAR): 44 μm ablation beam diameter, 5 Hz pulse rate, 2 J cm⁻² energy fluence, 70 s total analysis time (40 s background, 30 s ablation); LA-ICPMS (Institute of Geochemistry): 26 μm pit size, 5 Hz pulse frequency, 3 J cm⁻² fluence, 30 s background, 60 s data acquisition; SHRIMP-SI: 6 nA Cs⁺ beam, 15 kV acceleration voltage, ~1 μm beam depth, ~35 μm spot size | EMPA: chalcopyrite (CuFeS₂), sphalerite (ZnS), gallium arsenide (GaAs), pure metals (Ag, Co, Ni, Cd, Sb, Se); LA-ICPMS (GEOMAR): MASS-1 (USGS), trans-1, BHVO-2G (USGS); LA-ICPMS (Institute of Geochemistry): STDGL3, GSD-1G, natural pure pyrite, MASS-1 (USGS); SHRIMP-SI: Balmat sphalerite (δ³⁴S = 14.3‰), Ruttan pyrite (δ³⁴S = 1.2‰), Anderson pyrrhotite (δ³⁴S = 1.4‰), Norilsk chalcopyrite (δ³⁴S = 8.0‰) | [84 empty] | 11800 | [208 empty] | 2025 | Wang, Y., Yang, M., Han, X., Petersen, S., Cai, Y., Hu, X., Chen, A., Qiu, Z., Yu, X., Hu, H., Frische, M., Li, H. (2025). Trace element and sulfur isotope study of sulfide chimneys from the mafic-hosted Daxi Vent Field: Implications on the genesis of seafloor massive sulfide deposit at a segment end. Chemical Geology, 122825.
| Daxi Vent Field |  | Volcanic basin hydrothermal | Volcanogenic massive sulfide (VMS) | Mafic-ultramafic VMS (Volcanogenic massive sulfide) | Hofstra et al. 2021 (CMMI 189-type, LLM classified) | Mafic-siliciclastic VMS | 0.92 | Excellent match across all parameters. Mafic-ultramafic VMS deposits (also called Cyprus-type, seafloor massive sulfide SMS) are hosted in mafic rocks and oceanic crust at mid-ocean ridges. The Daxi Vent Field shows: (1) mafic host rocks (basalt, oceanic crust); (2) massive sulfide morphology with chimney textures; (3) characteristic ore minerals (sphalerite, chalcopyrite, pyrrhotite, pyrite); (4) hydrothermal fluid chemistry with phase separation and seawater mixing; (5) slow-spreading mid-ocean ridge tectonic setting; (6) mineral zonation and rhythmic growth layers typical of SMS chimneys. The author explicitly classifies this as SMS deposit, which is a synonym for mafic-ultramafic VMS. | Volcanogenic manganese (0.06) ¦ Mafic-siliciclastic VMS (Besshi-type) (0.01) ¦ Volcanic-hosted copper (0.01) ¦ Sediment-hosted copper ± Co (0.01) | Zn, Fe | Co, Sn, Cu, Ni, Se, Ag, As, Ga, Ge, Cd | Zn, Fe, Co, Sn, Cu, Ni, Se, Ag, As, Ga, Ge, Cd, Pb, Mo, Sb, Au | Wang et al., 2021 |  | Sph-III_Zn-rich_2 |  |  | field site |  |  |  |  | ore material | rock pieces | field sampling | mineral separate | [5 empty] | mineralisation |  |  |  | sphalerite | [6 empty] | covellite, marcasite, goethite, iron oxyhydroxides, amorphous silica, opal | polished thin sections, polished blocks | EMPA, LA-ICPMS, SHRIMP-SI | JEOL JXA-8100 Superprobe; 193 nm Excimer laser ablation system (Coherent, Geo Las Pro) coupled to Nu Instruments Atto M; NWR-213 (New Wave Research) laser ablation system coupled to Agilent 7700x ICP-MS; SHRIMP-SI | State Key Laboratory of Submarine Geoscience, Second Institute of Oceanography, Ministry of Natural Resources, Hangzhou, China; GEOMAR, Helmholtz Centre for Ocean Research Kiel, Kiel, Germany; Institute of Geochemistry, Chinese Academy of Sciences, China; Research School of Earth Sciences, Australian National University, Australia | EMPA: 20 kV acceleration voltage, 1 nA beam current, 5 μm beam diameter; LA-ICPMS (GEOMAR): 44 μm ablation beam diameter, 5 Hz pulse rate, 2 J cm⁻² energy fluence, 70 s total analysis time (40 s background, 30 s ablation); LA-ICPMS (Institute of Geochemistry): 26 μm pit size, 5 Hz pulse frequency, 3 J cm⁻² fluence, 30 s background, 60 s data acquisition; SHRIMP-SI: 6 nA Cs⁺ beam, 15 kV acceleration voltage, ~1 μm beam depth, ~35 μm spot size | EMPA: chalcopyrite (CuFeS₂), sphalerite (ZnS), gallium arsenide (GaAs), pure metals (Ag, Co, Ni, Cd, Sb, Se); LA-ICPMS (GEOMAR): MASS-1 (USGS), trans-1, BHVO-2G (USGS); LA-ICPMS (Institute of Geochemistry): STDGL3, GSD-1G, natural pure pyrite, MASS-1 (USGS); SHRIMP-SI: Balmat sphalerite (δ³⁴S = 14.3‰), Ruttan pyrite (δ³⁴S = 1.2‰), Anderson pyrrhotite (δ³⁴S = 1.4‰), Norilsk chalcopyrite (δ³⁴S = 8.0‰) | [84 empty] | 70000 | [208 empty] | 2025 | Wang, Y., Yang, M., Han, X., Petersen, S., Cai, Y., Hu, X., Chen, A., Qiu, Z., Yu, X., Hu, H., Frische, M., Li, H. (2025). Trace element and sulfur isotope study of sulfide chimneys from the mafic-hosted Daxi Vent Field: Implications on the genesis of seafloor massive sulfide deposit at a segment end. Chemical Geology, 122825.
| Daxi Vent Field |  | Volcanic basin hydrothermal | Volcanogenic massive sulfide (VMS) | Mafic-ultramafic VMS (Volcanogenic massive sulfide) | Hofstra et al. 2021 (CMMI 189-type, LLM classified) | Mafic-siliciclastic VMS | 0.92 | Excellent match across all parameters. Mafic-ultramafic VMS deposits (also called Cyprus-type, seafloor massive sulfide SMS) are hosted in mafic rocks and oceanic crust at mid-ocean ridges. The Daxi Vent Field shows: (1) mafic host rocks (basalt, oceanic crust); (2) massive sulfide morphology with chimney textures; (3) characteristic ore minerals (sphalerite, chalcopyrite, pyrrhotite, pyrite); (4) hydrothermal fluid chemistry with phase separation and seawater mixing; (5) slow-spreading mid-ocean ridge tectonic setting; (6) mineral zonation and rhythmic growth layers typical of SMS chimneys. The author explicitly classifies this as SMS deposit, which is a synonym for mafic-ultramafic VMS. | Volcanogenic manganese (0.06) ¦ Mafic-siliciclastic VMS (Besshi-type) (0.01) ¦ Volcanic-hosted copper (0.01) ¦ Sediment-hosted copper ± Co (0.01) | Zn, Fe | Co, Sn, Cu, Ni, Se, Ag, As, Ga, Ge, Cd | Zn, Fe, Co, Sn, Cu, Ni, Se, Ag, As, Ga, Ge, Cd, Pb, Mo, Sb, Au | Wang et al., 2021 |  | Sphalerite_Fe-rich_1 |  |  | field site |  |  |  |  | ore material | rock pieces | field sampling | mineral separate | [5 empty] | mineralisation |  |  |  | sphalerite | [6 empty] | covellite, marcasite, goethite, iron oxyhydroxides, amorphous silica, opal | polished thin sections, polished blocks | EMPA, LA-ICPMS, SHRIMP-SI | JEOL JXA-8100 Superprobe; 193 nm Excimer laser ablation system (Coherent, Geo Las Pro) coupled to Nu Instruments Atto M; NWR-213 (New Wave Research) laser ablation system coupled to Agilent 7700x ICP-MS; SHRIMP-SI | State Key Laboratory of Submarine Geoscience, Second Institute of Oceanography, Ministry of Natural Resources, Hangzhou, China; GEOMAR, Helmholtz Centre for Ocean Research Kiel, Kiel, Germany; Institute of Geochemistry, Chinese Academy of Sciences, China; Research School of Earth Sciences, Australian National University, Australia | EMPA: 20 kV acceleration voltage, 1 nA beam current, 5 μm beam diameter; LA-ICPMS (GEOMAR): 44 μm ablation beam diameter, 5 Hz pulse rate, 2 J cm⁻² energy fluence, 70 s total analysis time (40 s background, 30 s ablation); LA-ICPMS (Institute of Geochemistry): 26 μm pit size, 5 Hz pulse frequency, 3 J cm⁻² fluence, 30 s background, 60 s data acquisition; SHRIMP-SI: 6 nA Cs⁺ beam, 15 kV acceleration voltage, ~1 μm beam depth, ~35 μm spot size | EMPA: chalcopyrite (CuFeS₂), sphalerite (ZnS), gallium arsenide (GaAs), pure metals (Ag, Co, Ni, Cd, Sb, Se); LA-ICPMS (GEOMAR): MASS-1 (USGS), trans-1, BHVO-2G (USGS); LA-ICPMS (Institute of Geochemistry): STDGL3, GSD-1G, natural pure pyrite, MASS-1 (USGS); SHRIMP-SI: Balmat sphalerite (δ³⁴S = 14.3‰), Ruttan pyrite (δ³⁴S = 1.2‰), Anderson pyrrhotite (δ³⁴S = 1.4‰), Norilsk chalcopyrite (δ³⁴S = 8.0‰) | [84 empty] | 51100 | [208 empty] | 2025 | Wang, Y., Yang, M., Han, X., Petersen, S., Cai, Y., Hu, X., Chen, A., Qiu, Z., Yu, X., Hu, H., Frische, M., Li, H. (2025). Trace element and sulfur isotope study of sulfide chimneys from the mafic-hosted Daxi Vent Field: Implications on the genesis of seafloor massive sulfide deposit at a segment end. Chemical Geology, 122825.
| Daxi Vent Field |  | Volcanic basin hydrothermal | Volcanogenic massive sulfide (VMS) | Mafic-ultramafic VMS (Volcanogenic massive sulfide) | Hofstra et al. 2021 (CMMI 189-type, LLM classified) | Mafic-siliciclastic VMS | 0.92 | Excellent match across all parameters. Mafic-ultramafic VMS deposits (also called Cyprus-type, seafloor massive sulfide SMS) are hosted in mafic rocks and oceanic crust at mid-ocean ridges. The Daxi Vent Field shows: (1) mafic host rocks (basalt, oceanic crust); (2) massive sulfide morphology with chimney textures; (3) characteristic ore minerals (sphalerite, chalcopyrite, pyrrhotite, pyrite); (4) hydrothermal fluid chemistry with phase separation and seawater mixing; (5) slow-spreading mid-ocean ridge tectonic setting; (6) mineral zonation and rhythmic growth layers typical of SMS chimneys. The author explicitly classifies this as SMS deposit, which is a synonym for mafic-ultramafic VMS. | Volcanogenic manganese (0.06) ¦ Mafic-siliciclastic VMS (Besshi-type) (0.01) ¦ Volcanic-hosted copper (0.01) ¦ Sediment-hosted copper ± Co (0.01) | Zn, Fe | Co, Sn, Cu, Ni, Se, Ag, As, Ga, Ge, Cd | Zn, Fe, Co, Sn, Cu, Ni, Se, Ag, As, Ga, Ge, Cd, Pb, Mo, Sb, Au | Wang et al., 2021 |  | Sphalerite_Fe-rich_2 |  |  | field site |  |  |  |  | ore material | rock pieces | field sampling | mineral separate | [5 empty] | mineralisation |  |  |  | sphalerite | [6 empty] | covellite, marcasite, goethite, iron oxyhydroxides, amorphous silica, opal | polished thin sections, polished blocks | EMPA, LA-ICPMS, SHRIMP-SI | JEOL JXA-8100 Superprobe; 193 nm Excimer laser ablation system (Coherent, Geo Las Pro) coupled to Nu Instruments Atto M; NWR-213 (New Wave Research) laser ablation system coupled to Agilent 7700x ICP-MS; SHRIMP-SI | State Key Laboratory of Submarine Geoscience, Second Institute of Oceanography, Ministry of Natural Resources, Hangzhou, China; GEOMAR, Helmholtz Centre for Ocean Research Kiel, Kiel, Germany; Institute of Geochemistry, Chinese Academy of Sciences, China; Research School of Earth Sciences, Australian National University, Australia | EMPA: 20 kV acceleration voltage, 1 nA beam current, 5 μm beam diameter; LA-ICPMS (GEOMAR): 44 μm ablation beam diameter, 5 Hz pulse rate, 2 J cm⁻² energy fluence, 70 s total analysis time (40 s background, 30 s ablation); LA-ICPMS (Institute of Geochemistry): 26 μm pit size, 5 Hz pulse frequency, 3 J cm⁻² fluence, 30 s background, 60 s data acquisition; SHRIMP-SI: 6 nA Cs⁺ beam, 15 kV acceleration voltage, ~1 μm beam depth, ~35 μm spot size | EMPA: chalcopyrite (CuFeS₂), sphalerite (ZnS), gallium arsenide (GaAs), pure metals (Ag, Co, Ni, Cd, Sb, Se); LA-ICPMS (GEOMAR): MASS-1 (USGS), trans-1, BHVO-2G (USGS); LA-ICPMS (Institute of Geochemistry): STDGL3, GSD-1G, natural pure pyrite, MASS-1 (USGS); SHRIMP-SI: Balmat sphalerite (δ³⁴S = 14.3‰), Ruttan pyrite (δ³⁴S = 1.2‰), Anderson pyrrhotite (δ³⁴S = 1.4‰), Norilsk chalcopyrite (δ³⁴S = 8.0‰) | [84 empty] | 183000 | [208 empty] | 2025 | Wang, Y., Yang, M., Han, X., Petersen, S., Cai, Y., Hu, X., Chen, A., Qiu, Z., Yu, X., Hu, H., Frische, M., Li, H. (2025). Trace element and sulfur isotope study of sulfide chimneys from the mafic-hosted Daxi Vent Field: Implications on the genesis of seafloor massive sulfide deposit at a segment end. Chemical Geology, 122825.
| Daxi Vent Field |  | Volcanic basin hydrothermal | Volcanogenic massive sulfide (VMS) | Mafic-ultramafic VMS (Volcanogenic massive sulfide) | Hofstra et al. 2021 (CMMI 189-type, LLM classified) | Mafic-siliciclastic VMS | 0.92 | Excellent match across all parameters. Mafic-ultramafic VMS deposits (also called Cyprus-type, seafloor massive sulfide SMS) are hosted in mafic rocks and oceanic crust at mid-ocean ridges. The Daxi Vent Field shows: (1) mafic host rocks (basalt, oceanic crust); (2) massive sulfide morphology with chimney textures; (3) characteristic ore minerals (sphalerite, chalcopyrite, pyrrhotite, pyrite); (4) hydrothermal fluid chemistry with phase separation and seawater mixing; (5) slow-spreading mid-ocean ridge tectonic setting; (6) mineral zonation and rhythmic growth layers typical of SMS chimneys. The author explicitly classifies this as SMS deposit, which is a synonym for mafic-ultramafic VMS. | Volcanogenic manganese (0.06) ¦ Mafic-siliciclastic VMS (Besshi-type) (0.01) ¦ Volcanic-hosted copper (0.01) ¦ Sediment-hosted copper ± Co (0.01) | Zn, Fe | Co, Sn, Cu, Ni, Se, Ag, As, Ga, Ge, Cd | Zn, Fe, Co, Sn, Cu, Ni, Se, Ag, As, Ga, Ge, Cd, Pb, Mo, Sb, Au | Wang et al., 2021 |  | Pyrrhotite_Zn-rich_1 |  |  | field site |  |  |  |  | ore material | rock pieces | field sampling | mineral separate | [5 empty] | mineralisation |  |  |  | pyrrhotite | [6 empty] | covellite, marcasite, goethite, iron oxyhydroxides, amorphous silica, opal | polished thin sections, polished blocks | EMPA, LA-ICPMS, SHRIMP-SI | JEOL JXA-8100 Superprobe; 193 nm Excimer laser ablation system (Coherent, Geo Las Pro) coupled to Nu Instruments Atto M; NWR-213 (New Wave Research) laser ablation system coupled to Agilent 7700x ICP-MS; SHRIMP-SI | State Key Laboratory of Submarine Geoscience, Second Institute of Oceanography, Ministry of Natural Resources, Hangzhou, China; GEOMAR, Helmholtz Centre for Ocean Research Kiel, Kiel, Germany; Institute of Geochemistry, Chinese Academy of Sciences, China; Research School of Earth Sciences, Australian National University, Australia | EMPA: 20 kV acceleration voltage, 1 nA beam current, 5 μm beam diameter; LA-ICPMS (GEOMAR): 44 μm ablation beam diameter, 5 Hz pulse rate, 2 J cm⁻² energy fluence, 70 s total analysis time (40 s background, 30 s ablation); LA-ICPMS (Institute of Geochemistry): 26 μm pit size, 5 Hz pulse frequency, 3 J cm⁻² fluence, 30 s background, 60 s data acquisition; SHRIMP-SI: 6 nA Cs⁺ beam, 15 kV acceleration voltage, ~1 μm beam depth, ~35 μm spot size | EMPA: chalcopyrite (CuFeS₂), sphalerite (ZnS), gallium arsenide (GaAs), pure metals (Ag, Co, Ni, Cd, Sb, Se); LA-ICPMS (GEOMAR): MASS-1 (USGS), trans-1, BHVO-2G (USGS); LA-ICPMS (Institute of Geochemistry): STDGL3, GSD-1G, natural pure pyrite, MASS-1 (USGS); SHRIMP-SI: Balmat sphalerite (δ³⁴S = 14.3‰), Ruttan pyrite (δ³⁴S = 1.2‰), Anderson pyrrhotite (δ³⁴S = 1.4‰), Norilsk chalcopyrite (δ³⁴S = 8.0‰) | [84 empty] | 591000 | [208 empty] | 2025 | Wang, Y., Yang, M., Han, X., Petersen, S., Cai, Y., Hu, X., Chen, A., Qiu, Z., Yu, X., Hu, H., Frische, M., Li, H. (2025). Trace element and sulfur isotope study of sulfide chimneys from the mafic-hosted Daxi Vent Field: Implications on the genesis of seafloor massive sulfide deposit at a segment end. Chemical Geology, 122825.
| Daxi Vent Field |  | Volcanic basin hydrothermal | Volcanogenic massive sulfide (VMS) | Mafic-ultramafic VMS (Volcanogenic massive sulfide) | Hofstra et al. 2021 (CMMI 189-type, LLM classified) | Mafic-siliciclastic VMS | 0.92 | Excellent match across all parameters. Mafic-ultramafic VMS deposits (also called Cyprus-type, seafloor massive sulfide SMS) are hosted in mafic rocks and oceanic crust at mid-ocean ridges. The Daxi Vent Field shows: (1) mafic host rocks (basalt, oceanic crust); (2) massive sulfide morphology with chimney textures; (3) characteristic ore minerals (sphalerite, chalcopyrite, pyrrhotite, pyrite); (4) hydrothermal fluid chemistry with phase separation and seawater mixing; (5) slow-spreading mid-ocean ridge tectonic setting; (6) mineral zonation and rhythmic growth layers typical of SMS chimneys. The author explicitly classifies this as SMS deposit, which is a synonym for mafic-ultramafic VMS. | Volcanogenic manganese (0.06) ¦ Mafic-siliciclastic VMS (Besshi-type) (0.01) ¦ Volcanic-hosted copper (0.01) ¦ Sediment-hosted copper ± Co (0.01) | Zn, Fe | Co, Sn, Cu, Ni, Se, Ag, As, Ga, Ge, Cd | Zn, Fe, Co, Sn, Cu, Ni, Se, Ag, As, Ga, Ge, Cd, Pb, Mo, Sb, Au | Wang et al., 2021 |  | Pyrrhotite_Zn-rich_2 |  |  | field site |  |  |  |  | ore material | rock pieces | field sampling | mineral separate | [5 empty] | mineralisation |  |  |  | pyrrhotite | [6 empty] | covellite, marcasite, goethite, iron oxyhydroxides, amorphous silica, opal | polished thin sections, polished blocks | EMPA, LA-ICPMS, SHRIMP-SI | JEOL JXA-8100 Superprobe; 193 nm Excimer laser ablation system (Coherent, Geo Las Pro) coupled to Nu Instruments Atto M; NWR-213 (New Wave Research) laser ablation system coupled to Agilent 7700x ICP-MS; SHRIMP-SI | State Key Laboratory of Submarine Geoscience, Second Institute of Oceanography, Ministry of Natural Resources, Hangzhou, China; GEOMAR, Helmholtz Centre for Ocean Research Kiel, Kiel, Germany; Institute of Geochemistry, Chinese Academy of Sciences, China; Research School of Earth Sciences, Australian National University, Australia | EMPA: 20 kV acceleration voltage, 1 nA beam current, 5 μm beam diameter; LA-ICPMS (GEOMAR): 44 μm ablation beam diameter, 5 Hz pulse rate, 2 J cm⁻² energy fluence, 70 s total analysis time (40 s background, 30 s ablation); LA-ICPMS (Institute of Geochemistry): 26 μm pit size, 5 Hz pulse frequency, 3 J cm⁻² fluence, 30 s background, 60 s data acquisition; SHRIMP-SI: 6 nA Cs⁺ beam, 15 kV acceleration voltage, ~1 μm beam depth, ~35 μm spot size | EMPA: chalcopyrite (CuFeS₂), sphalerite (ZnS), gallium arsenide (GaAs), pure metals (Ag, Co, Ni, Cd, Sb, Se); LA-ICPMS (GEOMAR): MASS-1 (USGS), trans-1, BHVO-2G (USGS); LA-ICPMS (Institute of Geochemistry): STDGL3, GSD-1G, natural pure pyrite, MASS-1 (USGS); SHRIMP-SI: Balmat sphalerite (δ³⁴S = 14.3‰), Ruttan pyrite (δ³⁴S = 1.2‰), Anderson pyrrhotite (δ³⁴S = 1.4‰), Norilsk chalcopyrite (δ³⁴S = 8.0‰) | [84 empty] | 608000 | [208 empty] | 2025 | Wang, Y., Yang, M., Han, X., Petersen, S., Cai, Y., Hu, X., Chen, A., Qiu, Z., Yu, X., Hu, H., Frische, M., Li, H. (2025). Trace element and sulfur isotope study of sulfide chimneys from the mafic-hosted Daxi Vent Field: Implications on the genesis of seafloor massive sulfide deposit at a segment end. Chemical Geology, 122825.
| Daxi Vent Field |  | Volcanic basin hydrothermal | Volcanogenic massive sulfide (VMS) | Mafic-ultramafic VMS (Volcanogenic massive sulfide) | Hofstra et al. 2021 (CMMI 189-type, LLM classified) | Mafic-siliciclastic VMS | 0.92 | Excellent match across all parameters. Mafic-ultramafic VMS deposits (also called Cyprus-type, seafloor massive sulfide SMS) are hosted in mafic rocks and oceanic crust at mid-ocean ridges. The Daxi Vent Field shows: (1) mafic host rocks (basalt, oceanic crust); (2) massive sulfide morphology with chimney textures; (3) characteristic ore minerals (sphalerite, chalcopyrite, pyrrhotite, pyrite); (4) hydrothermal fluid chemistry with phase separation and seawater mixing; (5) slow-spreading mid-ocean ridge tectonic setting; (6) mineral zonation and rhythmic growth layers typical of SMS chimneys. The author explicitly classifies this as SMS deposit, which is a synonym for mafic-ultramafic VMS. | Volcanogenic manganese (0.06) ¦ Mafic-siliciclastic VMS (Besshi-type) (0.01) ¦ Volcanic-hosted copper (0.01) ¦ Sediment-hosted copper ± Co (0.01) | Zn, Fe | Co, Sn, Cu, Ni, Se, Ag, As, Ga, Ge, Cd | Zn, Fe, Co, Sn, Cu, Ni, Se, Ag, As, Ga, Ge, Cd, Pb, Mo, Sb, Au | Wang et al., 2021 |  | Pyrrhotite_Fe-rich_1 |  |  | field site |  |  |  |  | ore material | rock pieces | field sampling | mineral separate | [5 empty] | mineralisation |  |  |  | pyrrhotite | [6 empty] | covellite, marcasite, goethite, iron oxyhydroxides, amorphous silica, opal | polished thin sections, polished blocks | EMPA, LA-ICPMS, SHRIMP-SI | JEOL JXA-8100 Superprobe; 193 nm Excimer laser ablation system (Coherent, Geo Las Pro) coupled to Nu Instruments Atto M; NWR-213 (New Wave Research) laser ablation system coupled to Agilent 7700x ICP-MS; SHRIMP-SI | State Key Laboratory of Submarine Geoscience, Second Institute of Oceanography, Ministry of Natural Resources, Hangzhou, China; GEOMAR, Helmholtz Centre for Ocean Research Kiel, Kiel, Germany; Institute of Geochemistry, Chinese Academy of Sciences, China; Research School of Earth Sciences, Australian National University, Australia | EMPA: 20 kV acceleration voltage, 1 nA beam current, 5 μm beam diameter; LA-ICPMS (GEOMAR): 44 μm ablation beam diameter, 5 Hz pulse rate, 2 J cm⁻² energy fluence, 70 s total analysis time (40 s background, 30 s ablation); LA-ICPMS (Institute of Geochemistry): 26 μm pit size, 5 Hz pulse frequency, 3 J cm⁻² fluence, 30 s background, 60 s data acquisition; SHRIMP-SI: 6 nA Cs⁺ beam, 15 kV acceleration voltage, ~1 μm beam depth, ~35 μm spot size | EMPA: chalcopyrite (CuFeS₂), sphalerite (ZnS), gallium arsenide (GaAs), pure metals (Ag, Co, Ni, Cd, Sb, Se); LA-ICPMS (GEOMAR): MASS-1 (USGS), trans-1, BHVO-2G (USGS); LA-ICPMS (Institute of Geochemistry): STDGL3, GSD-1G, natural pure pyrite, MASS-1 (USGS); SHRIMP-SI: Balmat sphalerite (δ³⁴S = 14.3‰), Ruttan pyrite (δ³⁴S = 1.2‰), Anderson pyrrhotite (δ³⁴S = 1.4‰), Norilsk chalcopyrite (δ³⁴S = 8.0‰) | [84 empty] | 590000 | [208 empty] | 2025 | Wang, Y., Yang, M., Han, X., Petersen, S., Cai, Y., Hu, X., Chen, A., Qiu, Z., Yu, X., Hu, H., Frische, M., Li, H. (2025). Trace element and sulfur isotope study of sulfide chimneys from the mafic-hosted Daxi Vent Field: Implications on the genesis of seafloor massive sulfide deposit at a segment end. Chemical Geology, 122825.
| Daxi Vent Field |  | Volcanic basin hydrothermal | Volcanogenic massive sulfide (VMS) | Mafic-ultramafic VMS (Volcanogenic massive sulfide) | Hofstra et al. 2021 (CMMI 189-type, LLM classified) | Mafic-siliciclastic VMS | 0.92 | Excellent match across all parameters. Mafic-ultramafic VMS deposits (also called Cyprus-type, seafloor massive sulfide SMS) are hosted in mafic rocks and oceanic crust at mid-ocean ridges. The Daxi Vent Field shows: (1) mafic host rocks (basalt, oceanic crust); (2) massive sulfide morphology with chimney textures; (3) characteristic ore minerals (sphalerite, chalcopyrite, pyrrhotite, pyrite); (4) hydrothermal fluid chemistry with phase separation and seawater mixing; (5) slow-spreading mid-ocean ridge tectonic setting; (6) mineral zonation and rhythmic growth layers typical of SMS chimneys. The author explicitly classifies this as SMS deposit, which is a synonym for mafic-ultramafic VMS. | Volcanogenic manganese (0.06) ¦ Mafic-siliciclastic VMS (Besshi-type) (0.01) ¦ Volcanic-hosted copper (0.01) ¦ Sediment-hosted copper ± Co (0.01) | Zn, Fe | Co, Sn, Cu, Ni, Se, Ag, As, Ga, Ge, Cd | Zn, Fe, Co, Sn, Cu, Ni, Se, Ag, As, Ga, Ge, Cd, Pb, Mo, Sb, Au | Wang et al., 2021 |  | Pyrrhotite_Fe-rich_2 |  |  | field site |  |  |  |  | ore material | rock pieces | field sampling | mineral separate | [5 empty] | mineralisation |  |  |  | pyrrhotite | [6 empty] | covellite, marcasite, goethite, iron oxyhydroxides, amorphous silica, opal | polished thin sections, polished blocks | EMPA, LA-ICPMS, SHRIMP-SI | JEOL JXA-8100 Superprobe; 193 nm Excimer laser ablation system (Coherent, Geo Las Pro) coupled to Nu Instruments Atto M; NWR-213 (New Wave Research) laser ablation system coupled to Agilent 7700x ICP-MS; SHRIMP-SI | State Key Laboratory of Submarine Geoscience, Second Institute of Oceanography, Ministry of Natural Resources, Hangzhou, China; GEOMAR, Helmholtz Centre for Ocean Research Kiel, Kiel, Germany; Institute of Geochemistry, Chinese Academy of Sciences, China; Research School of Earth Sciences, Australian National University, Australia | EMPA: 20 kV acceleration voltage, 1 nA beam current, 5 μm beam diameter; LA-ICPMS (GEOMAR): 44 μm ablation beam diameter, 5 Hz pulse rate, 2 J cm⁻² energy fluence, 70 s total analysis time (40 s background, 30 s ablation); LA-ICPMS (Institute of Geochemistry): 26 μm pit size, 5 Hz pulse frequency, 3 J cm⁻² fluence, 30 s background, 60 s data acquisition; SHRIMP-SI: 6 nA Cs⁺ beam, 15 kV acceleration voltage, ~1 μm beam depth, ~35 μm spot size | EMPA: chalcopyrite (CuFeS₂), sphalerite (ZnS), gallium arsenide (GaAs), pure metals (Ag, Co, Ni, Cd, Sb, Se); LA-ICPMS (GEOMAR): MASS-1 (USGS), trans-1, BHVO-2G (USGS); LA-ICPMS (Institute of Geochemistry): STDGL3, GSD-1G, natural pure pyrite, MASS-1 (USGS); SHRIMP-SI: Balmat sphalerite (δ³⁴S = 14.3‰), Ruttan pyrite (δ³⁴S = 1.2‰), Anderson pyrrhotite (δ³⁴S = 1.4‰), Norilsk chalcopyrite (δ³⁴S = 8.0‰) | [84 empty] | 602000 | [208 empty] | 2025 | Wang, Y., Yang, M., Han, X., Petersen, S., Cai, Y., Hu, X., Chen, A., Qiu, Z., Yu, X., Hu, H., Frische, M., Li, H. (2025). Trace element and sulfur isotope study of sulfide chimneys from the mafic-hosted Daxi Vent Field: Implications on the genesis of seafloor massive sulfide deposit at a segment end. Chemical Geology, 122825.
| Daxi Vent Field |  | Volcanic basin hydrothermal | Volcanogenic massive sulfide (VMS) | Mafic-ultramafic VMS (Volcanogenic massive sulfide) | Hofstra et al. 2021 (CMMI 189-type, LLM classified) | Mafic-siliciclastic VMS | 0.92 | Excellent match across all parameters. Mafic-ultramafic VMS deposits (also called Cyprus-type, seafloor massive sulfide SMS) are hosted in mafic rocks and oceanic crust at mid-ocean ridges. The Daxi Vent Field shows: (1) mafic host rocks (basalt, oceanic crust); (2) massive sulfide morphology with chimney textures; (3) characteristic ore minerals (sphalerite, chalcopyrite, pyrrhotite, pyrite); (4) hydrothermal fluid chemistry with phase separation and seawater mixing; (5) slow-spreading mid-ocean ridge tectonic setting; (6) mineral zonation and rhythmic growth layers typical of SMS chimneys. The author explicitly classifies this as SMS deposit, which is a synonym for mafic-ultramafic VMS. | Volcanogenic manganese (0.06) ¦ Mafic-siliciclastic VMS (Besshi-type) (0.01) ¦ Volcanic-hosted copper (0.01) ¦ Sediment-hosted copper ± Co (0.01) | Zn, Fe | Co, Sn, Cu, Ni, Se, Ag, As, Ga, Ge, Cd | Zn, Fe, Co, Sn, Cu, Ni, Se, Ag, As, Ga, Ge, Cd, Pb, Mo, Sb, Au | Wang et al., 2021 |  | Isocubanite_Zn-rich_1 |  |  | field site |  |  |  |  | ore material | rock pieces | field sampling | mineral separate | [5 empty] | mineralisation |  |  |  | isocubanite | [6 empty] | covellite, marcasite, goethite, iron oxyhydroxides, amorphous silica, opal | polished thin sections, polished blocks | EMPA, LA-ICPMS, SHRIMP-SI | JEOL JXA-8100 Superprobe; 193 nm Excimer laser ablation system (Coherent, Geo Las Pro) coupled to Nu Instruments Atto M; NWR-213 (New Wave Research) laser ablation system coupled to Agilent 7700x ICP-MS; SHRIMP-SI | State Key Laboratory of Submarine Geoscience, Second Institute of Oceanography, Ministry of Natural Resources, Hangzhou, China; GEOMAR, Helmholtz Centre for Ocean Research Kiel, Kiel, Germany; Institute of Geochemistry, Chinese Academy of Sciences, China; Research School of Earth Sciences, Australian National University, Australia | EMPA: 20 kV acceleration voltage, 1 nA beam current, 5 μm beam diameter; LA-ICPMS (GEOMAR): 44 μm ablation beam diameter, 5 Hz pulse rate, 2 J cm⁻² energy fluence, 70 s total analysis time (40 s background, 30 s ablation); LA-ICPMS (Institute of Geochemistry): 26 μm pit size, 5 Hz pulse frequency, 3 J cm⁻² fluence, 30 s background, 60 s data acquisition; SHRIMP-SI: 6 nA Cs⁺ beam, 15 kV acceleration voltage, ~1 μm beam depth, ~35 μm spot size | EMPA: chalcopyrite (CuFeS₂), sphalerite (ZnS), gallium arsenide (GaAs), pure metals (Ag, Co, Ni, Cd, Sb, Se); LA-ICPMS (GEOMAR): MASS-1 (USGS), trans-1, BHVO-2G (USGS); LA-ICPMS (Institute of Geochemistry): STDGL3, GSD-1G, natural pure pyrite, MASS-1 (USGS); SHRIMP-SI: Balmat sphalerite (δ³⁴S = 14.3‰), Ruttan pyrite (δ³⁴S = 1.2‰), Anderson pyrrhotite (δ³⁴S = 1.4‰), Norilsk chalcopyrite (δ³⁴S = 8.0‰) | [64 empty] | 201000 | [19 empty] | 353000 | [208 empty] | 2025 | Wang, Y., Yang, M., Han, X., Petersen, S., Cai, Y., Hu, X., Chen, A., Qiu, Z., Yu, X., Hu, H., Frische, M., Li, H. (2025). Trace element and sulfur isotope study of sulfide chimneys from the mafic-hosted Daxi Vent Field: Implications on the genesis of seafloor massive sulfide deposit at a segment end. Chemical Geology, 122825.
| Daxi Vent Field |  | Volcanic basin hydrothermal | Volcanogenic massive sulfide (VMS) | Mafic-ultramafic VMS (Volcanogenic massive sulfide) | Hofstra et al. 2021 (CMMI 189-type, LLM classified) | Mafic-siliciclastic VMS | 0.92 | Excellent match across all parameters. Mafic-ultramafic VMS deposits (also called Cyprus-type, seafloor massive sulfide SMS) are hosted in mafic rocks and oceanic crust at mid-ocean ridges. The Daxi Vent Field shows: (1) mafic host rocks (basalt, oceanic crust); (2) massive sulfide morphology with chimney textures; (3) characteristic ore minerals (sphalerite, chalcopyrite, pyrrhotite, pyrite); (4) hydrothermal fluid chemistry with phase separation and seawater mixing; (5) slow-spreading mid-ocean ridge tectonic setting; (6) mineral zonation and rhythmic growth layers typical of SMS chimneys. The author explicitly classifies this as SMS deposit, which is a synonym for mafic-ultramafic VMS. | Volcanogenic manganese (0.06) ¦ Mafic-siliciclastic VMS (Besshi-type) (0.01) ¦ Volcanic-hosted copper (0.01) ¦ Sediment-hosted copper ± Co (0.01) | Zn, Fe | Co, Sn, Cu, Ni, Se, Ag, As, Ga, Ge, Cd | Zn, Fe, Co, Sn, Cu, Ni, Se, Ag, As, Ga, Ge, Cd, Pb, Mo, Sb, Au | Wang et al., 2021 |  | Isocubanite_Zn-rich_2 |  |  | field site |  |  |  |  | ore material | rock pieces | field sampling | mineral separate | [5 empty] | mineralisation |  |  |  | isocubanite | [6 empty] | covellite, marcasite, goethite, iron oxyhydroxides, amorphous silica, opal | polished thin sections, polished blocks | EMPA, LA-ICPMS, SHRIMP-SI | JEOL JXA-8100 Superprobe; 193 nm Excimer laser ablation system (Coherent, Geo Las Pro) coupled to Nu Instruments Atto M; NWR-213 (New Wave Research) laser ablation system coupled to Agilent 7700x ICP-MS; SHRIMP-SI | State Key Laboratory of Submarine Geoscience, Second Institute of Oceanography, Ministry of Natural Resources, Hangzhou, China; GEOMAR, Helmholtz Centre for Ocean Research Kiel, Kiel, Germany; Institute of Geochemistry, Chinese Academy of Sciences, China; Research School of Earth Sciences, Australian National University, Australia | EMPA: 20 kV acceleration voltage, 1 nA beam current, 5 μm beam diameter; LA-ICPMS (GEOMAR): 44 μm ablation beam diameter, 5 Hz pulse rate, 2 J cm⁻² energy fluence, 70 s total analysis time (40 s background, 30 s ablation); LA-ICPMS (Institute of Geochemistry): 26 μm pit size, 5 Hz pulse frequency, 3 J cm⁻² fluence, 30 s background, 60 s data acquisition; SHRIMP-SI: 6 nA Cs⁺ beam, 15 kV acceleration voltage, ~1 μm beam depth, ~35 μm spot size | EMPA: chalcopyrite (CuFeS₂), sphalerite (ZnS), gallium arsenide (GaAs), pure metals (Ag, Co, Ni, Cd, Sb, Se); LA-ICPMS (GEOMAR): MASS-1 (USGS), trans-1, BHVO-2G (USGS); LA-ICPMS (Institute of Geochemistry): STDGL3, GSD-1G, natural pure pyrite, MASS-1 (USGS); SHRIMP-SI: Balmat sphalerite (δ³⁴S = 14.3‰), Ruttan pyrite (δ³⁴S = 1.2‰), Anderson pyrrhotite (δ³⁴S = 1.4‰), Norilsk chalcopyrite (δ³⁴S = 8.0‰) | [64 empty] | 277000 | [19 empty] | 431000 | [208 empty] | 2025 | Wang, Y., Yang, M., Han, X., Petersen, S., Cai, Y., Hu, X., Chen, A., Qiu, Z., Yu, X., Hu, H., Frische, M., Li, H. (2025). Trace element and sulfur isotope study of sulfide chimneys from the mafic-hosted Daxi Vent Field: Implications on the genesis of seafloor massive sulfide deposit at a segment end. Chemical Geology, 122825.
| Daxi Vent Field |  | Volcanic basin hydrothermal | Volcanogenic massive sulfide (VMS) | Mafic-ultramafic VMS (Volcanogenic massive sulfide) | Hofstra et al. 2021 (CMMI 189-type, LLM classified) | Mafic-siliciclastic VMS | 0.92 | Excellent match across all parameters. Mafic-ultramafic VMS deposits (also called Cyprus-type, seafloor massive sulfide SMS) are hosted in mafic rocks and oceanic crust at mid-ocean ridges. The Daxi Vent Field shows: (1) mafic host rocks (basalt, oceanic crust); (2) massive sulfide morphology with chimney textures; (3) characteristic ore minerals (sphalerite, chalcopyrite, pyrrhotite, pyrite); (4) hydrothermal fluid chemistry with phase separation and seawater mixing; (5) slow-spreading mid-ocean ridge tectonic setting; (6) mineral zonation and rhythmic growth layers typical of SMS chimneys. The author explicitly classifies this as SMS deposit, which is a synonym for mafic-ultramafic VMS. | Volcanogenic manganese (0.06) ¦ Mafic-siliciclastic VMS (Besshi-type) (0.01) ¦ Volcanic-hosted copper (0.01) ¦ Sediment-hosted copper ± Co (0.01) | Zn, Fe | Co, Sn, Cu, Ni, Se, Ag, As, Ga, Ge, Cd | Zn, Fe, Co, Sn, Cu, Ni, Se, Ag, As, Ga, Ge, Cd, Pb, Mo, Sb, Au | Wang et al., 2021 |  | Isocubanite_Fe-rich_1 |  |  | field site |  |  |  |  | ore material | rock pieces | field sampling | mineral separate | [5 empty] | mineralisation |  |  |  | isocubanite | [6 empty] | covellite, marcasite, goethite, iron oxyhydroxides, amorphous silica, opal | polished thin sections, polished blocks | EMPA, LA-ICPMS, SHRIMP-SI | JEOL JXA-8100 Superprobe; 193 nm Excimer laser ablation system (Coherent, Geo Las Pro) coupled to Nu Instruments Atto M; NWR-213 (New Wave Research) laser ablation system coupled to Agilent 7700x ICP-MS; SHRIMP-SI | State Key Laboratory of Submarine Geoscience, Second Institute of Oceanography, Ministry of Natural Resources, Hangzhou, China; GEOMAR, Helmholtz Centre for Ocean Research Kiel, Kiel, Germany; Institute of Geochemistry, Chinese Academy of Sciences, China; Research School of Earth Sciences, Australian National University, Australia | EMPA: 20 kV acceleration voltage, 1 nA beam current, 5 μm beam diameter; LA-ICPMS (GEOMAR): 44 μm ablation beam diameter, 5 Hz pulse rate, 2 J cm⁻² energy fluence, 70 s total analysis time (40 s background, 30 s ablation); LA-ICPMS (Institute of Geochemistry): 26 μm pit size, 5 Hz pulse frequency, 3 J cm⁻² fluence, 30 s background, 60 s data acquisition; SHRIMP-SI: 6 nA Cs⁺ beam, 15 kV acceleration voltage, ~1 μm beam depth, ~35 μm spot size | EMPA: chalcopyrite (CuFeS₂), sphalerite (ZnS), gallium arsenide (GaAs), pure metals (Ag, Co, Ni, Cd, Sb, Se); LA-ICPMS (GEOMAR): MASS-1 (USGS), trans-1, BHVO-2G (USGS); LA-ICPMS (Institute of Geochemistry): STDGL3, GSD-1G, natural pure pyrite, MASS-1 (USGS); SHRIMP-SI: Balmat sphalerite (δ³⁴S = 14.3‰), Ruttan pyrite (δ³⁴S = 1.2‰), Anderson pyrrhotite (δ³⁴S = 1.4‰), Norilsk chalcopyrite (δ³⁴S = 8.0‰) | [64 empty] | 201000 | [19 empty] | 429000 | [208 empty] | 2025 | Wang, Y., Yang, M., Han, X., Petersen, S., Cai, Y., Hu, X., Chen, A., Qiu, Z., Yu, X., Hu, H., Frische, M., Li, H. (2025). Trace element and sulfur isotope study of sulfide chimneys from the mafic-hosted Daxi Vent Field: Implications on the genesis of seafloor massive sulfide deposit at a segment end. Chemical Geology, 122825.
| Daxi Vent Field |  | Volcanic basin hydrothermal | Volcanogenic massive sulfide (VMS) | Mafic-ultramafic VMS (Volcanogenic massive sulfide) | Hofstra et al. 2021 (CMMI 189-type, LLM classified) | Mafic-siliciclastic VMS | 0.92 | Excellent match across all parameters. Mafic-ultramafic VMS deposits (also called Cyprus-type, seafloor massive sulfide SMS) are hosted in mafic rocks and oceanic crust at mid-ocean ridges. The Daxi Vent Field shows: (1) mafic host rocks (basalt, oceanic crust); (2) massive sulfide morphology with chimney textures; (3) characteristic ore minerals (sphalerite, chalcopyrite, pyrrhotite, pyrite); (4) hydrothermal fluid chemistry with phase separation and seawater mixing; (5) slow-spreading mid-ocean ridge tectonic setting; (6) mineral zonation and rhythmic growth layers typical of SMS chimneys. The author explicitly classifies this as SMS deposit, which is a synonym for mafic-ultramafic VMS. | Volcanogenic manganese (0.06) ¦ Mafic-siliciclastic VMS (Besshi-type) (0.01) ¦ Volcanic-hosted copper (0.01) ¦ Sediment-hosted copper ± Co (0.01) | Zn, Fe | Co, Sn, Cu, Ni, Se, Ag, As, Ga, Ge, Cd | Zn, Fe, Co, Sn, Cu, Ni, Se, Ag, As, Ga, Ge, Cd, Pb, Mo, Sb, Au | Wang et al., 2021 |  | Chalcopyrite_Zn-rich_1 |  |  | field site |  |  |  |  | ore material | rock pieces | field sampling | mineral separate | [5 empty] | mineralisation |  |  |  | chalcopyrite | [6 empty] | covellite, marcasite, goethite, iron oxyhydroxides, amorphous silica, opal | polished thin sections, polished blocks | EMPA, LA-ICPMS, SHRIMP-SI | JEOL JXA-8100 Superprobe; 193 nm Excimer laser ablation system (Coherent, Geo Las Pro) coupled to Nu Instruments Atto M; NWR-213 (New Wave Research) laser ablation system coupled to Agilent 7700x ICP-MS; SHRIMP-SI | State Key Laboratory of Submarine Geoscience, Second Institute of Oceanography, Ministry of Natural Resources, Hangzhou, China; GEOMAR, Helmholtz Centre for Ocean Research Kiel, Kiel, Germany; Institute of Geochemistry, Chinese Academy of Sciences, China; Research School of Earth Sciences, Australian National University, Australia | EMPA: 20 kV acceleration voltage, 1 nA beam current, 5 μm beam diameter; LA-ICPMS (GEOMAR): 44 μm ablation beam diameter, 5 Hz pulse rate, 2 J cm⁻² energy fluence, 70 s total analysis time (40 s background, 30 s ablation); LA-ICPMS (Institute of Geochemistry): 26 μm pit size, 5 Hz pulse frequency, 3 J cm⁻² fluence, 30 s background, 60 s data acquisition; SHRIMP-SI: 6 nA Cs⁺ beam, 15 kV acceleration voltage, ~1 μm beam depth, ~35 μm spot size | EMPA: chalcopyrite (CuFeS₂), sphalerite (ZnS), gallium arsenide (GaAs), pure metals (Ag, Co, Ni, Cd, Sb, Se); LA-ICPMS (GEOMAR): MASS-1 (USGS), trans-1, BHVO-2G (USGS); LA-ICPMS (Institute of Geochemistry): STDGL3, GSD-1G, natural pure pyrite, MASS-1 (USGS); SHRIMP-SI: Balmat sphalerite (δ³⁴S = 14.3‰), Ruttan pyrite (δ³⁴S = 1.2‰), Anderson pyrrhotite (δ³⁴S = 1.4‰), Norilsk chalcopyrite (δ³⁴S = 8.0‰) | [52 empty] | 600 | [11 empty] | 306000 | [19 empty] | 316000 | [143 empty] | 3200 | [55 empty] | 25800 | [8 empty] | 2025 | Wang, Y., Yang, M., Han, X., Petersen, S., Cai, Y., Hu, X., Chen, A., Qiu, Z., Yu, X., Hu, H., Frische, M., Li, H. (2025). Trace element and sulfur isotope study of sulfide chimneys from the mafic-hosted Daxi Vent Field: Implications on the genesis of seafloor massive sulfide deposit at a segment end. Chemical Geology, 122825.
| Daxi Vent Field |  | Volcanic basin hydrothermal | Volcanogenic massive sulfide (VMS) | Mafic-ultramafic VMS (Volcanogenic massive sulfide) | Hofstra et al. 2021 (CMMI 189-type, LLM classified) | Mafic-siliciclastic VMS | 0.92 | Excellent match across all parameters. Mafic-ultramafic VMS deposits (also called Cyprus-type, seafloor massive sulfide SMS) are hosted in mafic rocks and oceanic crust at mid-ocean ridges. The Daxi Vent Field shows: (1) mafic host rocks (basalt, oceanic crust); (2) massive sulfide morphology with chimney textures; (3) characteristic ore minerals (sphalerite, chalcopyrite, pyrrhotite, pyrite); (4) hydrothermal fluid chemistry with phase separation and seawater mixing; (5) slow-spreading mid-ocean ridge tectonic setting; (6) mineral zonation and rhythmic growth layers typical of SMS chimneys. The author explicitly classifies this as SMS deposit, which is a synonym for mafic-ultramafic VMS. | Volcanogenic manganese (0.06) ¦ Mafic-siliciclastic VMS (Besshi-type) (0.01) ¦ Volcanic-hosted copper (0.01) ¦ Sediment-hosted copper ± Co (0.01) | Zn, Fe | Co, Sn, Cu, Ni, Se, Ag, As, Ga, Ge, Cd | Zn, Fe, Co, Sn, Cu, Ni, Se, Ag, As, Ga, Ge, Cd, Pb, Mo, Sb, Au | Wang et al., 2021 |  | Chalcopyrite_Fe-rich_1 |  |  | field site |  |  |  |  | ore material | rock pieces | field sampling | mineral separate | [5 empty] | mineralisation |  |  |  | chalcopyrite | [6 empty] | covellite, marcasite, goethite, iron oxyhydroxides, amorphous silica, opal | polished thin sections, polished blocks | EMPA, LA-ICPMS, SHRIMP-SI | JEOL JXA-8100 Superprobe; 193 nm Excimer laser ablation system (Coherent, Geo Las Pro) coupled to Nu Instruments Atto M; NWR-213 (New Wave Research) laser ablation system coupled to Agilent 7700x ICP-MS; SHRIMP-SI | State Key Laboratory of Submarine Geoscience, Second Institute of Oceanography, Ministry of Natural Resources, Hangzhou, China; GEOMAR, Helmholtz Centre for Ocean Research Kiel, Kiel, Germany; Institute of Geochemistry, Chinese Academy of Sciences, China; Research School of Earth Sciences, Australian National University, Australia | EMPA: 20 kV acceleration voltage, 1 nA beam current, 5 μm beam diameter; LA-ICPMS (GEOMAR): 44 μm ablation beam diameter, 5 Hz pulse rate, 2 J cm⁻² energy fluence, 70 s total analysis time (40 s background, 30 s ablation); LA-ICPMS (Institute of Geochemistry): 26 μm pit size, 5 Hz pulse frequency, 3 J cm⁻² fluence, 30 s background, 60 s data acquisition; SHRIMP-SI: 6 nA Cs⁺ beam, 15 kV acceleration voltage, ~1 μm beam depth, ~35 μm spot size | EMPA: chalcopyrite (CuFeS₂), sphalerite (ZnS), gallium arsenide (GaAs), pure metals (Ag, Co, Ni, Cd, Sb, Se); LA-ICPMS (GEOMAR): MASS-1 (USGS), trans-1, BHVO-2G (USGS); LA-ICPMS (Institute of Geochemistry): STDGL3, GSD-1G, natural pure pyrite, MASS-1 (USGS); SHRIMP-SI: Balmat sphalerite (δ³⁴S = 14.3‰), Ruttan pyrite (δ³⁴S = 1.2‰), Anderson pyrrhotite (δ³⁴S = 1.4‰), Norilsk chalcopyrite (δ³⁴S = 8.0‰) | [64 empty] | 324000 | [19 empty] | 320000 | [208 empty] | 2025 | Wang, Y., Yang, M., Han, X., Petersen, S., Cai, Y., Hu, X., Chen, A., Qiu, Z., Yu, X., Hu, H., Frische, M., Li, H. (2025). Trace element and sulfur isotope study of sulfide chimneys from the mafic-hosted Daxi Vent Field: Implications on the genesis of seafloor massive sulfide deposit at a segment end. Chemical Geology, 122825.
| Daxi Vent Field |  | Volcanic basin hydrothermal | Volcanogenic massive sulfide (VMS) | Mafic-ultramafic VMS (Volcanogenic massive sulfide) | Hofstra et al. 2021 (CMMI 189-type, LLM classified) | Mafic-siliciclastic VMS | 0.92 | Excellent match across all parameters. Mafic-ultramafic VMS deposits (also called Cyprus-type, seafloor massive sulfide SMS) are hosted in mafic rocks and oceanic crust at mid-ocean ridges. The Daxi Vent Field shows: (1) mafic host rocks (basalt, oceanic crust); (2) massive sulfide morphology with chimney textures; (3) characteristic ore minerals (sphalerite, chalcopyrite, pyrrhotite, pyrite); (4) hydrothermal fluid chemistry with phase separation and seawater mixing; (5) slow-spreading mid-ocean ridge tectonic setting; (6) mineral zonation and rhythmic growth layers typical of SMS chimneys. The author explicitly classifies this as SMS deposit, which is a synonym for mafic-ultramafic VMS. | Volcanogenic manganese (0.06) ¦ Mafic-siliciclastic VMS (Besshi-type) (0.01) ¦ Volcanic-hosted copper (0.01) ¦ Sediment-hosted copper ± Co (0.01) | Zn, Fe | Co, Sn, Cu, Ni, Se, Ag, As, Ga, Ge, Cd | Zn, Fe, Co, Sn, Cu, Ni, Se, Ag, As, Ga, Ge, Cd, Pb, Mo, Sb, Au | Wang et al., 2021 |  | Pyrite_Fe-rich_1 |  |  | field site |  |  |  |  | ore material | rock pieces | field sampling | mineral separate | [5 empty] | mineralisation |  |  |  | pyrite | [6 empty] | covellite, marcasite, goethite, iron oxyhydroxides, amorphous silica, opal | polished thin sections, polished blocks | EMPA, LA-ICPMS, SHRIMP-SI | JEOL JXA-8100 Superprobe; 193 nm Excimer laser ablation system (Coherent, Geo Las Pro) coupled to Nu Instruments Atto M; NWR-213 (New Wave Research) laser ablation system coupled to Agilent 7700x ICP-MS; SHRIMP-SI | State Key Laboratory of Submarine Geoscience, Second Institute of Oceanography, Ministry of Natural Resources, Hangzhou, China; GEOMAR, Helmholtz Centre for Ocean Research Kiel, Kiel, Germany; Institute of Geochemistry, Chinese Academy of Sciences, China; Research School of Earth Sciences, Australian National University, Australia | EMPA: 20 kV acceleration voltage, 1 nA beam current, 5 μm beam diameter; LA-ICPMS (GEOMAR): 44 μm ablation beam diameter, 5 Hz pulse rate, 2 J cm⁻² energy fluence, 70 s total analysis time (40 s background, 30 s ablation); LA-ICPMS (Institute of Geochemistry): 26 μm pit size, 5 Hz pulse frequency, 3 J cm⁻² fluence, 30 s background, 60 s data acquisition; SHRIMP-SI: 6 nA Cs⁺ beam, 15 kV acceleration voltage, ~1 μm beam depth, ~35 μm spot size | EMPA: chalcopyrite (CuFeS₂), sphalerite (ZnS), gallium arsenide (GaAs), pure metals (Ag, Co, Ni, Cd, Sb, Se); LA-ICPMS (GEOMAR): MASS-1 (USGS), trans-1, BHVO-2G (USGS); LA-ICPMS (Institute of Geochemistry): STDGL3, GSD-1G, natural pure pyrite, MASS-1 (USGS); SHRIMP-SI: Balmat sphalerite (δ³⁴S = 14.3‰), Ruttan pyrite (δ³⁴S = 1.2‰), Anderson pyrrhotite (δ³⁴S = 1.4‰), Norilsk chalcopyrite (δ³⁴S = 8.0‰) | [84 empty] | 456700 | [119 empty] | 524600 | [88 empty] | 2025 | Wang, Y., Yang, M., Han, X., Petersen, S., Cai, Y., Hu, X., Chen, A., Qiu, Z., Yu, X., Hu, H., Frische, M., Li, H. (2025). Trace element and sulfur isotope study of sulfide chimneys from the mafic-hosted Daxi Vent Field: Implications on the genesis of seafloor massive sulfide deposit at a segment end. Chemical Geology, 122825.
| Daxi Vent Field |  | Volcanic basin hydrothermal | Volcanogenic massive sulfide (VMS) | Mafic-ultramafic VMS (Volcanogenic massive sulfide) | Hofstra et al. 2021 (CMMI 189-type, LLM classified) | Mafic-siliciclastic VMS | 0.92 | Excellent match across all parameters. Mafic-ultramafic VMS deposits (also called Cyprus-type, seafloor massive sulfide SMS) are hosted in mafic rocks and oceanic crust at mid-ocean ridges. The Daxi Vent Field shows: (1) mafic host rocks (basalt, oceanic crust); (2) massive sulfide morphology with chimney textures; (3) characteristic ore minerals (sphalerite, chalcopyrite, pyrrhotite, pyrite); (4) hydrothermal fluid chemistry with phase separation and seawater mixing; (5) slow-spreading mid-ocean ridge tectonic setting; (6) mineral zonation and rhythmic growth layers typical of SMS chimneys. The author explicitly classifies this as SMS deposit, which is a synonym for mafic-ultramafic VMS. | Volcanogenic manganese (0.06) ¦ Mafic-siliciclastic VMS (Besshi-type) (0.01) ¦ Volcanic-hosted copper (0.01) ¦ Sediment-hosted copper ± Co (0.01) | Zn, Fe | Co, Sn, Cu, Ni, Se, Ag, As, Ga, Ge, Cd | Zn, Fe, Co, Sn, Cu, Ni, Se, Ag, As, Ga, Ge, Cd, Pb, Mo, Sb, Au | Wang et al., 2021 |  | Pyrite_Fe-rich_2 |  |  | field site |  |  |  |  | ore material | rock pieces | field sampling | mineral separate | [5 empty] | mineralisation |  |  |  | pyrite | [6 empty] | covellite, marcasite, goethite, iron oxyhydroxides, amorphous silica, opal | polished thin sections, polished blocks | EMPA, LA-ICPMS, SHRIMP-SI | JEOL JXA-8100 Superprobe; 193 nm Excimer laser ablation system (Coherent, Geo Las Pro) coupled to Nu Instruments Atto M; NWR-213 (New Wave Research) laser ablation system coupled to Agilent 7700x ICP-MS; SHRIMP-SI | State Key Laboratory of Submarine Geoscience, Second Institute of Oceanography, Ministry of Natural Resources, Hangzhou, China; GEOMAR, Helmholtz Centre for Ocean Research Kiel, Kiel, Germany; Institute of Geochemistry, Chinese Academy of Sciences, China; Research School of Earth Sciences, Australian National University, Australia | EMPA: 20 kV acceleration voltage, 1 nA beam current, 5 μm beam diameter; LA-ICPMS (GEOMAR): 44 μm ablation beam diameter, 5 Hz pulse rate, 2 J cm⁻² energy fluence, 70 s total analysis time (40 s background, 30 s ablation); LA-ICPMS (Institute of Geochemistry): 26 μm pit size, 5 Hz pulse frequency, 3 J cm⁻² fluence, 30 s background, 60 s data acquisition; SHRIMP-SI: 6 nA Cs⁺ beam, 15 kV acceleration voltage, ~1 μm beam depth, ~35 μm spot size | EMPA: chalcopyrite (CuFeS₂), sphalerite (ZnS), gallium arsenide (GaAs), pure metals (Ag, Co, Ni, Cd, Sb, Se); LA-ICPMS (GEOMAR): MASS-1 (USGS), trans-1, BHVO-2G (USGS); LA-ICPMS (Institute of Geochemistry): STDGL3, GSD-1G, natural pure pyrite, MASS-1 (USGS); SHRIMP-SI: Balmat sphalerite (δ³⁴S = 14.3‰), Ruttan pyrite (δ³⁴S = 1.2‰), Anderson pyrrhotite (δ³⁴S = 1.4‰), Norilsk chalcopyrite (δ³⁴S = 8.0‰) | [84 empty] | 469000 | [119 empty] | 534300 | [88 empty] | 2025 | Wang, Y., Yang, M., Han, X., Petersen, S., Cai, Y., Hu, X., Chen, A., Qiu, Z., Yu, X., Hu, H., Frische, M., Li, H. (2025). Trace element and sulfur isotope study of sulfide chimneys from the mafic-hosted Daxi Vent Field: Implications on the genesis of seafloor massive sulfide deposit at a segment end. Chemical Geology, 122825.