## Sheet1
Uploaded | deposit_name | deposit_local_id | deposit_environment | deposit_group | deposit_type | deposit_classification_source | deposit_type_original | deposit_type_confidence | deposit_type_reasoning | deposit_type_alternatives | primary_commodities | secondary_commodities | all_commodities | deposit_source | sample_uid | sample_name | sample_local_id | analysis_id | feature_type | feature_name | feature_uid | top_depth_m | bottom_depth_m | sample_deposit_relation | sample_type | sampling_method | material_class | material_class_comments | province | strat_unit_name | strat_unit_uid | strat_grouping | earth_material_group | earth_material_qualifier | earth_material | metamorphic_grade | mineral | paragenetic_stage | mode_of_occurrence | texture | color | alteration | sample_description | associated_minerals | sample_preparation | analytical_method | instrument_type_model | laboratory_location/if reported | operating_conditions/if reported | standards_used/if reported | ag_ppm | ag_detection_limit | ag_original_value | ag_original_unit | al_ppm | al_detection_limit | al_original_value | al_original_unit | as_ppm | as_detection_limit | as_original_value | as_original_unit | au_ppm | au_detection_limit | au_original_value | au_original_unit | b_ppm | b_detection_limit | b_original_value | b_original_unit | ba_ppm | ba_detection_limit | ba_original_value | ba_original_unit | be_ppm | be_detection_limit | be_original_value | be_original_unit | bi_ppm | bi_detection_limit | bi_original_value | bi_original_unit | br_ppm | br_detection_limit | br_original_value | br_original_unit | ca_ppm | ca_detection_limit | ca_original_value | ca_original_unit | cd_ppm | cd_detection_limit | cd_original_value | cd_original_unit | ce_ppm | ce_detection_limit | ce_original_value | ce_original_unit | cl_ppm | cl_detection_limit | cl_original_value | cl_original_unit | co_ppm | co_detection_limit | co_original_value | co_original_unit | cr_ppm | cr_detection_limit | cr_original_value | cr_original_unit | cs_ppm | cs_detection_limit | cs_original_value | cs_original_unit | cu_ppm | cu_detection_limit | cu_original_value | cu_original_unit | dy_ppm | dy_detection_limit | dy_original_value | dy_original_unit | er_ppm | er_detection_limit | er_original_value | er_original_unit | eu_ppm | eu_detection_limit | eu_original_value | eu_original_unit | f_ppm | f_detection_limit | f_original_value | f_original_unit | fe_ppm | fe_detection_limit | fe_original_value | fe_original_unit | ga_ppm | ga_detection_limit | ga_original_value | ga_original_unit | gd_ppm | gd_detection_limit | gd_original_value | gd_original_unit | ge_ppm | ge_detection_limit | ge_original_value | ge_original_unit | hf_ppm | hf_detection_limit | hf_original_value | hf_original_unit | hg_ppm | hg_detection_limit | hg_original_value | hg_original_unit | ho_ppm | ho_detection_limit | ho_original_value | ho_original_unit | in_ppm | in_detection_limit | in_original_value | in_original_unit | ir_ppm | ir_detection_limit | ir_original_value | ir_original_unit | k_ppm | k_detection_limit | k_original_value | k_original_unit | la_ppm | la_detection_limit | la_original_value | la_original_unit | li_ppm | li_detection_limit | li_original_value | li_original_unit | lu_ppm | lu_detection_limit | lu_original_value | lu_original_unit | mg_ppm | mg_detection_limit | mg_original_value | mg_original_unit | mn_ppm | mn_detection_limit | mn_original_value | mn_original_unit | mo_ppm | mo_detection_limit | mo_original_value | mo_original_unit | na_ppm | na_detection_limit | na_original_value | na_original_unit | nb_ppm | nb_detection_limit | nb_original_value | nb_original_unit | nd_ppm | nd_detection_limit | nd_original_value | nd_original_unit | ni_ppm | ni_detection_limit | ni_original_value | ni_original_unit | os_ppm | os_detection_limit | os_original_value | os_original_unit | p_ppm | p_detection_limit | p_original_value | p_original_unit | pb_ppm | pb_detection_limit | pb_original_value | pb_original_unit | pd_ppm | pd_detection_limit | pd_original_value | pd_original_unit | pr_ppm | pr_detection_limit | pr_original_value | pr_original_unit | pt_ppm | pt_detection_limit | pt_original_value | pt_original_unit | rb_ppm | rb_detection_limit | rb_original_value | rb_original_unit | re_ppm | re_detection_limit | re_original_value | re_original_unit | rh_ppm | rh_detection_limit | rh_original_value | rh_original_unit | ru_ppm | ru_detection_limit | ru_original_value | ru_original_unit | s_ppm | s_detection_limit | s_original_value | s_original_unit | sb_ppm | sb_detection_limit | sb_original_value | sb_original_unit | sc_ppm | sc_detection_limit | sc_original_value | sc_original_unit | se_ppm | se_detection_limit | se_original_value | se_original_unit | si_ppm | si_detection_limit | si_original_value | si_original_unit | sm_ppm | sm_detection_limit | sm_original_value | sm_original_unit | sn_ppm | sn_detection_limit | sn_original_value | sn_original_unit | sr_ppm | sr_detection_limit | sr_original_value | sr_original_unit | ta_ppm | ta_detection_limit | ta_original_value | ta_original_unit | tb_ppm | tb_detection_limit | tb_original_value | tb_original_unit | te_ppm | te_detection_limit | te_original_value | te_original_unit | th_ppm | th_detection_limit | th_original_value | th_original_unit | ti_ppm | ti_detection_limit | ti_original_value | ti_original_unit | tl_ppm | tl_detection_limit | tl_original_value | tl_original_unit | tm_ppm | tm_detection_limit | tm_original_value | tm_original_unit | u_ppm | u_detection_limit | u_original_value | u_original_unit | v_ppm | v_detection_limit | v_original_value | v_original_unit | w_ppm | w_detection_limit | w_original_value | w_original_unit | y_ppm | y_detection_limit | y_original_value | y_original_unit | yb_ppm | yb_detection_limit | yb_original_value | yb_original_unit | zn_ppm | zn_detection_limit | zn_original_value | zn_original_unit | zr_ppm | zr_detection_limit | zr_original_value | zr_original_unit | analysis_datetime | publication_date | sample_source | submitter | country | state | deposit_longitude_wgs84 | deposit_latitude_wgs84 | sample_longitude_wgs84 | sample_latitude_wgs84 | sample_easting | sample_northing | sample_utm_zone | sample_location_description | location_source | location_accuracy | comments | last_update | extraction_backend | extraction_confidence | backend_agreement | data_source_tag
| Fankou |  | Basin hydrothermal | Mississippi Valley- type (MVT) | MVT zinc-lead | Hofstra et al. 2021 (CMMI 189-type, LLM classified) | Mississippi-valley-type (MVT) | 0.82 | Excellent match to MVT characteristics. Author explicitly classifies as MVT. Host rocks are Middle-Upper Devonian to Lower Carboniferous carbonate strata (ideal for MVT). Primary ore minerals are sphalerite, galena, pyrite, chalcopyrite, arsenopyrite with calcite-dolomite gangue. Metal association Zn-Pb-Ag is classic MVT. Two generations of sphalerite with distinct trace element signatures (Fe, Ga, Ge, Ag enrichment in Sphalerite I; Zn enrichment in Sphalerite II) and oscillatory zonation are consistent with MVT crystallization from multiple fluid pulses. Massive and banded textures with veinlets typical of MVT. PCA comparison explicitly confirms similarity to MVT deposits. Crystallization temperatures and trace element behavior match MVT models. | Siliciclastic-mafic zinc-lead (0.12) ¦ Replacement zinc-lead (0.03) ¦ Non-sulfide zinc-lead ± Mn (0.02) ¦ Irish-type sediment-hosted zinc-lead (0.01) | Zn, Pb | Fe, Ga, Ge, Ag, Cd, In, Sn, Sb, Cu, Mn | Zn, Pb, Fe, Ga, Ge, Ag, Cd, In, Sn, Sb, Cu, Mn | Yuan et al., 2019 |  | FKT1-M− | FKT1-M−-1 | FKT1-M−-1 | underground mine |  |  |  |  | ore material | core | core drilling | mineral separate | [5 empty] | mineralisation |  |  |  | sphalerite | [6 empty] | pyrite, galena, pyrrhotite, chalcopyrite, arsenopyrite, calcite, dolomite | thin sections, polished sections | EPMA | Teledyne Photon Machines Analyte HE Excimer 193 nm laser ablation system, coupled to an Analytik Jena Plasma Quant MS Elite; electron microprobe | Key Laboratory of Metallogenic Prediction of Nonferrous Metals and Geological Environment Monitor of Ministry of Education, Central South University, Changsha, Hunan Province, China | LA-ICPMS: Spot sizes 35 μm, laser repetition rate 5 Hz, laser beam energy 1.5-2.5 J/cm², analysis time 70 s (20 s background, 30 s analysis signal, 20 s washout). EPMA mapping: accelerating voltage 15 kV, beam current 50 nA, scan area approximately 0.48 mm² | USGS geochemical reference materials MASS-1 and GSE-2G as external standards for sphalerite analyses, Zn as internal standard. USGS reference glass NIST SRM610 and NIST SRM612 used as system monitoring sample. NIST SRM610 and MASS-1 used for quality control | [40 empty] | 0.1 | [23 empty] | 0.02 | [19 empty] | 62.8 |  |  |  | 3.1 | [7 empty] | 0.06 | [43 empty] | 33.8 | [63 empty] | 1 |  |  |  | 0.01 | [84 empty] | 2024 | Zhang, D., Bayless, R.C., Hu, Z., Xie, X., Chen, S., Liu, J., Wang, Z. (2024). Sphalerite trace element composition and ore genesis of the Fankou Pb-Zn deposit, South China. Ore Geology Reviews, 164, 105812 |  | CHN | Guangdong | [12 empty] | pdftext | 1 | 1/1 backends (pdftext)
| Fankou |  | Basin hydrothermal | Mississippi Valley- type (MVT) | MVT zinc-lead | Hofstra et al. 2021 (CMMI 189-type, LLM classified) | Mississippi-valley-type (MVT) | 0.82 | Excellent match to MVT characteristics. Author explicitly classifies as MVT. Host rocks are Middle-Upper Devonian to Lower Carboniferous carbonate strata (ideal for MVT). Primary ore minerals are sphalerite, galena, pyrite, chalcopyrite, arsenopyrite with calcite-dolomite gangue. Metal association Zn-Pb-Ag is classic MVT. Two generations of sphalerite with distinct trace element signatures (Fe, Ga, Ge, Ag enrichment in Sphalerite I; Zn enrichment in Sphalerite II) and oscillatory zonation are consistent with MVT crystallization from multiple fluid pulses. Massive and banded textures with veinlets typical of MVT. PCA comparison explicitly confirms similarity to MVT deposits. Crystallization temperatures and trace element behavior match MVT models. | Siliciclastic-mafic zinc-lead (0.12) ¦ Replacement zinc-lead (0.03) ¦ Non-sulfide zinc-lead ± Mn (0.02) ¦ Irish-type sediment-hosted zinc-lead (0.01) | Zn, Pb | Fe, Ga, Ge, Ag, Cd, In, Sn, Sb, Cu, Mn | Zn, Pb, Fe, Ga, Ge, Ag, Cd, In, Sn, Sb, Cu, Mn | Yuan et al., 2019 |  | FK8–M− | FK8–M−-1 | FK8–M−-1 | underground mine |  |  |  |  | ore material | core | core drilling | mineral separate | [5 empty] | mineralisation |  |  |  | sphalerite | [6 empty] | pyrite, galena, pyrrhotite, chalcopyrite, arsenopyrite, calcite, dolomite | thin sections, polished sections | EPMA | Teledyne Photon Machines Analyte HE Excimer 193 nm laser ablation system, coupled to an Analytik Jena Plasma Quant MS Elite; electron microprobe | Key Laboratory of Metallogenic Prediction of Nonferrous Metals and Geological Environment Monitor of Ministry of Education, Central South University, Changsha, Hunan Province, China | LA-ICPMS: Spot sizes 35 μm, laser repetition rate 5 Hz, laser beam energy 1.5-2.5 J/cm², analysis time 70 s (20 s background, 30 s analysis signal, 20 s washout). EPMA mapping: accelerating voltage 15 kV, beam current 50 nA, scan area approximately 0.48 mm² | USGS geochemical reference materials MASS-1 and GSE-2G as external standards for sphalerite analyses, Zn as internal standard. USGS reference glass NIST SRM610 and NIST SRM612 used as system monitoring sample. NIST SRM610 and MASS-1 used for quality control | [40 empty] | 0.11 | [23 empty] | 0.04 | [19 empty] | 62.6 |  |  |  | 2.5 | [7 empty] | 0.12 | [43 empty] | 33.7 | [63 empty] | 1 |  |  |  | 0.09 | [84 empty] | 2024 | Zhang, D., Bayless, R.C., Hu, Z., Xie, X., Chen, S., Liu, J., Wang, Z. (2024). Sphalerite trace element composition and ore genesis of the Fankou Pb-Zn deposit, South China. Ore Geology Reviews, 164, 105812 |  | CHN | Guangdong | [12 empty] | pdftext | 1 | 1/1 backends (pdftext)
| Fankou |  | Basin hydrothermal | Mississippi Valley- type (MVT) | MVT zinc-lead | Hofstra et al. 2021 (CMMI 189-type, LLM classified) | Mississippi-valley-type (MVT) | 0.82 | Excellent match to MVT characteristics. Author explicitly classifies as MVT. Host rocks are Middle-Upper Devonian to Lower Carboniferous carbonate strata (ideal for MVT). Primary ore minerals are sphalerite, galena, pyrite, chalcopyrite, arsenopyrite with calcite-dolomite gangue. Metal association Zn-Pb-Ag is classic MVT. Two generations of sphalerite with distinct trace element signatures (Fe, Ga, Ge, Ag enrichment in Sphalerite I; Zn enrichment in Sphalerite II) and oscillatory zonation are consistent with MVT crystallization from multiple fluid pulses. Massive and banded textures with veinlets typical of MVT. PCA comparison explicitly confirms similarity to MVT deposits. Crystallization temperatures and trace element behavior match MVT models. | Siliciclastic-mafic zinc-lead (0.12) ¦ Replacement zinc-lead (0.03) ¦ Non-sulfide zinc-lead ± Mn (0.02) ¦ Irish-type sediment-hosted zinc-lead (0.01) | Zn, Pb | Fe, Ga, Ge, Ag, Cd, In, Sn, Sb, Cu, Mn | Zn, Pb, Fe, Ga, Ge, Ag, Cd, In, Sn, Sb, Cu, Mn | Yuan et al., 2019 |  | FK13-M− | FK13-M−-1 | FK13-M−-1 | underground mine |  |  |  |  | ore material | core | core drilling | mineral separate | [5 empty] | mineralisation |  |  |  | sphalerite | [6 empty] | pyrite, galena, pyrrhotite, chalcopyrite, arsenopyrite, calcite, dolomite | thin sections, polished sections | EPMA | Teledyne Photon Machines Analyte HE Excimer 193 nm laser ablation system, coupled to an Analytik Jena Plasma Quant MS Elite; electron microprobe | Key Laboratory of Metallogenic Prediction of Nonferrous Metals and Geological Environment Monitor of Ministry of Education, Central South University, Changsha, Hunan Province, China | LA-ICPMS: Spot sizes 35 μm, laser repetition rate 5 Hz, laser beam energy 1.5-2.5 J/cm², analysis time 70 s (20 s background, 30 s analysis signal, 20 s washout). EPMA mapping: accelerating voltage 15 kV, beam current 50 nA, scan area approximately 0.48 mm² | USGS geochemical reference materials MASS-1 and GSE-2G as external standards for sphalerite analyses, Zn as internal standard. USGS reference glass NIST SRM610 and NIST SRM612 used as system monitoring sample. NIST SRM610 and MASS-1 used for quality control | [40 empty] | 0.22 | [23 empty] | -99999 | [19 empty] | 64.6 |  |  |  | 0.9 | [7 empty] | 0.23 | [43 empty] | 33.8 | [63 empty] | 1 |  |  |  | -99999 | [84 empty] | 2024 | Zhang, D., Bayless, R.C., Hu, Z., Xie, X., Chen, S., Liu, J., Wang, Z. (2024). Sphalerite trace element composition and ore genesis of the Fankou Pb-Zn deposit, South China. Ore Geology Reviews, 164, 105812 |  | CHN | Guangdong | [12 empty] | pdftext | 1 | 1/1 backends (pdftext)
| Fankou |  | Basin hydrothermal | Mississippi Valley- type (MVT) | MVT zinc-lead | Hofstra et al. 2021 (CMMI 189-type, LLM classified) | Mississippi-valley-type (MVT) | 0.82 | Excellent match to MVT characteristics. Author explicitly classifies as MVT. Host rocks are Middle-Upper Devonian to Lower Carboniferous carbonate strata (ideal for MVT). Primary ore minerals are sphalerite, galena, pyrite, chalcopyrite, arsenopyrite with calcite-dolomite gangue. Metal association Zn-Pb-Ag is classic MVT. Two generations of sphalerite with distinct trace element signatures (Fe, Ga, Ge, Ag enrichment in Sphalerite I; Zn enrichment in Sphalerite II) and oscillatory zonation are consistent with MVT crystallization from multiple fluid pulses. Massive and banded textures with veinlets typical of MVT. PCA comparison explicitly confirms similarity to MVT deposits. Crystallization temperatures and trace element behavior match MVT models. | Siliciclastic-mafic zinc-lead (0.12) ¦ Replacement zinc-lead (0.03) ¦ Non-sulfide zinc-lead ± Mn (0.02) ¦ Irish-type sediment-hosted zinc-lead (0.01) | Zn, Pb | Fe, Ga, Ge, Ag, Cd, In, Sn, Sb, Cu, Mn | Zn, Pb, Fe, Ga, Ge, Ag, Cd, In, Sn, Sb, Cu, Mn | Yuan et al., 2019 |  | FKZ5-M− | FKZ5-M−-1 | FKZ5-M−-1 | underground mine |  |  |  |  | ore material | core | core drilling | mineral separate | [5 empty] | mineralisation |  |  |  | sphalerite | [6 empty] | pyrite, galena, pyrrhotite, chalcopyrite, arsenopyrite, calcite, dolomite | thin sections, polished sections | EPMA | Teledyne Photon Machines Analyte HE Excimer 193 nm laser ablation system, coupled to an Analytik Jena Plasma Quant MS Elite; electron microprobe | Key Laboratory of Metallogenic Prediction of Nonferrous Metals and Geological Environment Monitor of Ministry of Education, Central South University, Changsha, Hunan Province, China | LA-ICPMS: Spot sizes 35 μm, laser repetition rate 5 Hz, laser beam energy 1.5-2.5 J/cm², analysis time 70 s (20 s background, 30 s analysis signal, 20 s washout). EPMA mapping: accelerating voltage 15 kV, beam current 50 nA, scan area approximately 0.48 mm² | USGS geochemical reference materials MASS-1 and GSE-2G as external standards for sphalerite analyses, Zn as internal standard. USGS reference glass NIST SRM610 and NIST SRM612 used as system monitoring sample. NIST SRM610 and MASS-1 used for quality control | [40 empty] | 0.13 | [23 empty] | 0.07 | [19 empty] | 65.2 |  |  |  | 0.2 | [7 empty] | 0.1 | [43 empty] | 33.3 | [63 empty] | 1 |  |  |  | 0.01 | [84 empty] | 2024 | Zhang, D., Bayless, R.C., Hu, Z., Xie, X., Chen, S., Liu, J., Wang, Z. (2024). Sphalerite trace element composition and ore genesis of the Fankou Pb-Zn deposit, South China. Ore Geology Reviews, 164, 105812 |  | CHN | Guangdong | [12 empty] | pdftext | 1 | 1/1 backends (pdftext)
| Fankou |  | Basin hydrothermal | Mississippi Valley- type (MVT) | MVT zinc-lead | Hofstra et al. 2021 (CMMI 189-type, LLM classified) | Mississippi-valley-type (MVT) | 0.82 | Excellent match to MVT characteristics. Author explicitly classifies as MVT. Host rocks are Middle-Upper Devonian to Lower Carboniferous carbonate strata (ideal for MVT). Primary ore minerals are sphalerite, galena, pyrite, chalcopyrite, arsenopyrite with calcite-dolomite gangue. Metal association Zn-Pb-Ag is classic MVT. Two generations of sphalerite with distinct trace element signatures (Fe, Ga, Ge, Ag enrichment in Sphalerite I; Zn enrichment in Sphalerite II) and oscillatory zonation are consistent with MVT crystallization from multiple fluid pulses. Massive and banded textures with veinlets typical of MVT. PCA comparison explicitly confirms similarity to MVT deposits. Crystallization temperatures and trace element behavior match MVT models. | Siliciclastic-mafic zinc-lead (0.12) ¦ Replacement zinc-lead (0.03) ¦ Non-sulfide zinc-lead ± Mn (0.02) ¦ Irish-type sediment-hosted zinc-lead (0.01) | Zn, Pb | Fe, Ga, Ge, Ag, Cd, In, Sn, Sb, Cu, Mn | Zn, Pb, Fe, Ga, Ge, Ag, Cd, In, Sn, Sb, Cu, Mn | Yuan et al., 2019 |  | FKZ1-M− | FKZ1-M−-1 | FKZ1-M−-1 | underground mine |  |  |  |  | ore material | core | core drilling | mineral separate | [5 empty] | mineralisation |  |  |  | sphalerite | [6 empty] | pyrite, galena, pyrrhotite, chalcopyrite, arsenopyrite, calcite, dolomite | thin sections, polished sections | EPMA | Teledyne Photon Machines Analyte HE Excimer 193 nm laser ablation system, coupled to an Analytik Jena Plasma Quant MS Elite; electron microprobe | Key Laboratory of Metallogenic Prediction of Nonferrous Metals and Geological Environment Monitor of Ministry of Education, Central South University, Changsha, Hunan Province, China | LA-ICPMS: Spot sizes 35 μm, laser repetition rate 5 Hz, laser beam energy 1.5-2.5 J/cm², analysis time 70 s (20 s background, 30 s analysis signal, 20 s washout). EPMA mapping: accelerating voltage 15 kV, beam current 50 nA, scan area approximately 0.48 mm² | USGS geochemical reference materials MASS-1 and GSE-2G as external standards for sphalerite analyses, Zn as internal standard. USGS reference glass NIST SRM610 and NIST SRM612 used as system monitoring sample. NIST SRM610 and MASS-1 used for quality control | [40 empty] | 0.17 | [23 empty] | 0.03 | [19 empty] | 63.2 |  |  |  | 1.9 | [7 empty] | 0.18 | [43 empty] | 33.5 | [63 empty] | 1 |  |  |  | 0.01 | [84 empty] | 2024 | Zhang, D., Bayless, R.C., Hu, Z., Xie, X., Chen, S., Liu, J., Wang, Z. (2024). Sphalerite trace element composition and ore genesis of the Fankou Pb-Zn deposit, South China. Ore Geology Reviews, 164, 105812 |  | CHN | Guangdong | [12 empty] | pdftext | 1 | 1/1 backends (pdftext)
| Fankou |  | Basin hydrothermal | Mississippi Valley- type (MVT) | MVT zinc-lead | Hofstra et al. 2021 (CMMI 189-type, LLM classified) | Mississippi-valley-type (MVT) | 0.82 | Excellent match to MVT characteristics. Author explicitly classifies as MVT. Host rocks are Middle-Upper Devonian to Lower Carboniferous carbonate strata (ideal for MVT). Primary ore minerals are sphalerite, galena, pyrite, chalcopyrite, arsenopyrite with calcite-dolomite gangue. Metal association Zn-Pb-Ag is classic MVT. Two generations of sphalerite with distinct trace element signatures (Fe, Ga, Ge, Ag enrichment in Sphalerite I; Zn enrichment in Sphalerite II) and oscillatory zonation are consistent with MVT crystallization from multiple fluid pulses. Massive and banded textures with veinlets typical of MVT. PCA comparison explicitly confirms similarity to MVT deposits. Crystallization temperatures and trace element behavior match MVT models. | Siliciclastic-mafic zinc-lead (0.12) ¦ Replacement zinc-lead (0.03) ¦ Non-sulfide zinc-lead ± Mn (0.02) ¦ Irish-type sediment-hosted zinc-lead (0.01) | Zn, Pb | Fe, Ga, Ge, Ag, Cd, In, Sn, Sb, Cu, Mn | Zn, Pb, Fe, Ga, Ge, Ag, Cd, In, Sn, Sb, Cu, Mn | Yuan et al., 2019 |  | FK3-M− | FK3-M−-1 | FK3-M−-1 | underground mine |  |  |  |  | ore material | core | core drilling | mineral separate | [5 empty] | mineralisation |  |  |  | sphalerite | [6 empty] | pyrite, galena, pyrrhotite, chalcopyrite, arsenopyrite, calcite, dolomite | thin sections, polished sections | EPMA | Teledyne Photon Machines Analyte HE Excimer 193 nm laser ablation system, coupled to an Analytik Jena Plasma Quant MS Elite; electron microprobe | Key Laboratory of Metallogenic Prediction of Nonferrous Metals and Geological Environment Monitor of Ministry of Education, Central South University, Changsha, Hunan Province, China | LA-ICPMS: Spot sizes 35 μm, laser repetition rate 5 Hz, laser beam energy 1.5-2.5 J/cm², analysis time 70 s (20 s background, 30 s analysis signal, 20 s washout). EPMA mapping: accelerating voltage 15 kV, beam current 50 nA, scan area approximately 0.48 mm² | USGS geochemical reference materials MASS-1 and GSE-2G as external standards for sphalerite analyses, Zn as internal standard. USGS reference glass NIST SRM610 and NIST SRM612 used as system monitoring sample. NIST SRM610 and MASS-1 used for quality control | [40 empty] | 0.29 | [23 empty] | 0.02 | [19 empty] | 63.8 |  |  |  | 1.9 | [7 empty] | 0.2 | [43 empty] | 33.1 | [63 empty] | 1 |  |  |  | -99999 | [84 empty] | 2024 | Zhang, D., Bayless, R.C., Hu, Z., Xie, X., Chen, S., Liu, J., Wang, Z. (2024). Sphalerite trace element composition and ore genesis of the Fankou Pb-Zn deposit, South China. Ore Geology Reviews, 164, 105812 |  | CHN | Guangdong | [12 empty] | pdftext | 1 | 1/1 backends (pdftext)