## Sheet1
Uploaded | deposit_name | deposit_local_id | deposit_environment | deposit_group | deposit_type | deposit_classification_source | deposit_type_original | deposit_type_confidence | deposit_type_reasoning | deposit_type_alternatives | primary_commodities | secondary_commodities | all_commodities | deposit_source | sample_uid | sample_name | sample_local_id | analysis_id | feature_type | feature_name | feature_uid | top_depth_m | bottom_depth_m | sample_deposit_relation | sample_type | sampling_method | material_class | material_class_comments | province | strat_unit_name | strat_unit_uid | strat_grouping | earth_material_group | earth_material_qualifier | earth_material | metamorphic_grade | mineral | paragenetic_stage | mode_of_occurrence | texture | color | alteration | sample_description | associated_minerals | sample_preparation | analytical_method | instrument_type_model | laboratory_location/if reported | operating_conditions/if reported | standards_used/if reported | ag_ppm | ag_detection_limit | ag_original_value | ag_original_unit | al_ppm | al_detection_limit | al_original_value | al_original_unit | as_ppm | as_detection_limit | as_original_value | as_original_unit | au_ppm | au_detection_limit | au_original_value | au_original_unit | b_ppm | b_detection_limit | b_original_value | b_original_unit | ba_ppm | ba_detection_limit | ba_original_value | ba_original_unit | be_ppm | be_detection_limit | be_original_value | be_original_unit | bi_ppm | bi_detection_limit | bi_original_value | bi_original_unit | br_ppm | br_detection_limit | br_original_value | br_original_unit | ca_ppm | ca_detection_limit | ca_original_value | ca_original_unit | cd_ppm | cd_detection_limit | cd_original_value | cd_original_unit | ce_ppm | ce_detection_limit | ce_original_value | ce_original_unit | cl_ppm | cl_detection_limit | cl_original_value | cl_original_unit | co_ppm | co_detection_limit | co_original_value | co_original_unit | cr_ppm | cr_detection_limit | cr_original_value | cr_original_unit | cs_ppm | cs_detection_limit | cs_original_value | cs_original_unit | cu_ppm | cu_detection_limit | cu_original_value | cu_original_unit | dy_ppm | dy_detection_limit | dy_original_value | dy_original_unit | er_ppm | er_detection_limit | er_original_value | er_original_unit | eu_ppm | eu_detection_limit | eu_original_value | eu_original_unit | f_ppm | f_detection_limit | f_original_value | f_original_unit | fe_ppm | fe_detection_limit | fe_original_value | fe_original_unit | ga_ppm | ga_detection_limit | ga_original_value | ga_original_unit | gd_ppm | gd_detection_limit | gd_original_value | gd_original_unit | ge_ppm | ge_detection_limit | ge_original_value | ge_original_unit | hf_ppm | hf_detection_limit | hf_original_value | hf_original_unit | hg_ppm | hg_detection_limit | hg_original_value | hg_original_unit | ho_ppm | ho_detection_limit | ho_original_value | ho_original_unit | in_ppm | in_detection_limit | in_original_value | in_original_unit | ir_ppm | ir_detection_limit | ir_original_value | ir_original_unit | k_ppm | k_detection_limit | k_original_value | k_original_unit | la_ppm | la_detection_limit | la_original_value | la_original_unit | li_ppm | li_detection_limit | li_original_value | li_original_unit | lu_ppm | lu_detection_limit | lu_original_value | lu_original_unit | mg_ppm | mg_detection_limit | mg_original_value | mg_original_unit | mn_ppm | mn_detection_limit | mn_original_value | mn_original_unit | mo_ppm | mo_detection_limit | mo_original_value | mo_original_unit | na_ppm | na_detection_limit | na_original_value | na_original_unit | nb_ppm | nb_detection_limit | nb_original_value | nb_original_unit | nd_ppm | nd_detection_limit | nd_original_value | nd_original_unit | ni_ppm | ni_detection_limit | ni_original_value | ni_original_unit | os_ppm | os_detection_limit | os_original_value | os_original_unit | p_ppm | p_detection_limit | p_original_value | p_original_unit | pb_ppm | pb_detection_limit | pb_original_value | pb_original_unit | pd_ppm | pd_detection_limit | pd_original_value | pd_original_unit | pr_ppm | pr_detection_limit | pr_original_value | pr_original_unit | pt_ppm | pt_detection_limit | pt_original_value | pt_original_unit | rb_ppm | rb_detection_limit | rb_original_value | rb_original_unit | re_ppm | re_detection_limit | re_original_value | re_original_unit | rh_ppm | rh_detection_limit | rh_original_value | rh_original_unit | ru_ppm | ru_detection_limit | ru_original_value | ru_original_unit | s_ppm | s_detection_limit | s_original_value | s_original_unit | sb_ppm | sb_detection_limit | sb_original_value | sb_original_unit | sc_ppm | sc_detection_limit | sc_original_value | sc_original_unit | se_ppm | se_detection_limit | se_original_value | se_original_unit | si_ppm | si_detection_limit | si_original_value | si_original_unit | sm_ppm | sm_detection_limit | sm_original_value | sm_original_unit | sn_ppm | sn_detection_limit | sn_original_value | sn_original_unit | sr_ppm | sr_detection_limit | sr_original_value | sr_original_unit | ta_ppm | ta_detection_limit | ta_original_value | ta_original_unit | tb_ppm | tb_detection_limit | tb_original_value | tb_original_unit | te_ppm | te_detection_limit | te_original_value | te_original_unit | th_ppm | th_detection_limit | th_original_value | th_original_unit | ti_ppm | ti_detection_limit | ti_original_value | ti_original_unit | tl_ppm | tl_detection_limit | tl_original_value | tl_original_unit | tm_ppm | tm_detection_limit | tm_original_value | tm_original_unit | u_ppm | u_detection_limit | u_original_value | u_original_unit | v_ppm | v_detection_limit | v_original_value | v_original_unit | w_ppm | w_detection_limit | w_original_value | w_original_unit | y_ppm | y_detection_limit | y_original_value | y_original_unit | yb_ppm | yb_detection_limit | yb_original_value | yb_original_unit | zn_ppm | zn_detection_limit | zn_original_value | zn_original_unit | zr_ppm | zr_detection_limit | zr_original_value | zr_original_unit | analysis_datetime | publication_date | sample_source | submitter | country | state | deposit_longitude_wgs84 | deposit_latitude_wgs84 | sample_longitude_wgs84 | sample_latitude_wgs84 | sample_easting | sample_northing | sample_utm_zone | sample_location_description | location_source | location_accuracy | comments | last_update | extraction_backend | extraction_confidence | backend_agreement | data_source_tag
| Banbianjie |  | Basin hydrothermal | Mississippi Valley- type (MVT) | MVT zinc-lead | Hofstra et al. 2021 (CMMI 189-type, LLM classified) | Sediment-hosted zinc-lead | 0.92 | Excellent match across all key criteria. Author explicitly classifies as MVT. Dolostone host rock is diagnostic for MVT. Sphalerite-galena-pyrite ore mineral assemblage is classic MVT. Stratabound mineralization in carbonate is characteristic. Zn-Pb-Ge-Ag metal associations match MVT polymetallic signatures. Oscillatory zoning in sulfides and colloform textures are typical MVT features. Brecciated textures with sulfide cement fit MVT breccia pipes. No igneous rocks present, consistent with basin hydrothermal MVT setting. | Non-sulfide zinc-lead ± Mn (0.06) ¦ Irish-type sediment-hosted zinc-lead (0.01) ¦ Siliciclastic-mafic zinc-lead (0.01) ¦ MVT barite (0.00) | Zn, Pb | Ge, Ag, Cu | Zn, Pb, Ge, Ag, Cu | Chen et al., 2006 |  | Sp1a | Sp1a-1 | Sp1a-1 | underground mine |  |  |  |  | ore material | core | core drilling | mineral separate | [5 empty] | mineralisation |  |  |  | sphalerite | [6 empty] | pyrite, galena, marcasite, dolomite | polished thin section, polished block | LA-ICPMS, SEM-EDS, TEM-EDS | JSM7800F SEM; i CAP RQ ICP-MS with NWR ablation system (λ = 193 nm) | State Key Laboratory of Ore Deposit Geochemistry, Institute of Guangzhou; Guangzhou Tuoyan Analytical Technology Co., Ltd., Guangzhou, China | LA-ICP-MS: frequency 8 Hz, laser spot size 30 µm, fluence 1.5 J/cm², repetition rate 40 Hz, washout time 20 s, 50 s background measurement, 40 s sample ablation; SEM: JSM7800F | NIST610, GSE-2G, MASS-1 (external standards for LA-ICP-MS calibration); 66Zn (Zn = 650,000 ppm) as internal standard | [293 empty] | 2024 | Sun, G., et al., Germanium-rich nanoparticles in sphalerite from the Banbianjie Zn-Ge deposit, southwest China: Geological Society of America Bulletin, v. 136, no. 7/8, p. 2891–2905 |  | CHN | Guizhou | [12 empty] | docling | 1 | 1/1 backends (docling)
| Banbianjie |  | Basin hydrothermal | Mississippi Valley- type (MVT) | MVT zinc-lead | Hofstra et al. 2021 (CMMI 189-type, LLM classified) | Sediment-hosted zinc-lead | 0.92 | Excellent match across all key criteria. Author explicitly classifies as MVT. Dolostone host rock is diagnostic for MVT. Sphalerite-galena-pyrite ore mineral assemblage is classic MVT. Stratabound mineralization in carbonate is characteristic. Zn-Pb-Ge-Ag metal associations match MVT polymetallic signatures. Oscillatory zoning in sulfides and colloform textures are typical MVT features. Brecciated textures with sulfide cement fit MVT breccia pipes. No igneous rocks present, consistent with basin hydrothermal MVT setting. | Non-sulfide zinc-lead ± Mn (0.06) ¦ Irish-type sediment-hosted zinc-lead (0.01) ¦ Siliciclastic-mafic zinc-lead (0.01) ¦ MVT barite (0.00) | Zn, Pb | Ge, Ag, Cu | Zn, Pb, Ge, Ag, Cu | Chen et al., 2006 |  | Q1 | Q1-1 | Q1-1 | underground mine |  |  |  |  | ore material | core | core drilling | mineral separate | [5 empty] | mineralisation |  |  |  | sphalerite | [6 empty] | pyrite, galena, marcasite, dolomite | polished thin section, polished block | LA-ICPMS, SEM-EDS, TEM-EDS | JSM7800F SEM; i CAP RQ ICP-MS with NWR ablation system (λ = 193 nm) | State Key Laboratory of Ore Deposit Geochemistry, Institute of Guangzhou; Guangzhou Tuoyan Analytical Technology Co., Ltd., Guangzhou, China | LA-ICP-MS: frequency 8 Hz, laser spot size 30 µm, fluence 1.5 J/cm², repetition rate 40 Hz, washout time 20 s, 50 s background measurement, 40 s sample ablation; SEM: JSM7800F | NIST610, GSE-2G, MASS-1 (external standards for LA-ICP-MS calibration); 66Zn (Zn = 650,000 ppm) as internal standard | 2 | [7 empty] | 0.28 | [31 empty] | 474 | [23 empty] | 1.74 | [19 empty] | 8066 |  |  |  | 1.82 | [7 empty] | 614 | [7 empty] | 20 | [7 empty] | 0.002 | [59 empty] | 1092 | [55 empty] | 2.35 | [27 empty] | 30.8 | [36 empty] | 2024 | Sun, G., et al., Germanium-rich nanoparticles in sphalerite from the Banbianjie Zn-Ge deposit, southwest China: Geological Society of America Bulletin, v. 136, no. 7/8, p. 2891–2905 |  | CHN | Guizhou | [12 empty] | docling | 1 | 1/1 backends (docling)
| Banbianjie |  | Basin hydrothermal | Mississippi Valley- type (MVT) | MVT zinc-lead | Hofstra et al. 2021 (CMMI 189-type, LLM classified) | Sediment-hosted zinc-lead | 0.92 | Excellent match across all key criteria. Author explicitly classifies as MVT. Dolostone host rock is diagnostic for MVT. Sphalerite-galena-pyrite ore mineral assemblage is classic MVT. Stratabound mineralization in carbonate is characteristic. Zn-Pb-Ge-Ag metal associations match MVT polymetallic signatures. Oscillatory zoning in sulfides and colloform textures are typical MVT features. Brecciated textures with sulfide cement fit MVT breccia pipes. No igneous rocks present, consistent with basin hydrothermal MVT setting. | Non-sulfide zinc-lead ± Mn (0.06) ¦ Irish-type sediment-hosted zinc-lead (0.01) ¦ Siliciclastic-mafic zinc-lead (0.01) ¦ MVT barite (0.00) | Zn, Pb | Ge, Ag, Cu | Zn, Pb, Ge, Ag, Cu | Chen et al., 2006 |  | Q3 | Q3-1 | Q3-1 | underground mine |  |  |  |  | ore material | core | core drilling | mineral separate | [5 empty] | mineralisation |  |  |  | sphalerite | [6 empty] | pyrite, galena, marcasite, dolomite | polished thin section, polished block | LA-ICPMS, SEM-EDS, TEM-EDS | JSM7800F SEM; i CAP RQ ICP-MS with NWR ablation system (λ = 193 nm) | State Key Laboratory of Ore Deposit Geochemistry, Institute of Guangzhou; Guangzhou Tuoyan Analytical Technology Co., Ltd., Guangzhou, China | LA-ICP-MS: frequency 8 Hz, laser spot size 30 µm, fluence 1.5 J/cm², repetition rate 40 Hz, washout time 20 s, 50 s background measurement, 40 s sample ablation; SEM: JSM7800F | NIST610, GSE-2G, MASS-1 (external standards for LA-ICP-MS calibration); 66Zn (Zn = 650,000 ppm) as internal standard | 2.23 | [7 empty] | 0.4 | [31 empty] | 481 | [23 empty] | 1.85 | [19 empty] | 9053 |  |  |  | 2.7 | [7 empty] | 666 | [7 empty] | 21.9 | [7 empty] | 0.13 | [27 empty] | 41 | [31 empty] | 1243 | [55 empty] | 5.26 | [27 empty] | 34.8 | [36 empty] | 2024 | Sun, G., et al., Germanium-rich nanoparticles in sphalerite from the Banbianjie Zn-Ge deposit, southwest China: Geological Society of America Bulletin, v. 136, no. 7/8, p. 2891–2905 |  | CHN | Guizhou | [12 empty] | docling | 1 | 1/1 backends (docling)
| Banbianjie |  | Basin hydrothermal | Mississippi Valley- type (MVT) | MVT zinc-lead | Hofstra et al. 2021 (CMMI 189-type, LLM classified) | Sediment-hosted zinc-lead | 0.92 | Excellent match across all key criteria. Author explicitly classifies as MVT. Dolostone host rock is diagnostic for MVT. Sphalerite-galena-pyrite ore mineral assemblage is classic MVT. Stratabound mineralization in carbonate is characteristic. Zn-Pb-Ge-Ag metal associations match MVT polymetallic signatures. Oscillatory zoning in sulfides and colloform textures are typical MVT features. Brecciated textures with sulfide cement fit MVT breccia pipes. No igneous rocks present, consistent with basin hydrothermal MVT setting. | Non-sulfide zinc-lead ± Mn (0.06) ¦ Irish-type sediment-hosted zinc-lead (0.01) ¦ Siliciclastic-mafic zinc-lead (0.01) ¦ MVT barite (0.00) | Zn, Pb | Ge, Ag, Cu | Zn, Pb, Ge, Ag, Cu | Chen et al., 2006 |  | Sp1b | Sp1b-1 | Sp1b-1 | underground mine |  |  |  |  | ore material | core | core drilling | mineral separate | [5 empty] | mineralisation |  |  |  | sphalerite | [6 empty] | pyrite, galena, marcasite, dolomite | polished thin section, polished block | LA-ICPMS, SEM-EDS, TEM-EDS | JSM7800F SEM; i CAP RQ ICP-MS with NWR ablation system (λ = 193 nm) | State Key Laboratory of Ore Deposit Geochemistry, Institute of Guangzhou; Guangzhou Tuoyan Analytical Technology Co., Ltd., Guangzhou, China | LA-ICP-MS: frequency 8 Hz, laser spot size 30 µm, fluence 1.5 J/cm², repetition rate 40 Hz, washout time 20 s, 50 s background measurement, 40 s sample ablation; SEM: JSM7800F | NIST610, GSE-2G, MASS-1 (external standards for LA-ICP-MS calibration); 66Zn (Zn = 650,000 ppm) as internal standard | [293 empty] | 2024 | Sun, G., et al., Germanium-rich nanoparticles in sphalerite from the Banbianjie Zn-Ge deposit, southwest China: Geological Society of America Bulletin, v. 136, no. 7/8, p. 2891–2905 |  | CHN | Guizhou | [12 empty] | docling | 1 | 1/1 backends (docling)
| Banbianjie |  | Basin hydrothermal | Mississippi Valley- type (MVT) | MVT zinc-lead | Hofstra et al. 2021 (CMMI 189-type, LLM classified) | Sediment-hosted zinc-lead | 0.92 | Excellent match across all key criteria. Author explicitly classifies as MVT. Dolostone host rock is diagnostic for MVT. Sphalerite-galena-pyrite ore mineral assemblage is classic MVT. Stratabound mineralization in carbonate is characteristic. Zn-Pb-Ge-Ag metal associations match MVT polymetallic signatures. Oscillatory zoning in sulfides and colloform textures are typical MVT features. Brecciated textures with sulfide cement fit MVT breccia pipes. No igneous rocks present, consistent with basin hydrothermal MVT setting. | Non-sulfide zinc-lead ± Mn (0.06) ¦ Irish-type sediment-hosted zinc-lead (0.01) ¦ Siliciclastic-mafic zinc-lead (0.01) ¦ MVT barite (0.00) | Zn, Pb | Ge, Ag, Cu | Zn, Pb, Ge, Ag, Cu | Chen et al., 2006 |  | Sp2 | Sp2-1 | Sp2-1 | underground mine |  |  |  |  | ore material | core | core drilling | mineral separate | [5 empty] | mineralisation |  |  |  | sphalerite | [6 empty] | pyrite, galena, marcasite, dolomite | polished thin section, polished block | LA-ICPMS, SEM-EDS, TEM-EDS | JSM7800F SEM; i CAP RQ ICP-MS with NWR ablation system (λ = 193 nm) | State Key Laboratory of Ore Deposit Geochemistry, Institute of Guangzhou; Guangzhou Tuoyan Analytical Technology Co., Ltd., Guangzhou, China | LA-ICP-MS: frequency 8 Hz, laser spot size 30 µm, fluence 1.5 J/cm², repetition rate 40 Hz, washout time 20 s, 50 s background measurement, 40 s sample ablation; SEM: JSM7800F | NIST610, GSE-2G, MASS-1 (external standards for LA-ICP-MS calibration); 66Zn (Zn = 650,000 ppm) as internal standard | [293 empty] | 2024 | Sun, G., et al., Germanium-rich nanoparticles in sphalerite from the Banbianjie Zn-Ge deposit, southwest China: Geological Society of America Bulletin, v. 136, no. 7/8, p. 2891–2905 |  | CHN | Guizhou | [12 empty] | docling | 1 | 1/1 backends (docling)
| Banbianjie |  | Basin hydrothermal | Mississippi Valley- type (MVT) | MVT zinc-lead | Hofstra et al. 2021 (CMMI 189-type, LLM classified) | Sediment-hosted zinc-lead | 0.92 | Excellent match across all key criteria. Author explicitly classifies as MVT. Dolostone host rock is diagnostic for MVT. Sphalerite-galena-pyrite ore mineral assemblage is classic MVT. Stratabound mineralization in carbonate is characteristic. Zn-Pb-Ge-Ag metal associations match MVT polymetallic signatures. Oscillatory zoning in sulfides and colloform textures are typical MVT features. Brecciated textures with sulfide cement fit MVT breccia pipes. No igneous rocks present, consistent with basin hydrothermal MVT setting. | Non-sulfide zinc-lead ± Mn (0.06) ¦ Irish-type sediment-hosted zinc-lead (0.01) ¦ Siliciclastic-mafic zinc-lead (0.01) ¦ MVT barite (0.00) | Zn, Pb | Ge, Ag, Cu | Zn, Pb, Ge, Ag, Cu | Chen et al., 2006 |  | Sp1b upper acicular |  |  | underground mine |  |  |  |  | ore material | core | core drilling | mineral separate | [5 empty] | mineralisation |  |  |  | sphalerite | [6 empty] | pyrite, galena, marcasite, dolomite | polished thin section, polished block | LA-ICPMS, SEM-EDS, TEM-EDS | JSM7800F SEM; i CAP RQ ICP-MS with NWR ablation system (λ = 193 nm) | State Key Laboratory of Ore Deposit Geochemistry, Institute of Guangzhou; Guangzhou Tuoyan Analytical Technology Co., Ltd., Guangzhou, China | LA-ICP-MS: frequency 8 Hz, laser spot size 30 µm, fluence 1.5 J/cm², repetition rate 40 Hz, washout time 20 s, 50 s background measurement, 40 s sample ablation; SEM: JSM7800F | NIST610, GSE-2G, MASS-1 (external standards for LA-ICP-MS calibration); 66Zn (Zn = 650,000 ppm) as internal standard | [293 empty] | 2024 | Sun, G., et al., Germanium-rich nanoparticles in sphalerite from the Banbianjie Zn-Ge deposit, southwest China: Geological Society of America Bulletin, v. 136, no. 7/8, p. 2891–2905 |  | CHN | Guizhou
| Banbianjie |  | Basin hydrothermal | Mississippi Valley- type (MVT) | MVT zinc-lead | Hofstra et al. 2021 (CMMI 189-type, LLM classified) | Sediment-hosted zinc-lead | 0.92 | Excellent match across all key criteria. Author explicitly classifies as MVT. Dolostone host rock is diagnostic for MVT. Sphalerite-galena-pyrite ore mineral assemblage is classic MVT. Stratabound mineralization in carbonate is characteristic. Zn-Pb-Ge-Ag metal associations match MVT polymetallic signatures. Oscillatory zoning in sulfides and colloform textures are typical MVT features. Brecciated textures with sulfide cement fit MVT breccia pipes. No igneous rocks present, consistent with basin hydrothermal MVT setting. | Non-sulfide zinc-lead ± Mn (0.06) ¦ Irish-type sediment-hosted zinc-lead (0.01) ¦ Siliciclastic-mafic zinc-lead (0.01) ¦ MVT barite (0.00) | Zn, Pb | Ge, Ag, Cu | Zn, Pb, Ge, Ag, Cu | Chen et al., 2006 |  | Sp1b upper euhedral |  |  | underground mine |  |  |  |  | ore material | core | core drilling | mineral separate | [5 empty] | mineralisation |  |  |  | sphalerite | [6 empty] | pyrite, galena, marcasite, dolomite | polished thin section, polished block | LA-ICPMS, SEM-EDS, TEM-EDS | JSM7800F SEM; i CAP RQ ICP-MS with NWR ablation system (λ = 193 nm) | State Key Laboratory of Ore Deposit Geochemistry, Institute of Guangzhou; Guangzhou Tuoyan Analytical Technology Co., Ltd., Guangzhou, China | LA-ICP-MS: frequency 8 Hz, laser spot size 30 µm, fluence 1.5 J/cm², repetition rate 40 Hz, washout time 20 s, 50 s background measurement, 40 s sample ablation; SEM: JSM7800F | NIST610, GSE-2G, MASS-1 (external standards for LA-ICP-MS calibration); 66Zn (Zn = 650,000 ppm) as internal standard | [293 empty] | 2024 | Sun, G., et al., Germanium-rich nanoparticles in sphalerite from the Banbianjie Zn-Ge deposit, southwest China: Geological Society of America Bulletin, v. 136, no. 7/8, p. 2891–2905 |  | CHN | Guizhou
| Banbianjie |  | Basin hydrothermal | Mississippi Valley- type (MVT) | MVT zinc-lead | Hofstra et al. 2021 (CMMI 189-type, LLM classified) | Sediment-hosted zinc-lead | 0.92 | Excellent match across all key criteria. Author explicitly classifies as MVT. Dolostone host rock is diagnostic for MVT. Sphalerite-galena-pyrite ore mineral assemblage is classic MVT. Stratabound mineralization in carbonate is characteristic. Zn-Pb-Ge-Ag metal associations match MVT polymetallic signatures. Oscillatory zoning in sulfides and colloform textures are typical MVT features. Brecciated textures with sulfide cement fit MVT breccia pipes. No igneous rocks present, consistent with basin hydrothermal MVT setting. | Non-sulfide zinc-lead ± Mn (0.06) ¦ Irish-type sediment-hosted zinc-lead (0.01) ¦ Siliciclastic-mafic zinc-lead (0.01) ¦ MVT barite (0.00) | Zn, Pb | Ge, Ag, Cu | Zn, Pb, Ge, Ag, Cu | Chen et al., 2006 |  | Sp1b middle acicular |  |  | underground mine |  |  |  |  | ore material | core | core drilling | mineral separate | [5 empty] | mineralisation |  |  |  | sphalerite | [6 empty] | pyrite, galena, marcasite, dolomite | polished thin section, polished block | LA-ICPMS, SEM-EDS, TEM-EDS | JSM7800F SEM; i CAP RQ ICP-MS with NWR ablation system (λ = 193 nm) | State Key Laboratory of Ore Deposit Geochemistry, Institute of Guangzhou; Guangzhou Tuoyan Analytical Technology Co., Ltd., Guangzhou, China | LA-ICP-MS: frequency 8 Hz, laser spot size 30 µm, fluence 1.5 J/cm², repetition rate 40 Hz, washout time 20 s, 50 s background measurement, 40 s sample ablation; SEM: JSM7800F | NIST610, GSE-2G, MASS-1 (external standards for LA-ICP-MS calibration); 66Zn (Zn = 650,000 ppm) as internal standard | [293 empty] | 2024 | Sun, G., et al., Germanium-rich nanoparticles in sphalerite from the Banbianjie Zn-Ge deposit, southwest China: Geological Society of America Bulletin, v. 136, no. 7/8, p. 2891–2905 |  | CHN | Guizhou
| Banbianjie |  | Basin hydrothermal | Mississippi Valley- type (MVT) | MVT zinc-lead | Hofstra et al. 2021 (CMMI 189-type, LLM classified) | Sediment-hosted zinc-lead | 0.92 | Excellent match across all key criteria. Author explicitly classifies as MVT. Dolostone host rock is diagnostic for MVT. Sphalerite-galena-pyrite ore mineral assemblage is classic MVT. Stratabound mineralization in carbonate is characteristic. Zn-Pb-Ge-Ag metal associations match MVT polymetallic signatures. Oscillatory zoning in sulfides and colloform textures are typical MVT features. Brecciated textures with sulfide cement fit MVT breccia pipes. No igneous rocks present, consistent with basin hydrothermal MVT setting. | Non-sulfide zinc-lead ± Mn (0.06) ¦ Irish-type sediment-hosted zinc-lead (0.01) ¦ Siliciclastic-mafic zinc-lead (0.01) ¦ MVT barite (0.00) | Zn, Pb | Ge, Ag, Cu | Zn, Pb, Ge, Ag, Cu | Chen et al., 2006 |  | Sp1b middle euhedral |  |  | underground mine |  |  |  |  | ore material | core | core drilling | mineral separate | [5 empty] | mineralisation |  |  |  | sphalerite | [6 empty] | pyrite, galena, marcasite, dolomite | polished thin section, polished block | LA-ICPMS, SEM-EDS, TEM-EDS | JSM7800F SEM; i CAP RQ ICP-MS with NWR ablation system (λ = 193 nm) | State Key Laboratory of Ore Deposit Geochemistry, Institute of Guangzhou; Guangzhou Tuoyan Analytical Technology Co., Ltd., Guangzhou, China | LA-ICP-MS: frequency 8 Hz, laser spot size 30 µm, fluence 1.5 J/cm², repetition rate 40 Hz, washout time 20 s, 50 s background measurement, 40 s sample ablation; SEM: JSM7800F | NIST610, GSE-2G, MASS-1 (external standards for LA-ICP-MS calibration); 66Zn (Zn = 650,000 ppm) as internal standard | [293 empty] | 2024 | Sun, G., et al., Germanium-rich nanoparticles in sphalerite from the Banbianjie Zn-Ge deposit, southwest China: Geological Society of America Bulletin, v. 136, no. 7/8, p. 2891–2905 |  | CHN | Guizhou
| Banbianjie |  | Basin hydrothermal | Mississippi Valley- type (MVT) | MVT zinc-lead | Hofstra et al. 2021 (CMMI 189-type, LLM classified) | Sediment-hosted zinc-lead | 0.92 | Excellent match across all key criteria. Author explicitly classifies as MVT. Dolostone host rock is diagnostic for MVT. Sphalerite-galena-pyrite ore mineral assemblage is classic MVT. Stratabound mineralization in carbonate is characteristic. Zn-Pb-Ge-Ag metal associations match MVT polymetallic signatures. Oscillatory zoning in sulfides and colloform textures are typical MVT features. Brecciated textures with sulfide cement fit MVT breccia pipes. No igneous rocks present, consistent with basin hydrothermal MVT setting. | Non-sulfide zinc-lead ± Mn (0.06) ¦ Irish-type sediment-hosted zinc-lead (0.01) ¦ Siliciclastic-mafic zinc-lead (0.01) ¦ MVT barite (0.00) | Zn, Pb | Ge, Ag, Cu | Zn, Pb, Ge, Ag, Cu | Chen et al., 2006 |  | Sp1b bottom acicular |  |  | underground mine |  |  |  |  | ore material | core | core drilling | mineral separate | [5 empty] | mineralisation |  |  |  | sphalerite | [6 empty] | pyrite, galena, marcasite, dolomite | polished thin section, polished block | LA-ICPMS, SEM-EDS, TEM-EDS | JSM7800F SEM; i CAP RQ ICP-MS with NWR ablation system (λ = 193 nm) | State Key Laboratory of Ore Deposit Geochemistry, Institute of Guangzhou; Guangzhou Tuoyan Analytical Technology Co., Ltd., Guangzhou, China | LA-ICP-MS: frequency 8 Hz, laser spot size 30 µm, fluence 1.5 J/cm², repetition rate 40 Hz, washout time 20 s, 50 s background measurement, 40 s sample ablation; SEM: JSM7800F | NIST610, GSE-2G, MASS-1 (external standards for LA-ICP-MS calibration); 66Zn (Zn = 650,000 ppm) as internal standard | [293 empty] | 2024 | Sun, G., et al., Germanium-rich nanoparticles in sphalerite from the Banbianjie Zn-Ge deposit, southwest China: Geological Society of America Bulletin, v. 136, no. 7/8, p. 2891–2905 |  | CHN | Guizhou
| Banbianjie |  | Basin hydrothermal | Mississippi Valley- type (MVT) | MVT zinc-lead | Hofstra et al. 2021 (CMMI 189-type, LLM classified) | Sediment-hosted zinc-lead | 0.92 | Excellent match across all key criteria. Author explicitly classifies as MVT. Dolostone host rock is diagnostic for MVT. Sphalerite-galena-pyrite ore mineral assemblage is classic MVT. Stratabound mineralization in carbonate is characteristic. Zn-Pb-Ge-Ag metal associations match MVT polymetallic signatures. Oscillatory zoning in sulfides and colloform textures are typical MVT features. Brecciated textures with sulfide cement fit MVT breccia pipes. No igneous rocks present, consistent with basin hydrothermal MVT setting. | Non-sulfide zinc-lead ± Mn (0.06) ¦ Irish-type sediment-hosted zinc-lead (0.01) ¦ Siliciclastic-mafic zinc-lead (0.01) ¦ MVT barite (0.00) | Zn, Pb | Ge, Ag, Cu | Zn, Pb, Ge, Ag, Cu | Chen et al., 2006 |  | Sp2 upper |  |  | underground mine |  |  |  |  | ore material | core | core drilling | mineral separate | [5 empty] | mineralisation |  |  |  | sphalerite | [6 empty] | pyrite, galena, marcasite, dolomite | polished thin section, polished block | LA-ICPMS, SEM-EDS, TEM-EDS | JSM7800F SEM; i CAP RQ ICP-MS with NWR ablation system (λ = 193 nm) | State Key Laboratory of Ore Deposit Geochemistry, Institute of Guangzhou; Guangzhou Tuoyan Analytical Technology Co., Ltd., Guangzhou, China | LA-ICP-MS: frequency 8 Hz, laser spot size 30 µm, fluence 1.5 J/cm², repetition rate 40 Hz, washout time 20 s, 50 s background measurement, 40 s sample ablation; SEM: JSM7800F | NIST610, GSE-2G, MASS-1 (external standards for LA-ICP-MS calibration); 66Zn (Zn = 650,000 ppm) as internal standard | [293 empty] | 2024 | Sun, G., et al., Germanium-rich nanoparticles in sphalerite from the Banbianjie Zn-Ge deposit, southwest China: Geological Society of America Bulletin, v. 136, no. 7/8, p. 2891–2905 |  | CHN | Guizhou
| Banbianjie |  | Basin hydrothermal | Mississippi Valley- type (MVT) | MVT zinc-lead | Hofstra et al. 2021 (CMMI 189-type, LLM classified) | Sediment-hosted zinc-lead | 0.92 | Excellent match across all key criteria. Author explicitly classifies as MVT. Dolostone host rock is diagnostic for MVT. Sphalerite-galena-pyrite ore mineral assemblage is classic MVT. Stratabound mineralization in carbonate is characteristic. Zn-Pb-Ge-Ag metal associations match MVT polymetallic signatures. Oscillatory zoning in sulfides and colloform textures are typical MVT features. Brecciated textures with sulfide cement fit MVT breccia pipes. No igneous rocks present, consistent with basin hydrothermal MVT setting. | Non-sulfide zinc-lead ± Mn (0.06) ¦ Irish-type sediment-hosted zinc-lead (0.01) ¦ Siliciclastic-mafic zinc-lead (0.01) ¦ MVT barite (0.00) | Zn, Pb | Ge, Ag, Cu | Zn, Pb, Ge, Ag, Cu | Chen et al., 2006 |  | Sp2 bottom |  |  | underground mine |  |  |  |  | ore material | core | core drilling | mineral separate | [5 empty] | mineralisation |  |  |  | sphalerite | [6 empty] | pyrite, galena, marcasite, dolomite | polished thin section, polished block | LA-ICPMS, SEM-EDS, TEM-EDS | JSM7800F SEM; i CAP RQ ICP-MS with NWR ablation system (λ = 193 nm) | State Key Laboratory of Ore Deposit Geochemistry, Institute of Guangzhou; Guangzhou Tuoyan Analytical Technology Co., Ltd., Guangzhou, China | LA-ICP-MS: frequency 8 Hz, laser spot size 30 µm, fluence 1.5 J/cm², repetition rate 40 Hz, washout time 20 s, 50 s background measurement, 40 s sample ablation; SEM: JSM7800F | NIST610, GSE-2G, MASS-1 (external standards for LA-ICP-MS calibration); 66Zn (Zn = 650,000 ppm) as internal standard | [293 empty] | 2024 | Sun, G., et al., Germanium-rich nanoparticles in sphalerite from the Banbianjie Zn-Ge deposit, southwest China: Geological Society of America Bulletin, v. 136, no. 7/8, p. 2891–2905 |  | CHN | Guizhou
| Banbianjie |  | Basin hydrothermal | Mississippi Valley- type (MVT) | MVT zinc-lead | Hofstra et al. 2021 (CMMI 189-type, LLM classified) | Sediment-hosted zinc-lead | 0.92 | Excellent match across all key criteria. Author explicitly classifies as MVT. Dolostone host rock is diagnostic for MVT. Sphalerite-galena-pyrite ore mineral assemblage is classic MVT. Stratabound mineralization in carbonate is characteristic. Zn-Pb-Ge-Ag metal associations match MVT polymetallic signatures. Oscillatory zoning in sulfides and colloform textures are typical MVT features. Brecciated textures with sulfide cement fit MVT breccia pipes. No igneous rocks present, consistent with basin hydrothermal MVT setting. | Non-sulfide zinc-lead ± Mn (0.06) ¦ Irish-type sediment-hosted zinc-lead (0.01) ¦ Siliciclastic-mafic zinc-lead (0.01) ¦ MVT barite (0.00) | Zn, Pb | Ge, Ag, Cu | Zn, Pb, Ge, Ag, Cu | Chen et al., 2006 |  | 6-1 |  |  | underground mine |  |  |  |  | ore material | core | core drilling | mineral separate | [5 empty] | mineralisation |  |  |  | sphalerite | [6 empty] | pyrite, galena, marcasite, dolomite | polished thin section, polished block | LA-ICPMS, SEM-EDS, TEM-EDS | JSM7800F SEM; i CAP RQ ICP-MS with NWR ablation system (λ = 193 nm) | State Key Laboratory of Ore Deposit Geochemistry, Institute of Guangzhou; Guangzhou Tuoyan Analytical Technology Co., Ltd., Guangzhou, China | LA-ICP-MS: frequency 8 Hz, laser spot size 30 µm, fluence 1.5 J/cm², repetition rate 40 Hz, washout time 20 s, 50 s background measurement, 40 s sample ablation; SEM: JSM7800F | NIST610, GSE-2G, MASS-1 (external standards for LA-ICP-MS calibration); 66Zn (Zn = 650,000 ppm) as internal standard | [64 empty] | 10000 | [19 empty] | 11700 | [87 empty] | 11700 | [47 empty] | 296500 | [63 empty] | 535300 | [8 empty] | 2024 | Sun, G., et al., Germanium-rich nanoparticles in sphalerite from the Banbianjie Zn-Ge deposit, southwest China: Geological Society of America Bulletin, v. 136, no. 7/8, p. 2891–2905 |  | CHN | Guizhou
| Banbianjie |  | Basin hydrothermal | Mississippi Valley- type (MVT) | MVT zinc-lead | Hofstra et al. 2021 (CMMI 189-type, LLM classified) | Sediment-hosted zinc-lead | 0.92 | Excellent match across all key criteria. Author explicitly classifies as MVT. Dolostone host rock is diagnostic for MVT. Sphalerite-galena-pyrite ore mineral assemblage is classic MVT. Stratabound mineralization in carbonate is characteristic. Zn-Pb-Ge-Ag metal associations match MVT polymetallic signatures. Oscillatory zoning in sulfides and colloform textures are typical MVT features. Brecciated textures with sulfide cement fit MVT breccia pipes. No igneous rocks present, consistent with basin hydrothermal MVT setting. | Non-sulfide zinc-lead ± Mn (0.06) ¦ Irish-type sediment-hosted zinc-lead (0.01) ¦ Siliciclastic-mafic zinc-lead (0.01) ¦ MVT barite (0.00) | Zn, Pb | Ge, Ag, Cu | Zn, Pb, Ge, Ag, Cu | Chen et al., 2006 |  | 6-2 |  |  | underground mine |  |  |  |  | ore material | core | core drilling | mineral separate | [5 empty] | mineralisation |  |  |  | sphalerite | [6 empty] | pyrite, galena, marcasite, dolomite | polished thin section, polished block | LA-ICPMS, SEM-EDS, TEM-EDS | JSM7800F SEM; i CAP RQ ICP-MS with NWR ablation system (λ = 193 nm) | State Key Laboratory of Ore Deposit Geochemistry, Institute of Guangzhou; Guangzhou Tuoyan Analytical Technology Co., Ltd., Guangzhou, China | LA-ICP-MS: frequency 8 Hz, laser spot size 30 µm, fluence 1.5 J/cm², repetition rate 40 Hz, washout time 20 s, 50 s background measurement, 40 s sample ablation; SEM: JSM7800F | NIST610, GSE-2G, MASS-1 (external standards for LA-ICP-MS calibration); 66Zn (Zn = 650,000 ppm) as internal standard | [64 empty] | 9700 | [19 empty] | 8190 | [135 empty] | 333300 | [63 empty] | 542600 | [8 empty] | 2024 | Sun, G., et al., Germanium-rich nanoparticles in sphalerite from the Banbianjie Zn-Ge deposit, southwest China: Geological Society of America Bulletin, v. 136, no. 7/8, p. 2891–2905 |  | CHN | Guizhou
| Banbianjie |  | Basin hydrothermal | Mississippi Valley- type (MVT) | MVT zinc-lead | Hofstra et al. 2021 (CMMI 189-type, LLM classified) | Sediment-hosted zinc-lead | 0.92 | Excellent match across all key criteria. Author explicitly classifies as MVT. Dolostone host rock is diagnostic for MVT. Sphalerite-galena-pyrite ore mineral assemblage is classic MVT. Stratabound mineralization in carbonate is characteristic. Zn-Pb-Ge-Ag metal associations match MVT polymetallic signatures. Oscillatory zoning in sulfides and colloform textures are typical MVT features. Brecciated textures with sulfide cement fit MVT breccia pipes. No igneous rocks present, consistent with basin hydrothermal MVT setting. | Non-sulfide zinc-lead ± Mn (0.06) ¦ Irish-type sediment-hosted zinc-lead (0.01) ¦ Siliciclastic-mafic zinc-lead (0.01) ¦ MVT barite (0.00) | Zn, Pb | Ge, Ag, Cu | Zn, Pb, Ge, Ag, Cu | Chen et al., 2006 |  | 7-1 |  |  | underground mine |  |  |  |  | ore material | core | core drilling | mineral separate | [5 empty] | mineralisation |  |  |  | sphalerite | [6 empty] | pyrite, galena, marcasite, dolomite | polished thin section, polished block | LA-ICPMS, SEM-EDS, TEM-EDS | JSM7800F SEM; i CAP RQ ICP-MS with NWR ablation system (λ = 193 nm) | State Key Laboratory of Ore Deposit Geochemistry, Institute of Guangzhou; Guangzhou Tuoyan Analytical Technology Co., Ltd., Guangzhou, China | LA-ICP-MS: frequency 8 Hz, laser spot size 30 µm, fluence 1.5 J/cm², repetition rate 40 Hz, washout time 20 s, 50 s background measurement, 40 s sample ablation; SEM: JSM7800F | NIST610, GSE-2G, MASS-1 (external standards for LA-ICP-MS calibration); 66Zn (Zn = 650,000 ppm) as internal standard | [64 empty] | 910 | [19 empty] | 3440 | [87 empty] | 9100 | [111 empty] | 337440 | [8 empty] | 2024 | Sun, G., et al., Germanium-rich nanoparticles in sphalerite from the Banbianjie Zn-Ge deposit, southwest China: Geological Society of America Bulletin, v. 136, no. 7/8, p. 2891–2905 |  | CHN | Guizhou
| Banbianjie |  | Basin hydrothermal | Mississippi Valley- type (MVT) | MVT zinc-lead | Hofstra et al. 2021 (CMMI 189-type, LLM classified) | Sediment-hosted zinc-lead | 0.92 | Excellent match across all key criteria. Author explicitly classifies as MVT. Dolostone host rock is diagnostic for MVT. Sphalerite-galena-pyrite ore mineral assemblage is classic MVT. Stratabound mineralization in carbonate is characteristic. Zn-Pb-Ge-Ag metal associations match MVT polymetallic signatures. Oscillatory zoning in sulfides and colloform textures are typical MVT features. Brecciated textures with sulfide cement fit MVT breccia pipes. No igneous rocks present, consistent with basin hydrothermal MVT setting. | Non-sulfide zinc-lead ± Mn (0.06) ¦ Irish-type sediment-hosted zinc-lead (0.01) ¦ Siliciclastic-mafic zinc-lead (0.01) ¦ MVT barite (0.00) | Zn, Pb | Ge, Ag, Cu | Zn, Pb, Ge, Ag, Cu | Chen et al., 2006 |  | 8-1 |  |  | underground mine |  |  |  |  | ore material | core | core drilling | mineral separate | [5 empty] | mineralisation |  |  |  | sphalerite | [6 empty] | pyrite, galena, marcasite, dolomite | polished thin section, polished block | LA-ICPMS, SEM-EDS, TEM-EDS | JSM7800F SEM; i CAP RQ ICP-MS with NWR ablation system (λ = 193 nm) | State Key Laboratory of Ore Deposit Geochemistry, Institute of Guangzhou; Guangzhou Tuoyan Analytical Technology Co., Ltd., Guangzhou, China | LA-ICP-MS: frequency 8 Hz, laser spot size 30 µm, fluence 1.5 J/cm², repetition rate 40 Hz, washout time 20 s, 50 s background measurement, 40 s sample ablation; SEM: JSM7800F | NIST610, GSE-2G, MASS-1 (external standards for LA-ICP-MS calibration); 66Zn (Zn = 650,000 ppm) as internal standard | [64 empty] | 9500 | [19 empty] | 9300 | [87 empty] | 9300 | [47 empty] | 538200 | [63 empty] | 526500 | [8 empty] | 2024 | Sun, G., et al., Germanium-rich nanoparticles in sphalerite from the Banbianjie Zn-Ge deposit, southwest China: Geological Society of America Bulletin, v. 136, no. 7/8, p. 2891–2905 |  | CHN | Guizhou
| Banbianjie |  | Basin hydrothermal | Mississippi Valley- type (MVT) | MVT zinc-lead | Hofstra et al. 2021 (CMMI 189-type, LLM classified) | Sediment-hosted zinc-lead | 0.92 | Excellent match across all key criteria. Author explicitly classifies as MVT. Dolostone host rock is diagnostic for MVT. Sphalerite-galena-pyrite ore mineral assemblage is classic MVT. Stratabound mineralization in carbonate is characteristic. Zn-Pb-Ge-Ag metal associations match MVT polymetallic signatures. Oscillatory zoning in sulfides and colloform textures are typical MVT features. Brecciated textures with sulfide cement fit MVT breccia pipes. No igneous rocks present, consistent with basin hydrothermal MVT setting. | Non-sulfide zinc-lead ± Mn (0.06) ¦ Irish-type sediment-hosted zinc-lead (0.01) ¦ Siliciclastic-mafic zinc-lead (0.01) ¦ MVT barite (0.00) | Zn, Pb | Ge, Ag, Cu | Zn, Pb, Ge, Ag, Cu | Chen et al., 2006 |  | 9 |  |  | underground mine |  |  |  |  | ore material | core | core drilling | mineral separate | [5 empty] | mineralisation |  |  |  | sphalerite | [6 empty] | pyrite, galena, marcasite, dolomite | polished thin section, polished block | LA-ICPMS, SEM-EDS, TEM-EDS | JSM7800F SEM; i CAP RQ ICP-MS with NWR ablation system (λ = 193 nm) | State Key Laboratory of Ore Deposit Geochemistry, Institute of Guangzhou; Guangzhou Tuoyan Analytical Technology Co., Ltd., Guangzhou, China | LA-ICP-MS: frequency 8 Hz, laser spot size 30 µm, fluence 1.5 J/cm², repetition rate 40 Hz, washout time 20 s, 50 s background measurement, 40 s sample ablation; SEM: JSM7800F | NIST610, GSE-2G, MASS-1 (external standards for LA-ICP-MS calibration); 66Zn (Zn = 650,000 ppm) as internal standard | [64 empty] | 2800 | [19 empty] | 2000 | [87 empty] | 9300 | [47 empty] | 457400 | [63 empty] | 45740 | [8 empty] | 2024 | Sun, G., et al., Germanium-rich nanoparticles in sphalerite from the Banbianjie Zn-Ge deposit, southwest China: Geological Society of America Bulletin, v. 136, no. 7/8, p. 2891–2905 |  | CHN | Guizhou
| Banbianjie |  | Basin hydrothermal | Mississippi Valley- type (MVT) | MVT zinc-lead | Hofstra et al. 2021 (CMMI 189-type, LLM classified) | Sediment-hosted zinc-lead | 0.92 | Excellent match across all key criteria. Author explicitly classifies as MVT. Dolostone host rock is diagnostic for MVT. Sphalerite-galena-pyrite ore mineral assemblage is classic MVT. Stratabound mineralization in carbonate is characteristic. Zn-Pb-Ge-Ag metal associations match MVT polymetallic signatures. Oscillatory zoning in sulfides and colloform textures are typical MVT features. Brecciated textures with sulfide cement fit MVT breccia pipes. No igneous rocks present, consistent with basin hydrothermal MVT setting. | Non-sulfide zinc-lead ± Mn (0.06) ¦ Irish-type sediment-hosted zinc-lead (0.01) ¦ Siliciclastic-mafic zinc-lead (0.01) ¦ MVT barite (0.00) | Zn, Pb | Ge, Ag, Cu | Zn, Pb, Ge, Ag, Cu | Chen et al., 2006 |  | 10-1 |  |  | underground mine |  |  |  |  | ore material | core | core drilling | mineral separate | [5 empty] | mineralisation |  |  |  | sphalerite | [6 empty] | pyrite, galena, marcasite, dolomite | polished thin section, polished block | LA-ICPMS, SEM-EDS, TEM-EDS | JSM7800F SEM; i CAP RQ ICP-MS with NWR ablation system (λ = 193 nm) | State Key Laboratory of Ore Deposit Geochemistry, Institute of Guangzhou; Guangzhou Tuoyan Analytical Technology Co., Ltd., Guangzhou, China | LA-ICP-MS: frequency 8 Hz, laser spot size 30 µm, fluence 1.5 J/cm², repetition rate 40 Hz, washout time 20 s, 50 s background measurement, 40 s sample ablation; SEM: JSM7800F | NIST610, GSE-2G, MASS-1 (external standards for LA-ICP-MS calibration); 66Zn (Zn = 650,000 ppm) as internal standard | [64 empty] | 2300 | [19 empty] | 9500 | [135 empty] | 564000 | [63 empty] | 287000 | [8 empty] | 2024 | Sun, G., et al., Germanium-rich nanoparticles in sphalerite from the Banbianjie Zn-Ge deposit, southwest China: Geological Society of America Bulletin, v. 136, no. 7/8, p. 2891–2905 |  | CHN | Guizhou
| Banbianjie |  | Basin hydrothermal | Mississippi Valley- type (MVT) | MVT zinc-lead | Hofstra et al. 2021 (CMMI 189-type, LLM classified) | Sediment-hosted zinc-lead | 0.92 | Excellent match across all key criteria. Author explicitly classifies as MVT. Dolostone host rock is diagnostic for MVT. Sphalerite-galena-pyrite ore mineral assemblage is classic MVT. Stratabound mineralization in carbonate is characteristic. Zn-Pb-Ge-Ag metal associations match MVT polymetallic signatures. Oscillatory zoning in sulfides and colloform textures are typical MVT features. Brecciated textures with sulfide cement fit MVT breccia pipes. No igneous rocks present, consistent with basin hydrothermal MVT setting. | Non-sulfide zinc-lead ± Mn (0.06) ¦ Irish-type sediment-hosted zinc-lead (0.01) ¦ Siliciclastic-mafic zinc-lead (0.01) ¦ MVT barite (0.00) | Zn, Pb | Ge, Ag, Cu | Zn, Pb, Ge, Ag, Cu | Chen et al., 2006 |  | 10-2 |  |  | underground mine |  |  |  |  | ore material | core | core drilling | mineral separate | [5 empty] | mineralisation |  |  |  | sphalerite | [6 empty] | pyrite, galena, marcasite, dolomite | polished thin section, polished block | LA-ICPMS, SEM-EDS, TEM-EDS | JSM7800F SEM; i CAP RQ ICP-MS with NWR ablation system (λ = 193 nm) | State Key Laboratory of Ore Deposit Geochemistry, Institute of Guangzhou; Guangzhou Tuoyan Analytical Technology Co., Ltd., Guangzhou, China | LA-ICP-MS: frequency 8 Hz, laser spot size 30 µm, fluence 1.5 J/cm², repetition rate 40 Hz, washout time 20 s, 50 s background measurement, 40 s sample ablation; SEM: JSM7800F | NIST610, GSE-2G, MASS-1 (external standards for LA-ICP-MS calibration); 66Zn (Zn = 650,000 ppm) as internal standard | [64 empty] | 2240 | [19 empty] | 9400 | [87 empty] | 2260 | [47 empty] | 594400 | [63 empty] | 273100 | [8 empty] | 2024 | Sun, G., et al., Germanium-rich nanoparticles in sphalerite from the Banbianjie Zn-Ge deposit, southwest China: Geological Society of America Bulletin, v. 136, no. 7/8, p. 2891–2905 |  | CHN | Guizhou
| Banbianjie |  | Basin hydrothermal | Mississippi Valley- type (MVT) | MVT zinc-lead | Hofstra et al. 2021 (CMMI 189-type, LLM classified) | Sediment-hosted zinc-lead | 0.92 | Excellent match across all key criteria. Author explicitly classifies as MVT. Dolostone host rock is diagnostic for MVT. Sphalerite-galena-pyrite ore mineral assemblage is classic MVT. Stratabound mineralization in carbonate is characteristic. Zn-Pb-Ge-Ag metal associations match MVT polymetallic signatures. Oscillatory zoning in sulfides and colloform textures are typical MVT features. Brecciated textures with sulfide cement fit MVT breccia pipes. No igneous rocks present, consistent with basin hydrothermal MVT setting. | Non-sulfide zinc-lead ± Mn (0.06) ¦ Irish-type sediment-hosted zinc-lead (0.01) ¦ Siliciclastic-mafic zinc-lead (0.01) ¦ MVT barite (0.00) | Zn, Pb | Ge, Ag, Cu | Zn, Pb, Ge, Ag, Cu | Chen et al., 2006 |  | 12-1 |  |  | underground mine |  |  |  |  | ore material | core | core drilling | mineral separate | [5 empty] | mineralisation |  |  |  | sphalerite | [6 empty] | pyrite, galena, marcasite, dolomite | polished thin section, polished block | LA-ICPMS, SEM-EDS, TEM-EDS | JSM7800F SEM; i CAP RQ ICP-MS with NWR ablation system (λ = 193 nm) | State Key Laboratory of Ore Deposit Geochemistry, Institute of Guangzhou; Guangzhou Tuoyan Analytical Technology Co., Ltd., Guangzhou, China | LA-ICP-MS: frequency 8 Hz, laser spot size 30 µm, fluence 1.5 J/cm², repetition rate 40 Hz, washout time 20 s, 50 s background measurement, 40 s sample ablation; SEM: JSM7800F | NIST610, GSE-2G, MASS-1 (external standards for LA-ICP-MS calibration); 66Zn (Zn = 650,000 ppm) as internal standard | [64 empty] | 1060 | [19 empty] | 5700 | [135 empty] | 461000 | [63 empty] | 392100 | [8 empty] | 2024 | Sun, G., et al., Germanium-rich nanoparticles in sphalerite from the Banbianjie Zn-Ge deposit, southwest China: Geological Society of America Bulletin, v. 136, no. 7/8, p. 2891–2905 |  | CHN | Guizhou
| Banbianjie |  | Basin hydrothermal | Mississippi Valley- type (MVT) | MVT zinc-lead | Hofstra et al. 2021 (CMMI 189-type, LLM classified) | Sediment-hosted zinc-lead | 0.92 | Excellent match across all key criteria. Author explicitly classifies as MVT. Dolostone host rock is diagnostic for MVT. Sphalerite-galena-pyrite ore mineral assemblage is classic MVT. Stratabound mineralization in carbonate is characteristic. Zn-Pb-Ge-Ag metal associations match MVT polymetallic signatures. Oscillatory zoning in sulfides and colloform textures are typical MVT features. Brecciated textures with sulfide cement fit MVT breccia pipes. No igneous rocks present, consistent with basin hydrothermal MVT setting. | Non-sulfide zinc-lead ± Mn (0.06) ¦ Irish-type sediment-hosted zinc-lead (0.01) ¦ Siliciclastic-mafic zinc-lead (0.01) ¦ MVT barite (0.00) | Zn, Pb | Ge, Ag, Cu | Zn, Pb, Ge, Ag, Cu | Chen et al., 2006 |  | 12-2 |  |  | underground mine |  |  |  |  | ore material | core | core drilling | mineral separate | [5 empty] | mineralisation |  |  |  | sphalerite | [6 empty] | pyrite, galena, marcasite, dolomite | polished thin section, polished block | LA-ICPMS, SEM-EDS, TEM-EDS | JSM7800F SEM; i CAP RQ ICP-MS with NWR ablation system (λ = 193 nm) | State Key Laboratory of Ore Deposit Geochemistry, Institute of Guangzhou; Guangzhou Tuoyan Analytical Technology Co., Ltd., Guangzhou, China | LA-ICP-MS: frequency 8 Hz, laser spot size 30 µm, fluence 1.5 J/cm², repetition rate 40 Hz, washout time 20 s, 50 s background measurement, 40 s sample ablation; SEM: JSM7800F | NIST610, GSE-2G, MASS-1 (external standards for LA-ICP-MS calibration); 66Zn (Zn = 650,000 ppm) as internal standard | [64 empty] | 5900 | [19 empty] | 1420 | [87 empty] | 1140 | [47 empty] | 551000 | [63 empty] | 468800 | [8 empty] | 2024 | Sun, G., et al., Germanium-rich nanoparticles in sphalerite from the Banbianjie Zn-Ge deposit, southwest China: Geological Society of America Bulletin, v. 136, no. 7/8, p. 2891–2905 |  | CHN | Guizhou