## Sheet1
Uploaded | deposit_name | deposit_local_id | deposit_environment | deposit_group | deposit_type | deposit_classification_source | deposit_type_original | deposit_type_confidence | deposit_type_reasoning | deposit_type_alternatives | primary_commodities | secondary_commodities | all_commodities | deposit_source | sample_uid | sample_name | sample_local_id | analysis_id | feature_type | feature_name | feature_uid | top_depth_m | bottom_depth_m | sample_deposit_relation | sample_type | sampling_method | material_class | material_class_comments | province | strat_unit_name | strat_unit_uid | strat_grouping | earth_material_group | earth_material_qualifier | earth_material | metamorphic_grade | mineral | paragenetic_stage | mode_of_occurrence | texture | color | alteration | sample_description | associated_minerals | sample_preparation | analytical_method | instrument_type_model | laboratory_location/if reported | operating_conditions/if reported | standards_used/if reported | ag_ppm | ag_detection_limit | ag_original_value | ag_original_unit | al_ppm | al_detection_limit | al_original_value | al_original_unit | as_ppm | as_detection_limit | as_original_value | as_original_unit | au_ppm | au_detection_limit | au_original_value | au_original_unit | b_ppm | b_detection_limit | b_original_value | b_original_unit | ba_ppm | ba_detection_limit | ba_original_value | ba_original_unit | be_ppm | be_detection_limit | be_original_value | be_original_unit | bi_ppm | bi_detection_limit | bi_original_value | bi_original_unit | br_ppm | br_detection_limit | br_original_value | br_original_unit | ca_ppm | ca_detection_limit | ca_original_value | ca_original_unit | cd_ppm | cd_detection_limit | cd_original_value | cd_original_unit | ce_ppm | ce_detection_limit | ce_original_value | ce_original_unit | cl_ppm | cl_detection_limit | cl_original_value | cl_original_unit | co_ppm | co_detection_limit | co_original_value | co_original_unit | cr_ppm | cr_detection_limit | cr_original_value | cr_original_unit | cs_ppm | cs_detection_limit | cs_original_value | cs_original_unit | cu_ppm | cu_detection_limit | cu_original_value | cu_original_unit | dy_ppm | dy_detection_limit | dy_original_value | dy_original_unit | er_ppm | er_detection_limit | er_original_value | er_original_unit | eu_ppm | eu_detection_limit | eu_original_value | eu_original_unit | f_ppm | f_detection_limit | f_original_value | f_original_unit | fe_ppm | fe_detection_limit | fe_original_value | fe_original_unit | ga_ppm | ga_detection_limit | ga_original_value | ga_original_unit | gd_ppm | gd_detection_limit | gd_original_value | gd_original_unit | ge_ppm | ge_detection_limit | ge_original_value | ge_original_unit | hf_ppm | hf_detection_limit | hf_original_value | hf_original_unit | hg_ppm | hg_detection_limit | hg_original_value | hg_original_unit | ho_ppm | ho_detection_limit | ho_original_value | ho_original_unit | in_ppm | in_detection_limit | in_original_value | in_original_unit | ir_ppm | ir_detection_limit | ir_original_value | ir_original_unit | k_ppm | k_detection_limit | k_original_value | k_original_unit | la_ppm | la_detection_limit | la_original_value | la_original_unit | li_ppm | li_detection_limit | li_original_value | li_original_unit | lu_ppm | lu_detection_limit | lu_original_value | lu_original_unit | mg_ppm | mg_detection_limit | mg_original_value | mg_original_unit | mn_ppm | mn_detection_limit | mn_original_value | mn_original_unit | mo_ppm | mo_detection_limit | mo_original_value | mo_original_unit | na_ppm | na_detection_limit | na_original_value | na_original_unit | nb_ppm | nb_detection_limit | nb_original_value | nb_original_unit | nd_ppm | nd_detection_limit | nd_original_value | nd_original_unit | ni_ppm | ni_detection_limit | ni_original_value | ni_original_unit | os_ppm | os_detection_limit | os_original_value | os_original_unit | p_ppm | p_detection_limit | p_original_value | p_original_unit | pb_ppm | pb_detection_limit | pb_original_value | pb_original_unit | pd_ppm | pd_detection_limit | pd_original_value | pd_original_unit | pr_ppm | pr_detection_limit | pr_original_value | pr_original_unit | pt_ppm | pt_detection_limit | pt_original_value | pt_original_unit | rb_ppm | rb_detection_limit | rb_original_value | rb_original_unit | re_ppm | re_detection_limit | re_original_value | re_original_unit | rh_ppm | rh_detection_limit | rh_original_value | rh_original_unit | ru_ppm | ru_detection_limit | ru_original_value | ru_original_unit | s_ppm | s_detection_limit | s_original_value | s_original_unit | sb_ppm | sb_detection_limit | sb_original_value | sb_original_unit | sc_ppm | sc_detection_limit | sc_original_value | sc_original_unit | se_ppm | se_detection_limit | se_original_value | se_original_unit | si_ppm | si_detection_limit | si_original_value | si_original_unit | sm_ppm | sm_detection_limit | sm_original_value | sm_original_unit | sn_ppm | sn_detection_limit | sn_original_value | sn_original_unit | sr_ppm | sr_detection_limit | sr_original_value | sr_original_unit | ta_ppm | ta_detection_limit | ta_original_value | ta_original_unit | tb_ppm | tb_detection_limit | tb_original_value | tb_original_unit | te_ppm | te_detection_limit | te_original_value | te_original_unit | th_ppm | th_detection_limit | th_original_value | th_original_unit | ti_ppm | ti_detection_limit | ti_original_value | ti_original_unit | tl_ppm | tl_detection_limit | tl_original_value | tl_original_unit | tm_ppm | tm_detection_limit | tm_original_value | tm_original_unit | u_ppm | u_detection_limit | u_original_value | u_original_unit | v_ppm | v_detection_limit | v_original_value | v_original_unit | w_ppm | w_detection_limit | w_original_value | w_original_unit | y_ppm | y_detection_limit | y_original_value | y_original_unit | yb_ppm | yb_detection_limit | yb_original_value | yb_original_unit | zn_ppm | zn_detection_limit | zn_original_value | zn_original_unit | zr_ppm | zr_detection_limit | zr_original_value | zr_original_unit | analysis_datetime | publication_date | sample_source | submitter | country | state | deposit_longitude_wgs84 | deposit_latitude_wgs84 | sample_longitude_wgs84 | sample_latitude_wgs84 | sample_easting | sample_northing | sample_utm_zone | sample_location_description | location_source | location_accuracy | comments | last_update | extraction_backend | extraction_confidence | backend_agreement | data_source_tag
| Lawu |  | Magmatic hydrothermal | Skarn | Skarn zinc-lead-silver | Hofstra et al. 2021 (CMMI 189-type, LLM classified) | Sn-poor Zn-polymetallic skarn system | 0.92 | Excellent match across all parameters. Author explicitly classifies as 'Sn-poor Zn-polymetallic skarn system'. Host rocks include marble and metamorphic rocks (slate, quartz schist) typical of skarn environments. Prograde and retrograde skarn alteration explicitly documented. Ore minerals (sphalerite, galena, chalcopyrite, pyrrhotite, arsenopyrite) and gangue minerals (pyroxene, garnet, actinolite, clinozoisite, calcite) are diagnostic skarn assemblages. Zn-Pb-Cu-Ag metal association matches perfectly. Mesothermal depth and continental collision setting consistent with skarn genesis. Cretaceous-Paleocene granitoid intrusions provide heat source. Massive, banded, and disseminated textures typical of skarn. | Skarn tin ± copper ± Mo (0.06) ¦ Skarn copper (0.01) ¦ Skarn iron (0.01) ¦ Skarn gold ± copper ± tungsten (0.01) | Zn, Pb, Cu | In, Sn, Ag, Bi | Zn, Pb, Cu, In, Sn, Ag, Bi | Li J.D. et al., 2023 |  | Sphalerite I |  |  | underground mine |  |  |  |  | ore material | core, polished section | core drilling, underground mine sampling | mineral separate | [5 empty] | mineralisation |  |  |  | sphalerite | [6 empty] | galena, bismuthinite, garnet, pyroxene, actinolite, chlorite, quartz, calcite, marcasite, cassiterite, stannite, argentite | thin sections, polished thin sections, polished blocks | EMPA, LA-ICPMS | JEOL JXA-8230 electron probe microanalyzer; RESOlution-LR 193 nm Ar F excimer laser ablation system coupled to an Agilent 7700x ICP-MS | Laboratory of Mineral Resources Research Center, Fuzhou University; Adelaide Microscopy, the University of Adelaide | EPMA: accelerating voltage 15 kV, beam current 20 nA, beam diameter ~5 μm; X-ray mapping: accelerating voltage 20 kV, working current 50 nA, dwell time ~10 ms; LA-ICP-MS: energy density 3-3.5 J/cm², spot sizes 29-51 μm, repetition rates 5 Hz (polished thin-section) and 10 Hz (polished blocks), ~30 s background acquisition and ~40 s sample data acquisition | STDGL3 (Danyushevsky et al. 2011) and GSD-1G (USGS) for sulfides (sphalerite, chalcopyrite, pyrrhotite, pyrite, arsenopyrite); 57Fe used as internal standard for all sulfides and external standardization | [40 empty] | 2900 | [23 empty] | 400 | [19 empty] | 87100 | [27 empty] | 700 | [27 empty] | 400 | [63 empty] | 294000 | [79 empty] | 445000 | [8 empty] | 2024 | Li, J.D. et al. (2024). Indium occurrence and enrichment in a Sn-poor Zn-polymetallic skarn system: The Lawu deposit, Tibet. Journal of Asian Earth Sciences (in press) |  | CHN | Tibet
| Lawu |  | Magmatic hydrothermal | Skarn | Skarn zinc-lead-silver | Hofstra et al. 2021 (CMMI 189-type, LLM classified) | Sn-poor Zn-polymetallic skarn system | 0.92 | Excellent match across all parameters. Author explicitly classifies as 'Sn-poor Zn-polymetallic skarn system'. Host rocks include marble and metamorphic rocks (slate, quartz schist) typical of skarn environments. Prograde and retrograde skarn alteration explicitly documented. Ore minerals (sphalerite, galena, chalcopyrite, pyrrhotite, arsenopyrite) and gangue minerals (pyroxene, garnet, actinolite, clinozoisite, calcite) are diagnostic skarn assemblages. Zn-Pb-Cu-Ag metal association matches perfectly. Mesothermal depth and continental collision setting consistent with skarn genesis. Cretaceous-Paleocene granitoid intrusions provide heat source. Massive, banded, and disseminated textures typical of skarn. | Skarn tin ± copper ± Mo (0.06) ¦ Skarn copper (0.01) ¦ Skarn iron (0.01) ¦ Skarn gold ± copper ± tungsten (0.01) | Zn, Pb, Cu | In, Sn, Ag, Bi | Zn, Pb, Cu, In, Sn, Ag, Bi | Li J.D. et al., 2023 |  | Sphalerite I |  |  | underground mine |  |  |  |  | ore material | core, polished section | core drilling, underground mine sampling | mineral separate | [5 empty] | mineralisation |  |  |  | sphalerite | [6 empty] | galena, bismuthinite, garnet, pyroxene, actinolite, chlorite, quartz, calcite, marcasite, cassiterite, stannite, argentite | thin sections, polished thin sections, polished blocks | EMPA, LA-ICPMS | JEOL JXA-8230 electron probe microanalyzer; RESOlution-LR 193 nm Ar F excimer laser ablation system coupled to an Agilent 7700x ICP-MS | Laboratory of Mineral Resources Research Center, Fuzhou University; Adelaide Microscopy, the University of Adelaide | EPMA: accelerating voltage 15 kV, beam current 20 nA, beam diameter ~5 μm; X-ray mapping: accelerating voltage 20 kV, working current 50 nA, dwell time ~10 ms; LA-ICP-MS: energy density 3-3.5 J/cm², spot sizes 29-51 μm, repetition rates 5 Hz (polished thin-section) and 10 Hz (polished blocks), ~30 s background acquisition and ~40 s sample data acquisition | STDGL3 (Danyushevsky et al. 2011) and GSD-1G (USGS) for sulfides (sphalerite, chalcopyrite, pyrrhotite, pyrite, arsenopyrite); 57Fe used as internal standard for all sulfides and external standardization | [40 empty] | 7200 | [23 empty] | 94100 | [19 empty] | 124100 |  |  |  | 2200 | [7 empty] | 700 | [15 empty] | 5900 | [27 empty] | 1300 | [63 empty] | 337200 | [79 empty] | 557500 | [8 empty] | 2024 | Li, J.D. et al. (2024). Indium occurrence and enrichment in a Sn-poor Zn-polymetallic skarn system: The Lawu deposit, Tibet. Journal of Asian Earth Sciences (in press) |  | CHN | Tibet
| Lawu |  | Magmatic hydrothermal | Skarn | Skarn zinc-lead-silver | Hofstra et al. 2021 (CMMI 189-type, LLM classified) | Sn-poor Zn-polymetallic skarn system | 0.92 | Excellent match across all parameters. Author explicitly classifies as 'Sn-poor Zn-polymetallic skarn system'. Host rocks include marble and metamorphic rocks (slate, quartz schist) typical of skarn environments. Prograde and retrograde skarn alteration explicitly documented. Ore minerals (sphalerite, galena, chalcopyrite, pyrrhotite, arsenopyrite) and gangue minerals (pyroxene, garnet, actinolite, clinozoisite, calcite) are diagnostic skarn assemblages. Zn-Pb-Cu-Ag metal association matches perfectly. Mesothermal depth and continental collision setting consistent with skarn genesis. Cretaceous-Paleocene granitoid intrusions provide heat source. Massive, banded, and disseminated textures typical of skarn. | Skarn tin ± copper ± Mo (0.06) ¦ Skarn copper (0.01) ¦ Skarn iron (0.01) ¦ Skarn gold ± copper ± tungsten (0.01) | Zn, Pb, Cu | In, Sn, Ag, Bi | Zn, Pb, Cu, In, Sn, Ag, Bi | Li J.D. et al., 2023 |  | Sphalerite I |  |  | underground mine |  |  |  |  | ore material | core, polished section | core drilling, underground mine sampling | mineral separate | [5 empty] | mineralisation |  |  |  | sphalerite | [6 empty] | galena, bismuthinite, garnet, pyroxene, actinolite, chlorite, quartz, calcite, marcasite, cassiterite, stannite, argentite | thin sections, polished thin sections, polished blocks | EMPA, LA-ICPMS | JEOL JXA-8230 electron probe microanalyzer; RESOlution-LR 193 nm Ar F excimer laser ablation system coupled to an Agilent 7700x ICP-MS | Laboratory of Mineral Resources Research Center, Fuzhou University; Adelaide Microscopy, the University of Adelaide | EPMA: accelerating voltage 15 kV, beam current 20 nA, beam diameter ~5 μm; X-ray mapping: accelerating voltage 20 kV, working current 50 nA, dwell time ~10 ms; LA-ICP-MS: energy density 3-3.5 J/cm², spot sizes 29-51 μm, repetition rates 5 Hz (polished thin-section) and 10 Hz (polished blocks), ~30 s background acquisition and ~40 s sample data acquisition | STDGL3 (Danyushevsky et al. 2011) and GSD-1G (USGS) for sulfides (sphalerite, chalcopyrite, pyrrhotite, pyrite, arsenopyrite); 57Fe used as internal standard for all sulfides and external standardization | [40 empty] | 5900 | [23 empty] | 16200 | [19 empty] | 109300 |  |  |  | 900 | [7 empty] | 500 | [15 empty] | 2700 | [27 empty] | 800 | [63 empty] | 324000 | [79 empty] | 530500 | [8 empty] | 2024 | Li, J.D. et al. (2024). Indium occurrence and enrichment in a Sn-poor Zn-polymetallic skarn system: The Lawu deposit, Tibet. Journal of Asian Earth Sciences (in press) |  | CHN | Tibet
| Lawu |  | Magmatic hydrothermal | Skarn | Skarn zinc-lead-silver | Hofstra et al. 2021 (CMMI 189-type, LLM classified) | Sn-poor Zn-polymetallic skarn system | 0.92 | Excellent match across all parameters. Author explicitly classifies as 'Sn-poor Zn-polymetallic skarn system'. Host rocks include marble and metamorphic rocks (slate, quartz schist) typical of skarn environments. Prograde and retrograde skarn alteration explicitly documented. Ore minerals (sphalerite, galena, chalcopyrite, pyrrhotite, arsenopyrite) and gangue minerals (pyroxene, garnet, actinolite, clinozoisite, calcite) are diagnostic skarn assemblages. Zn-Pb-Cu-Ag metal association matches perfectly. Mesothermal depth and continental collision setting consistent with skarn genesis. Cretaceous-Paleocene granitoid intrusions provide heat source. Massive, banded, and disseminated textures typical of skarn. | Skarn tin ± copper ± Mo (0.06) ¦ Skarn copper (0.01) ¦ Skarn iron (0.01) ¦ Skarn gold ± copper ± tungsten (0.01) | Zn, Pb, Cu | In, Sn, Ag, Bi | Zn, Pb, Cu, In, Sn, Ag, Bi | Li J.D. et al., 2023 |  | Chalcopyrite I |  |  | underground mine |  |  |  |  | ore material | core, polished section | core drilling, underground mine sampling | mineral separate | [5 empty] | mineralisation |  |  |  | chalcopyrite | [6 empty] | galena, bismuthinite, garnet, pyroxene, actinolite, chlorite, quartz, calcite, marcasite, cassiterite, stannite, argentite | thin sections, polished thin sections, polished blocks | EMPA, LA-ICPMS | JEOL JXA-8230 electron probe microanalyzer; RESOlution-LR 193 nm Ar F excimer laser ablation system coupled to an Agilent 7700x ICP-MS | Laboratory of Mineral Resources Research Center, Fuzhou University; Adelaide Microscopy, the University of Adelaide | EPMA: accelerating voltage 15 kV, beam current 20 nA, beam diameter ~5 μm; X-ray mapping: accelerating voltage 20 kV, working current 50 nA, dwell time ~10 ms; LA-ICP-MS: energy density 3-3.5 J/cm², spot sizes 29-51 μm, repetition rates 5 Hz (polished thin-section) and 10 Hz (polished blocks), ~30 s background acquisition and ~40 s sample data acquisition | STDGL3 (Danyushevsky et al. 2011) and GSD-1G (USGS) for sulfides (sphalerite, chalcopyrite, pyrrhotite, pyrite, arsenopyrite); 57Fe used as internal standard for all sulfides and external standardization | [64 empty] | 319600 | [19 empty] | 299000 | [119 empty] | 327900 | [88 empty] | 2024 | Li, J.D. et al. (2024). Indium occurrence and enrichment in a Sn-poor Zn-polymetallic skarn system: The Lawu deposit, Tibet. Journal of Asian Earth Sciences (in press) |  | CHN | Tibet
| Lawu |  | Magmatic hydrothermal | Skarn | Skarn zinc-lead-silver | Hofstra et al. 2021 (CMMI 189-type, LLM classified) | Sn-poor Zn-polymetallic skarn system | 0.92 | Excellent match across all parameters. Author explicitly classifies as 'Sn-poor Zn-polymetallic skarn system'. Host rocks include marble and metamorphic rocks (slate, quartz schist) typical of skarn environments. Prograde and retrograde skarn alteration explicitly documented. Ore minerals (sphalerite, galena, chalcopyrite, pyrrhotite, arsenopyrite) and gangue minerals (pyroxene, garnet, actinolite, clinozoisite, calcite) are diagnostic skarn assemblages. Zn-Pb-Cu-Ag metal association matches perfectly. Mesothermal depth and continental collision setting consistent with skarn genesis. Cretaceous-Paleocene granitoid intrusions provide heat source. Massive, banded, and disseminated textures typical of skarn. | Skarn tin ± copper ± Mo (0.06) ¦ Skarn copper (0.01) ¦ Skarn iron (0.01) ¦ Skarn gold ± copper ± tungsten (0.01) | Zn, Pb, Cu | In, Sn, Ag, Bi | Zn, Pb, Cu, In, Sn, Ag, Bi | Li J.D. et al., 2023 |  | Chalcopyrite I |  |  | underground mine |  |  |  |  | ore material | core, polished section | core drilling, underground mine sampling | mineral separate | [5 empty] | mineralisation |  |  |  | chalcopyrite | [6 empty] | galena, bismuthinite, garnet, pyroxene, actinolite, chlorite, quartz, calcite, marcasite, cassiterite, stannite, argentite | thin sections, polished thin sections, polished blocks | EMPA, LA-ICPMS | JEOL JXA-8230 electron probe microanalyzer; RESOlution-LR 193 nm Ar F excimer laser ablation system coupled to an Agilent 7700x ICP-MS | Laboratory of Mineral Resources Research Center, Fuzhou University; Adelaide Microscopy, the University of Adelaide | EPMA: accelerating voltage 15 kV, beam current 20 nA, beam diameter ~5 μm; X-ray mapping: accelerating voltage 20 kV, working current 50 nA, dwell time ~10 ms; LA-ICP-MS: energy density 3-3.5 J/cm², spot sizes 29-51 μm, repetition rates 5 Hz (polished thin-section) and 10 Hz (polished blocks), ~30 s background acquisition and ~40 s sample data acquisition | STDGL3 (Danyushevsky et al. 2011) and GSD-1G (USGS) for sulfides (sphalerite, chalcopyrite, pyrrhotite, pyrite, arsenopyrite); 57Fe used as internal standard for all sulfides and external standardization | 4600 | [39 empty] | 500 | [23 empty] | 349500 | [19 empty] | 333600 |  |  |  | 800 | [7 empty] | 800 | [15 empty] | 1100 | [91 empty] | 340400 | [79 empty] | 900 | [8 empty] | 2024 | Li, J.D. et al. (2024). Indium occurrence and enrichment in a Sn-poor Zn-polymetallic skarn system: The Lawu deposit, Tibet. Journal of Asian Earth Sciences (in press) |  | CHN | Tibet
| Lawu |  | Magmatic hydrothermal | Skarn | Skarn zinc-lead-silver | Hofstra et al. 2021 (CMMI 189-type, LLM classified) | Sn-poor Zn-polymetallic skarn system | 0.92 | Excellent match across all parameters. Author explicitly classifies as 'Sn-poor Zn-polymetallic skarn system'. Host rocks include marble and metamorphic rocks (slate, quartz schist) typical of skarn environments. Prograde and retrograde skarn alteration explicitly documented. Ore minerals (sphalerite, galena, chalcopyrite, pyrrhotite, arsenopyrite) and gangue minerals (pyroxene, garnet, actinolite, clinozoisite, calcite) are diagnostic skarn assemblages. Zn-Pb-Cu-Ag metal association matches perfectly. Mesothermal depth and continental collision setting consistent with skarn genesis. Cretaceous-Paleocene granitoid intrusions provide heat source. Massive, banded, and disseminated textures typical of skarn. | Skarn tin ± copper ± Mo (0.06) ¦ Skarn copper (0.01) ¦ Skarn iron (0.01) ¦ Skarn gold ± copper ± tungsten (0.01) | Zn, Pb, Cu | In, Sn, Ag, Bi | Zn, Pb, Cu, In, Sn, Ag, Bi | Li J.D. et al., 2023 |  | Chalcopyrite I |  |  | underground mine |  |  |  |  | ore material | core, polished section | core drilling, underground mine sampling | mineral separate | [5 empty] | mineralisation |  |  |  | chalcopyrite | [6 empty] | galena, bismuthinite, garnet, pyroxene, actinolite, chlorite, quartz, calcite, marcasite, cassiterite, stannite, argentite | thin sections, polished thin sections, polished blocks | EMPA, LA-ICPMS | JEOL JXA-8230 electron probe microanalyzer; RESOlution-LR 193 nm Ar F excimer laser ablation system coupled to an Agilent 7700x ICP-MS | Laboratory of Mineral Resources Research Center, Fuzhou University; Adelaide Microscopy, the University of Adelaide | EPMA: accelerating voltage 15 kV, beam current 20 nA, beam diameter ~5 μm; X-ray mapping: accelerating voltage 20 kV, working current 50 nA, dwell time ~10 ms; LA-ICP-MS: energy density 3-3.5 J/cm², spot sizes 29-51 μm, repetition rates 5 Hz (polished thin-section) and 10 Hz (polished blocks), ~30 s background acquisition and ~40 s sample data acquisition | STDGL3 (Danyushevsky et al. 2011) and GSD-1G (USGS) for sulfides (sphalerite, chalcopyrite, pyrrhotite, pyrite, arsenopyrite); 57Fe used as internal standard for all sulfides and external standardization | 2100 | [39 empty] | 400 | [23 empty] | 342300 | [19 empty] | 307500 |  |  |  | 700 | [7 empty] | 500 | [15 empty] | 600 | [91 empty] | 333400 | [79 empty] | 700 | [8 empty] | 2024 | Li, J.D. et al. (2024). Indium occurrence and enrichment in a Sn-poor Zn-polymetallic skarn system: The Lawu deposit, Tibet. Journal of Asian Earth Sciences (in press) |  | CHN | Tibet
| Lawu |  | Magmatic hydrothermal | Skarn | Skarn zinc-lead-silver | Hofstra et al. 2021 (CMMI 189-type, LLM classified) | Sn-poor Zn-polymetallic skarn system | 0.92 | Excellent match across all parameters. Author explicitly classifies as 'Sn-poor Zn-polymetallic skarn system'. Host rocks include marble and metamorphic rocks (slate, quartz schist) typical of skarn environments. Prograde and retrograde skarn alteration explicitly documented. Ore minerals (sphalerite, galena, chalcopyrite, pyrrhotite, arsenopyrite) and gangue minerals (pyroxene, garnet, actinolite, clinozoisite, calcite) are diagnostic skarn assemblages. Zn-Pb-Cu-Ag metal association matches perfectly. Mesothermal depth and continental collision setting consistent with skarn genesis. Cretaceous-Paleocene granitoid intrusions provide heat source. Massive, banded, and disseminated textures typical of skarn. | Skarn tin ± copper ± Mo (0.06) ¦ Skarn copper (0.01) ¦ Skarn iron (0.01) ¦ Skarn gold ± copper ± tungsten (0.01) | Zn, Pb, Cu | In, Sn, Ag, Bi | Zn, Pb, Cu, In, Sn, Ag, Bi | Li J.D. et al., 2023 |  | Pyrrhotite I |  |  | underground mine |  |  |  |  | ore material | core, polished section | core drilling, underground mine sampling | mineral separate | [5 empty] | mineralisation |  |  |  | pyrrhotite | [6 empty] | galena, bismuthinite, garnet, pyroxene, actinolite, chlorite, quartz, calcite, marcasite, cassiterite, stannite, argentite | thin sections, polished thin sections, polished blocks | EMPA, LA-ICPMS | JEOL JXA-8230 electron probe microanalyzer; RESOlution-LR 193 nm Ar F excimer laser ablation system coupled to an Agilent 7700x ICP-MS | Laboratory of Mineral Resources Research Center, Fuzhou University; Adelaide Microscopy, the University of Adelaide | EPMA: accelerating voltage 15 kV, beam current 20 nA, beam diameter ~5 μm; X-ray mapping: accelerating voltage 20 kV, working current 50 nA, dwell time ~10 ms; LA-ICP-MS: energy density 3-3.5 J/cm², spot sizes 29-51 μm, repetition rates 5 Hz (polished thin-section) and 10 Hz (polished blocks), ~30 s background acquisition and ~40 s sample data acquisition | STDGL3 (Danyushevsky et al. 2011) and GSD-1G (USGS) for sulfides (sphalerite, chalcopyrite, pyrrhotite, pyrite, arsenopyrite); 57Fe used as internal standard for all sulfides and external standardization | [84 empty] | 588000 | [119 empty] | 377200 | [88 empty] | 2024 | Li, J.D. et al. (2024). Indium occurrence and enrichment in a Sn-poor Zn-polymetallic skarn system: The Lawu deposit, Tibet. Journal of Asian Earth Sciences (in press) |  | CHN | Tibet
| Lawu |  | Magmatic hydrothermal | Skarn | Skarn zinc-lead-silver | Hofstra et al. 2021 (CMMI 189-type, LLM classified) | Sn-poor Zn-polymetallic skarn system | 0.92 | Excellent match across all parameters. Author explicitly classifies as 'Sn-poor Zn-polymetallic skarn system'. Host rocks include marble and metamorphic rocks (slate, quartz schist) typical of skarn environments. Prograde and retrograde skarn alteration explicitly documented. Ore minerals (sphalerite, galena, chalcopyrite, pyrrhotite, arsenopyrite) and gangue minerals (pyroxene, garnet, actinolite, clinozoisite, calcite) are diagnostic skarn assemblages. Zn-Pb-Cu-Ag metal association matches perfectly. Mesothermal depth and continental collision setting consistent with skarn genesis. Cretaceous-Paleocene granitoid intrusions provide heat source. Massive, banded, and disseminated textures typical of skarn. | Skarn tin ± copper ± Mo (0.06) ¦ Skarn copper (0.01) ¦ Skarn iron (0.01) ¦ Skarn gold ± copper ± tungsten (0.01) | Zn, Pb, Cu | In, Sn, Ag, Bi | Zn, Pb, Cu, In, Sn, Ag, Bi | Li J.D. et al., 2023 |  | Sphalerite II |  |  | underground mine |  |  |  |  | ore material | core, polished section | core drilling, underground mine sampling | mineral separate | [5 empty] | mineralisation |  |  |  | sphalerite | [6 empty] | galena, bismuthinite, garnet, pyroxene, actinolite, chlorite, quartz, calcite, marcasite, cassiterite, stannite, argentite | thin sections, polished thin sections, polished blocks | EMPA, LA-ICPMS | JEOL JXA-8230 electron probe microanalyzer; RESOlution-LR 193 nm Ar F excimer laser ablation system coupled to an Agilent 7700x ICP-MS | Laboratory of Mineral Resources Research Center, Fuzhou University; Adelaide Microscopy, the University of Adelaide | EPMA: accelerating voltage 15 kV, beam current 20 nA, beam diameter ~5 μm; X-ray mapping: accelerating voltage 20 kV, working current 50 nA, dwell time ~10 ms; LA-ICP-MS: energy density 3-3.5 J/cm², spot sizes 29-51 μm, repetition rates 5 Hz (polished thin-section) and 10 Hz (polished blocks), ~30 s background acquisition and ~40 s sample data acquisition | STDGL3 (Danyushevsky et al. 2011) and GSD-1G (USGS) for sulfides (sphalerite, chalcopyrite, pyrrhotite, pyrite, arsenopyrite); 57Fe used as internal standard for all sulfides and external standardization | 92 | [39 empty] | 7729 | [11 empty] | 506 | [11 empty] | 1250 | [23 empty] | 11 | [23 empty] | 167 | [27 empty] | 1487 | [75 empty] | 50 | [11 empty] | 65 | [55 empty] | 594332 | [8 empty] | 2024 | Li, J.D. et al. (2024). Indium occurrence and enrichment in a Sn-poor Zn-polymetallic skarn system: The Lawu deposit, Tibet. Journal of Asian Earth Sciences (in press) |  | CHN | Tibet
| Lawu |  | Magmatic hydrothermal | Skarn | Skarn zinc-lead-silver | Hofstra et al. 2021 (CMMI 189-type, LLM classified) | Sn-poor Zn-polymetallic skarn system | 0.92 | Excellent match across all parameters. Author explicitly classifies as 'Sn-poor Zn-polymetallic skarn system'. Host rocks include marble and metamorphic rocks (slate, quartz schist) typical of skarn environments. Prograde and retrograde skarn alteration explicitly documented. Ore minerals (sphalerite, galena, chalcopyrite, pyrrhotite, arsenopyrite) and gangue minerals (pyroxene, garnet, actinolite, clinozoisite, calcite) are diagnostic skarn assemblages. Zn-Pb-Cu-Ag metal association matches perfectly. Mesothermal depth and continental collision setting consistent with skarn genesis. Cretaceous-Paleocene granitoid intrusions provide heat source. Massive, banded, and disseminated textures typical of skarn. | Skarn tin ± copper ± Mo (0.06) ¦ Skarn copper (0.01) ¦ Skarn iron (0.01) ¦ Skarn gold ± copper ± tungsten (0.01) | Zn, Pb, Cu | In, Sn, Ag, Bi | Zn, Pb, Cu, In, Sn, Ag, Bi | Li J.D. et al., 2023 |  | Sphalerite II |  |  | underground mine |  |  |  |  | ore material | core, polished section | core drilling, underground mine sampling | mineral separate | [5 empty] | mineralisation |  |  |  | sphalerite | [6 empty] | galena, bismuthinite, garnet, pyroxene, actinolite, chlorite, quartz, calcite, marcasite, cassiterite, stannite, argentite | thin sections, polished thin sections, polished blocks | EMPA, LA-ICPMS | JEOL JXA-8230 electron probe microanalyzer; RESOlution-LR 193 nm Ar F excimer laser ablation system coupled to an Agilent 7700x ICP-MS | Laboratory of Mineral Resources Research Center, Fuzhou University; Adelaide Microscopy, the University of Adelaide | EPMA: accelerating voltage 15 kV, beam current 20 nA, beam diameter ~5 μm; X-ray mapping: accelerating voltage 20 kV, working current 50 nA, dwell time ~10 ms; LA-ICP-MS: energy density 3-3.5 J/cm², spot sizes 29-51 μm, repetition rates 5 Hz (polished thin-section) and 10 Hz (polished blocks), ~30 s background acquisition and ~40 s sample data acquisition | STDGL3 (Danyushevsky et al. 2011) and GSD-1G (USGS) for sulfides (sphalerite, chalcopyrite, pyrrhotite, pyrite, arsenopyrite); 57Fe used as internal standard for all sulfides and external standardization | 943 | [7 empty] | 12 | [19 empty] | 13 | [11 empty] | 1733 | [11 empty] | 4600 | [11 empty] | 383000 | [23 empty] | 24 | [7 empty] | 187 | [15 empty] | 4322 | [27 empty] | 4200 | [19 empty] | 85 | [11 empty] | 90 | [35 empty] | 48 | [7 empty] | 151 | [11 empty] | 1251 | [27 empty] | 72 | [27 empty] | 934000 | [8 empty] | 2024 | Li, J.D. et al. (2024). Indium occurrence and enrichment in a Sn-poor Zn-polymetallic skarn system: The Lawu deposit, Tibet. Journal of Asian Earth Sciences (in press) |  | CHN | Tibet
| Lawu |  | Magmatic hydrothermal | Skarn | Skarn zinc-lead-silver | Hofstra et al. 2021 (CMMI 189-type, LLM classified) | Sn-poor Zn-polymetallic skarn system | 0.92 | Excellent match across all parameters. Author explicitly classifies as 'Sn-poor Zn-polymetallic skarn system'. Host rocks include marble and metamorphic rocks (slate, quartz schist) typical of skarn environments. Prograde and retrograde skarn alteration explicitly documented. Ore minerals (sphalerite, galena, chalcopyrite, pyrrhotite, arsenopyrite) and gangue minerals (pyroxene, garnet, actinolite, clinozoisite, calcite) are diagnostic skarn assemblages. Zn-Pb-Cu-Ag metal association matches perfectly. Mesothermal depth and continental collision setting consistent with skarn genesis. Cretaceous-Paleocene granitoid intrusions provide heat source. Massive, banded, and disseminated textures typical of skarn. | Skarn tin ± copper ± Mo (0.06) ¦ Skarn copper (0.01) ¦ Skarn iron (0.01) ¦ Skarn gold ± copper ± tungsten (0.01) | Zn, Pb, Cu | In, Sn, Ag, Bi | Zn, Pb, Cu, In, Sn, Ag, Bi | Li J.D. et al., 2023 |  | Sphalerite II |  |  | underground mine |  |  |  |  | ore material | core, polished section | core drilling, underground mine sampling | mineral separate | [5 empty] | mineralisation |  |  |  | sphalerite | [6 empty] | galena, bismuthinite, garnet, pyroxene, actinolite, chlorite, quartz, calcite, marcasite, cassiterite, stannite, argentite | thin sections, polished thin sections, polished blocks | EMPA, LA-ICPMS | JEOL JXA-8230 electron probe microanalyzer; RESOlution-LR 193 nm Ar F excimer laser ablation system coupled to an Agilent 7700x ICP-MS | Laboratory of Mineral Resources Research Center, Fuzhou University; Adelaide Microscopy, the University of Adelaide | EPMA: accelerating voltage 15 kV, beam current 20 nA, beam diameter ~5 μm; X-ray mapping: accelerating voltage 20 kV, working current 50 nA, dwell time ~10 ms; LA-ICP-MS: energy density 3-3.5 J/cm², spot sizes 29-51 μm, repetition rates 5 Hz (polished thin-section) and 10 Hz (polished blocks), ~30 s background acquisition and ~40 s sample data acquisition | STDGL3 (Danyushevsky et al. 2011) and GSD-1G (USGS) for sulfides (sphalerite, chalcopyrite, pyrrhotite, pyrite, arsenopyrite); 57Fe used as internal standard for all sulfides and external standardization | 523 | [7 empty] | 0.6 | [19 empty] | 42 | [11 empty] | 2400 | [11 empty] | 1600 | [11 empty] | 362427 | [23 empty] | 13 | [7 empty] | 63 | [15 empty] | 2930 | [27 empty] | 2300 | [19 empty] | 28 | [11 empty] | 53 | [35 empty] | 11 | [7 empty] | 132 | [11 empty] | 588 | [27 empty] | 15 | [27 empty] | 740000 | [8 empty] | 2024 | Li, J.D. et al. (2024). Indium occurrence and enrichment in a Sn-poor Zn-polymetallic skarn system: The Lawu deposit, Tibet. Journal of Asian Earth Sciences (in press) |  | CHN | Tibet
| Lawu |  | Magmatic hydrothermal | Skarn | Skarn zinc-lead-silver | Hofstra et al. 2021 (CMMI 189-type, LLM classified) | Sn-poor Zn-polymetallic skarn system | 0.92 | Excellent match across all parameters. Author explicitly classifies as 'Sn-poor Zn-polymetallic skarn system'. Host rocks include marble and metamorphic rocks (slate, quartz schist) typical of skarn environments. Prograde and retrograde skarn alteration explicitly documented. Ore minerals (sphalerite, galena, chalcopyrite, pyrrhotite, arsenopyrite) and gangue minerals (pyroxene, garnet, actinolite, clinozoisite, calcite) are diagnostic skarn assemblages. Zn-Pb-Cu-Ag metal association matches perfectly. Mesothermal depth and continental collision setting consistent with skarn genesis. Cretaceous-Paleocene granitoid intrusions provide heat source. Massive, banded, and disseminated textures typical of skarn. | Skarn tin ± copper ± Mo (0.06) ¦ Skarn copper (0.01) ¦ Skarn iron (0.01) ¦ Skarn gold ± copper ± tungsten (0.01) | Zn, Pb, Cu | In, Sn, Ag, Bi | Zn, Pb, Cu, In, Sn, Ag, Bi | Li J.D. et al., 2023 |  | Pyrrhotite II |  |  | underground mine |  |  |  |  | ore material | core, polished section | core drilling, underground mine sampling | mineral separate | [5 empty] | mineralisation |  |  |  | pyrrhotite | [6 empty] | galena, bismuthinite, garnet, pyroxene, actinolite, chlorite, quartz, calcite, marcasite, cassiterite, stannite, argentite | thin sections, polished thin sections, polished blocks | EMPA, LA-ICPMS | JEOL JXA-8230 electron probe microanalyzer; RESOlution-LR 193 nm Ar F excimer laser ablation system coupled to an Agilent 7700x ICP-MS | Laboratory of Mineral Resources Research Center, Fuzhou University; Adelaide Microscopy, the University of Adelaide | EPMA: accelerating voltage 15 kV, beam current 20 nA, beam diameter ~5 μm; X-ray mapping: accelerating voltage 20 kV, working current 50 nA, dwell time ~10 ms; LA-ICP-MS: energy density 3-3.5 J/cm², spot sizes 29-51 μm, repetition rates 5 Hz (polished thin-section) and 10 Hz (polished blocks), ~30 s background acquisition and ~40 s sample data acquisition | STDGL3 (Danyushevsky et al. 2011) and GSD-1G (USGS) for sulfides (sphalerite, chalcopyrite, pyrrhotite, pyrite, arsenopyrite); 57Fe used as internal standard for all sulfides and external standardization | 11 | [39 empty] | 4.4 | [11 empty] | 1920 | [11 empty] | 2.2 | [75 empty] | 14 | [19 empty] | 2259 | [55 empty] | 113 | [11 empty] | 66 | [64 empty] | 2024 | Li, J.D. et al. (2024). Indium occurrence and enrichment in a Sn-poor Zn-polymetallic skarn system: The Lawu deposit, Tibet. Journal of Asian Earth Sciences (in press) |  | CHN | Tibet
| Lawu |  | Magmatic hydrothermal | Skarn | Skarn zinc-lead-silver | Hofstra et al. 2021 (CMMI 189-type, LLM classified) | Sn-poor Zn-polymetallic skarn system | 0.92 | Excellent match across all parameters. Author explicitly classifies as 'Sn-poor Zn-polymetallic skarn system'. Host rocks include marble and metamorphic rocks (slate, quartz schist) typical of skarn environments. Prograde and retrograde skarn alteration explicitly documented. Ore minerals (sphalerite, galena, chalcopyrite, pyrrhotite, arsenopyrite) and gangue minerals (pyroxene, garnet, actinolite, clinozoisite, calcite) are diagnostic skarn assemblages. Zn-Pb-Cu-Ag metal association matches perfectly. Mesothermal depth and continental collision setting consistent with skarn genesis. Cretaceous-Paleocene granitoid intrusions provide heat source. Massive, banded, and disseminated textures typical of skarn. | Skarn tin ± copper ± Mo (0.06) ¦ Skarn copper (0.01) ¦ Skarn iron (0.01) ¦ Skarn gold ± copper ± tungsten (0.01) | Zn, Pb, Cu | In, Sn, Ag, Bi | Zn, Pb, Cu, In, Sn, Ag, Bi | Li J.D. et al., 2023 |  | Pyrrhotite II |  |  | underground mine |  |  |  |  | ore material | core, polished section | core drilling, underground mine sampling | mineral separate | [5 empty] | mineralisation |  |  |  | pyrrhotite | [6 empty] | galena, bismuthinite, garnet, pyroxene, actinolite, chlorite, quartz, calcite, marcasite, cassiterite, stannite, argentite | thin sections, polished thin sections, polished blocks | EMPA, LA-ICPMS | JEOL JXA-8230 electron probe microanalyzer; RESOlution-LR 193 nm Ar F excimer laser ablation system coupled to an Agilent 7700x ICP-MS | Laboratory of Mineral Resources Research Center, Fuzhou University; Adelaide Microscopy, the University of Adelaide | EPMA: accelerating voltage 15 kV, beam current 20 nA, beam diameter ~5 μm; X-ray mapping: accelerating voltage 20 kV, working current 50 nA, dwell time ~10 ms; LA-ICP-MS: energy density 3-3.5 J/cm², spot sizes 29-51 μm, repetition rates 5 Hz (polished thin-section) and 10 Hz (polished blocks), ~30 s background acquisition and ~40 s sample data acquisition | STDGL3 (Danyushevsky et al. 2011) and GSD-1G (USGS) for sulfides (sphalerite, chalcopyrite, pyrrhotite, pyrite, arsenopyrite); 57Fe used as internal standard for all sulfides and external standardization | 68 | [7 empty] | 1.1 | [43 empty] | 2266 | [11 empty] | 4.1 | [23 empty] | 74 | [23 empty] | 6.8 | [27 empty] | 53 | [19 empty] | 2723 | [47 empty] | 0.26 | [7 empty] | 200 | [11 empty] | 34 | [27 empty] | 19 | [36 empty] | 2024 | Li, J.D. et al. (2024). Indium occurrence and enrichment in a Sn-poor Zn-polymetallic skarn system: The Lawu deposit, Tibet. Journal of Asian Earth Sciences (in press) |  | CHN | Tibet
| Lawu |  | Magmatic hydrothermal | Skarn | Skarn zinc-lead-silver | Hofstra et al. 2021 (CMMI 189-type, LLM classified) | Sn-poor Zn-polymetallic skarn system | 0.92 | Excellent match across all parameters. Author explicitly classifies as 'Sn-poor Zn-polymetallic skarn system'. Host rocks include marble and metamorphic rocks (slate, quartz schist) typical of skarn environments. Prograde and retrograde skarn alteration explicitly documented. Ore minerals (sphalerite, galena, chalcopyrite, pyrrhotite, arsenopyrite) and gangue minerals (pyroxene, garnet, actinolite, clinozoisite, calcite) are diagnostic skarn assemblages. Zn-Pb-Cu-Ag metal association matches perfectly. Mesothermal depth and continental collision setting consistent with skarn genesis. Cretaceous-Paleocene granitoid intrusions provide heat source. Massive, banded, and disseminated textures typical of skarn. | Skarn tin ± copper ± Mo (0.06) ¦ Skarn copper (0.01) ¦ Skarn iron (0.01) ¦ Skarn gold ± copper ± tungsten (0.01) | Zn, Pb, Cu | In, Sn, Ag, Bi | Zn, Pb, Cu, In, Sn, Ag, Bi | Li J.D. et al., 2023 |  | Pyrrhotite II |  |  | underground mine |  |  |  |  | ore material | core, polished section | core drilling, underground mine sampling | mineral separate | [5 empty] | mineralisation |  |  |  | pyrrhotite | [6 empty] | galena, bismuthinite, garnet, pyroxene, actinolite, chlorite, quartz, calcite, marcasite, cassiterite, stannite, argentite | thin sections, polished thin sections, polished blocks | EMPA, LA-ICPMS | JEOL JXA-8230 electron probe microanalyzer; RESOlution-LR 193 nm Ar F excimer laser ablation system coupled to an Agilent 7700x ICP-MS | Laboratory of Mineral Resources Research Center, Fuzhou University; Adelaide Microscopy, the University of Adelaide | EPMA: accelerating voltage 15 kV, beam current 20 nA, beam diameter ~5 μm; X-ray mapping: accelerating voltage 20 kV, working current 50 nA, dwell time ~10 ms; LA-ICP-MS: energy density 3-3.5 J/cm², spot sizes 29-51 μm, repetition rates 5 Hz (polished thin-section) and 10 Hz (polished blocks), ~30 s background acquisition and ~40 s sample data acquisition | STDGL3 (Danyushevsky et al. 2011) and GSD-1G (USGS) for sulfides (sphalerite, chalcopyrite, pyrrhotite, pyrite, arsenopyrite); 57Fe used as internal standard for all sulfides and external standardization | 34 | [7 empty] | 0.1 | [31 empty] | 4.5 | [11 empty] | 2070 | [11 empty] | 3.1 | [23 empty] | 24 | [23 empty] | 2.5 | [27 empty] | 26 | [19 empty] | 2540 | [47 empty] | 0.13 | [7 empty] | 136 | [11 empty] | 18 | [27 empty] | 6 | [36 empty] | 2024 | Li, J.D. et al. (2024). Indium occurrence and enrichment in a Sn-poor Zn-polymetallic skarn system: The Lawu deposit, Tibet. Journal of Asian Earth Sciences (in press) |  | CHN | Tibet
| Lawu |  | Magmatic hydrothermal | Skarn | Skarn zinc-lead-silver | Hofstra et al. 2021 (CMMI 189-type, LLM classified) | Sn-poor Zn-polymetallic skarn system | 0.92 | Excellent match across all parameters. Author explicitly classifies as 'Sn-poor Zn-polymetallic skarn system'. Host rocks include marble and metamorphic rocks (slate, quartz schist) typical of skarn environments. Prograde and retrograde skarn alteration explicitly documented. Ore minerals (sphalerite, galena, chalcopyrite, pyrrhotite, arsenopyrite) and gangue minerals (pyroxene, garnet, actinolite, clinozoisite, calcite) are diagnostic skarn assemblages. Zn-Pb-Cu-Ag metal association matches perfectly. Mesothermal depth and continental collision setting consistent with skarn genesis. Cretaceous-Paleocene granitoid intrusions provide heat source. Massive, banded, and disseminated textures typical of skarn. | Skarn tin ± copper ± Mo (0.06) ¦ Skarn copper (0.01) ¦ Skarn iron (0.01) ¦ Skarn gold ± copper ± tungsten (0.01) | Zn, Pb, Cu | In, Sn, Ag, Bi | Zn, Pb, Cu, In, Sn, Ag, Bi | Li J.D. et al., 2023 |  | Arsenopyrite |  |  | underground mine |  |  |  |  | ore material | core, polished section | core drilling, underground mine sampling | mineral separate | [5 empty] | mineralisation |  |  |  | arsenopyrite | [6 empty] | galena, bismuthinite, garnet, pyroxene, actinolite, chlorite, quartz, calcite, marcasite, cassiterite, stannite, argentite | thin sections, polished thin sections, polished blocks | EMPA, LA-ICPMS | JEOL JXA-8230 electron probe microanalyzer; RESOlution-LR 193 nm Ar F excimer laser ablation system coupled to an Agilent 7700x ICP-MS | Laboratory of Mineral Resources Research Center, Fuzhou University; Adelaide Microscopy, the University of Adelaide | EPMA: accelerating voltage 15 kV, beam current 20 nA, beam diameter ~5 μm; X-ray mapping: accelerating voltage 20 kV, working current 50 nA, dwell time ~10 ms; LA-ICP-MS: energy density 3-3.5 J/cm², spot sizes 29-51 μm, repetition rates 5 Hz (polished thin-section) and 10 Hz (polished blocks), ~30 s background acquisition and ~40 s sample data acquisition | STDGL3 (Danyushevsky et al. 2011) and GSD-1G (USGS) for sulfides (sphalerite, chalcopyrite, pyrrhotite, pyrite, arsenopyrite); 57Fe used as internal standard for all sulfides and external standardization | [8 empty] | 85200 | [43 empty] | 2.4 | [59 empty] | 5 | [27 empty] | 0.08 | [19 empty] | 11 | [47 empty] | 722 | [7 empty] | 19 | [11 empty] | 49 | [27 empty] | 1 | [36 empty] | 2024 | Li, J.D. et al. (2024). Indium occurrence and enrichment in a Sn-poor Zn-polymetallic skarn system: The Lawu deposit, Tibet. Journal of Asian Earth Sciences (in press) |  | CHN | Tibet
| Lawu |  | Magmatic hydrothermal | Skarn | Skarn zinc-lead-silver | Hofstra et al. 2021 (CMMI 189-type, LLM classified) | Sn-poor Zn-polymetallic skarn system | 0.92 | Excellent match across all parameters. Author explicitly classifies as 'Sn-poor Zn-polymetallic skarn system'. Host rocks include marble and metamorphic rocks (slate, quartz schist) typical of skarn environments. Prograde and retrograde skarn alteration explicitly documented. Ore minerals (sphalerite, galena, chalcopyrite, pyrrhotite, arsenopyrite) and gangue minerals (pyroxene, garnet, actinolite, clinozoisite, calcite) are diagnostic skarn assemblages. Zn-Pb-Cu-Ag metal association matches perfectly. Mesothermal depth and continental collision setting consistent with skarn genesis. Cretaceous-Paleocene granitoid intrusions provide heat source. Massive, banded, and disseminated textures typical of skarn. | Skarn tin ± copper ± Mo (0.06) ¦ Skarn copper (0.01) ¦ Skarn iron (0.01) ¦ Skarn gold ± copper ± tungsten (0.01) | Zn, Pb, Cu | In, Sn, Ag, Bi | Zn, Pb, Cu, In, Sn, Ag, Bi | Li J.D. et al., 2023 |  | Arsenopyrite |  |  | underground mine |  |  |  |  | ore material | core, polished section | core drilling, underground mine sampling | mineral separate | [5 empty] | mineralisation |  |  |  | arsenopyrite | [6 empty] | galena, bismuthinite, garnet, pyroxene, actinolite, chlorite, quartz, calcite, marcasite, cassiterite, stannite, argentite | thin sections, polished thin sections, polished blocks | EMPA, LA-ICPMS | JEOL JXA-8230 electron probe microanalyzer; RESOlution-LR 193 nm Ar F excimer laser ablation system coupled to an Agilent 7700x ICP-MS | Laboratory of Mineral Resources Research Center, Fuzhou University; Adelaide Microscopy, the University of Adelaide | EPMA: accelerating voltage 15 kV, beam current 20 nA, beam diameter ~5 μm; X-ray mapping: accelerating voltage 20 kV, working current 50 nA, dwell time ~10 ms; LA-ICP-MS: energy density 3-3.5 J/cm², spot sizes 29-51 μm, repetition rates 5 Hz (polished thin-section) and 10 Hz (polished blocks), ~30 s background acquisition and ~40 s sample data acquisition | STDGL3 (Danyushevsky et al. 2011) and GSD-1G (USGS) for sulfides (sphalerite, chalcopyrite, pyrrhotite, pyrite, arsenopyrite); 57Fe used as internal standard for all sulfides and external standardization | 21 | [7 empty] | 432000 | [43 empty] | 21 | [11 empty] | 9.2 | [47 empty] | 6 | [27 empty] | 0.77 |  |  |  | 19 | [15 empty] | 96 | [47 empty] | 6780 | [7 empty] | 81 | [11 empty] | 70 | [27 empty] | 15 | [27 empty] | 11 | [8 empty] | 2024 | Li, J.D. et al. (2024). Indium occurrence and enrichment in a Sn-poor Zn-polymetallic skarn system: The Lawu deposit, Tibet. Journal of Asian Earth Sciences (in press) |  | CHN | Tibet
| Lawu |  | Magmatic hydrothermal | Skarn | Skarn zinc-lead-silver | Hofstra et al. 2021 (CMMI 189-type, LLM classified) | Sn-poor Zn-polymetallic skarn system | 0.92 | Excellent match across all parameters. Author explicitly classifies as 'Sn-poor Zn-polymetallic skarn system'. Host rocks include marble and metamorphic rocks (slate, quartz schist) typical of skarn environments. Prograde and retrograde skarn alteration explicitly documented. Ore minerals (sphalerite, galena, chalcopyrite, pyrrhotite, arsenopyrite) and gangue minerals (pyroxene, garnet, actinolite, clinozoisite, calcite) are diagnostic skarn assemblages. Zn-Pb-Cu-Ag metal association matches perfectly. Mesothermal depth and continental collision setting consistent with skarn genesis. Cretaceous-Paleocene granitoid intrusions provide heat source. Massive, banded, and disseminated textures typical of skarn. | Skarn tin ± copper ± Mo (0.06) ¦ Skarn copper (0.01) ¦ Skarn iron (0.01) ¦ Skarn gold ± copper ± tungsten (0.01) | Zn, Pb, Cu | In, Sn, Ag, Bi | Zn, Pb, Cu, In, Sn, Ag, Bi | Li J.D. et al., 2023 |  | Arsenopyrite |  |  | underground mine |  |  |  |  | ore material | core, polished section | core drilling, underground mine sampling | mineral separate | [5 empty] | mineralisation |  |  |  | arsenopyrite | [6 empty] | galena, bismuthinite, garnet, pyroxene, actinolite, chlorite, quartz, calcite, marcasite, cassiterite, stannite, argentite | thin sections, polished thin sections, polished blocks | EMPA, LA-ICPMS | JEOL JXA-8230 electron probe microanalyzer; RESOlution-LR 193 nm Ar F excimer laser ablation system coupled to an Agilent 7700x ICP-MS | Laboratory of Mineral Resources Research Center, Fuzhou University; Adelaide Microscopy, the University of Adelaide | EPMA: accelerating voltage 15 kV, beam current 20 nA, beam diameter ~5 μm; X-ray mapping: accelerating voltage 20 kV, working current 50 nA, dwell time ~10 ms; LA-ICP-MS: energy density 3-3.5 J/cm², spot sizes 29-51 μm, repetition rates 5 Hz (polished thin-section) and 10 Hz (polished blocks), ~30 s background acquisition and ~40 s sample data acquisition | STDGL3 (Danyushevsky et al. 2011) and GSD-1G (USGS) for sulfides (sphalerite, chalcopyrite, pyrrhotite, pyrite, arsenopyrite); 57Fe used as internal standard for all sulfides and external standardization | 7.5 | [7 empty] | 169880 | [43 empty] | 9.1 | [11 empty] | 3.8 | [47 empty] | 6 | [27 empty] | 0.3 |  |  |  | 6 | [15 empty] | 40 | [47 empty] | 2521 | [7 empty] | 39 | [11 empty] | 15 | [27 empty] | 5 | [27 empty] | 2.7 | [8 empty] | 2024 | Li, J.D. et al. (2024). Indium occurrence and enrichment in a Sn-poor Zn-polymetallic skarn system: The Lawu deposit, Tibet. Journal of Asian Earth Sciences (in press) |  | CHN | Tibet
| Lawu |  | Magmatic hydrothermal | Skarn | Skarn zinc-lead-silver | Hofstra et al. 2021 (CMMI 189-type, LLM classified) | Sn-poor Zn-polymetallic skarn system | 0.92 | Excellent match across all parameters. Author explicitly classifies as 'Sn-poor Zn-polymetallic skarn system'. Host rocks include marble and metamorphic rocks (slate, quartz schist) typical of skarn environments. Prograde and retrograde skarn alteration explicitly documented. Ore minerals (sphalerite, galena, chalcopyrite, pyrrhotite, arsenopyrite) and gangue minerals (pyroxene, garnet, actinolite, clinozoisite, calcite) are diagnostic skarn assemblages. Zn-Pb-Cu-Ag metal association matches perfectly. Mesothermal depth and continental collision setting consistent with skarn genesis. Cretaceous-Paleocene granitoid intrusions provide heat source. Massive, banded, and disseminated textures typical of skarn. | Skarn tin ± copper ± Mo (0.06) ¦ Skarn copper (0.01) ¦ Skarn iron (0.01) ¦ Skarn gold ± copper ± tungsten (0.01) | Zn, Pb, Cu | In, Sn, Ag, Bi | Zn, Pb, Cu, In, Sn, Ag, Bi | Li J.D. et al., 2023 |  | Sphalerite III |  |  | underground mine |  |  |  |  | ore material | core, polished section | core drilling, underground mine sampling | mineral separate | [5 empty] | mineralisation |  |  |  | sphalerite | [6 empty] | galena, bismuthinite, garnet, pyroxene, actinolite, chlorite, quartz, calcite, marcasite, cassiterite, stannite, argentite | thin sections, polished thin sections, polished blocks | EMPA, LA-ICPMS | JEOL JXA-8230 electron probe microanalyzer; RESOlution-LR 193 nm Ar F excimer laser ablation system coupled to an Agilent 7700x ICP-MS | Laboratory of Mineral Resources Research Center, Fuzhou University; Adelaide Microscopy, the University of Adelaide | EPMA: accelerating voltage 15 kV, beam current 20 nA, beam diameter ~5 μm; X-ray mapping: accelerating voltage 20 kV, working current 50 nA, dwell time ~10 ms; LA-ICP-MS: energy density 3-3.5 J/cm², spot sizes 29-51 μm, repetition rates 5 Hz (polished thin-section) and 10 Hz (polished blocks), ~30 s background acquisition and ~40 s sample data acquisition | STDGL3 (Danyushevsky et al. 2011) and GSD-1G (USGS) for sulfides (sphalerite, chalcopyrite, pyrrhotite, pyrite, arsenopyrite); 57Fe used as internal standard for all sulfides and external standardization | 42 | [39 empty] | 8401 | [11 empty] | 316 | [11 empty] | 376 | [23 empty] | 49 | [23 empty] | 615 | [27 empty] | 2252 |  |  |  | 2 | [15 empty] | 19 | [11 empty] | 2 | [43 empty] | 15 | [11 empty] | 48 | [27 empty] | 2 | [27 empty] | 612426 | [8 empty] | 2024 | Li, J.D. et al. (2024). Indium occurrence and enrichment in a Sn-poor Zn-polymetallic skarn system: The Lawu deposit, Tibet. Journal of Asian Earth Sciences (in press) |  | CHN | Tibet
| Lawu |  | Magmatic hydrothermal | Skarn | Skarn zinc-lead-silver | Hofstra et al. 2021 (CMMI 189-type, LLM classified) | Sn-poor Zn-polymetallic skarn system | 0.92 | Excellent match across all parameters. Author explicitly classifies as 'Sn-poor Zn-polymetallic skarn system'. Host rocks include marble and metamorphic rocks (slate, quartz schist) typical of skarn environments. Prograde and retrograde skarn alteration explicitly documented. Ore minerals (sphalerite, galena, chalcopyrite, pyrrhotite, arsenopyrite) and gangue minerals (pyroxene, garnet, actinolite, clinozoisite, calcite) are diagnostic skarn assemblages. Zn-Pb-Cu-Ag metal association matches perfectly. Mesothermal depth and continental collision setting consistent with skarn genesis. Cretaceous-Paleocene granitoid intrusions provide heat source. Massive, banded, and disseminated textures typical of skarn. | Skarn tin ± copper ± Mo (0.06) ¦ Skarn copper (0.01) ¦ Skarn iron (0.01) ¦ Skarn gold ± copper ± tungsten (0.01) | Zn, Pb, Cu | In, Sn, Ag, Bi | Zn, Pb, Cu, In, Sn, Ag, Bi | Li J.D. et al., 2023 |  | Sphalerite III |  |  | underground mine |  |  |  |  | ore material | core, polished section | core drilling, underground mine sampling | mineral separate | [5 empty] | mineralisation |  |  |  | sphalerite | [6 empty] | galena, bismuthinite, garnet, pyroxene, actinolite, chlorite, quartz, calcite, marcasite, cassiterite, stannite, argentite | thin sections, polished thin sections, polished blocks | EMPA, LA-ICPMS | JEOL JXA-8230 electron probe microanalyzer; RESOlution-LR 193 nm Ar F excimer laser ablation system coupled to an Agilent 7700x ICP-MS | Laboratory of Mineral Resources Research Center, Fuzhou University; Adelaide Microscopy, the University of Adelaide | EPMA: accelerating voltage 15 kV, beam current 20 nA, beam diameter ~5 μm; X-ray mapping: accelerating voltage 20 kV, working current 50 nA, dwell time ~10 ms; LA-ICP-MS: energy density 3-3.5 J/cm², spot sizes 29-51 μm, repetition rates 5 Hz (polished thin-section) and 10 Hz (polished blocks), ~30 s background acquisition and ~40 s sample data acquisition | STDGL3 (Danyushevsky et al. 2011) and GSD-1G (USGS) for sulfides (sphalerite, chalcopyrite, pyrrhotite, pyrite, arsenopyrite); 57Fe used as internal standard for all sulfides and external standardization | 59 | [7 empty] | 9 | [19 empty] | 27 | [11 empty] | 8686 | [11 empty] | 373 | [11 empty] | 393 | [23 empty] | 87 | [23 empty] | 657 | [27 empty] | 4211 |  |  |  | 5 | [15 empty] | 50 | [11 empty] | 32 | [35 empty] | 4 | [7 empty] | 112 | [11 empty] | 1010 | [27 empty] | 23 | [27 empty] | 614980 | [8 empty] | 2024 | Li, J.D. et al. (2024). Indium occurrence and enrichment in a Sn-poor Zn-polymetallic skarn system: The Lawu deposit, Tibet. Journal of Asian Earth Sciences (in press) |  | CHN | Tibet
| Lawu |  | Magmatic hydrothermal | Skarn | Skarn zinc-lead-silver | Hofstra et al. 2021 (CMMI 189-type, LLM classified) | Sn-poor Zn-polymetallic skarn system | 0.92 | Excellent match across all parameters. Author explicitly classifies as 'Sn-poor Zn-polymetallic skarn system'. Host rocks include marble and metamorphic rocks (slate, quartz schist) typical of skarn environments. Prograde and retrograde skarn alteration explicitly documented. Ore minerals (sphalerite, galena, chalcopyrite, pyrrhotite, arsenopyrite) and gangue minerals (pyroxene, garnet, actinolite, clinozoisite, calcite) are diagnostic skarn assemblages. Zn-Pb-Cu-Ag metal association matches perfectly. Mesothermal depth and continental collision setting consistent with skarn genesis. Cretaceous-Paleocene granitoid intrusions provide heat source. Massive, banded, and disseminated textures typical of skarn. | Skarn tin ± copper ± Mo (0.06) ¦ Skarn copper (0.01) ¦ Skarn iron (0.01) ¦ Skarn gold ± copper ± tungsten (0.01) | Zn, Pb, Cu | In, Sn, Ag, Bi | Zn, Pb, Cu, In, Sn, Ag, Bi | Li J.D. et al., 2023 |  | Sphalerite III |  |  | underground mine |  |  |  |  | ore material | core, polished section | core drilling, underground mine sampling | mineral separate | [5 empty] | mineralisation |  |  |  | sphalerite | [6 empty] | galena, bismuthinite, garnet, pyroxene, actinolite, chlorite, quartz, calcite, marcasite, cassiterite, stannite, argentite | thin sections, polished thin sections, polished blocks | EMPA, LA-ICPMS | JEOL JXA-8230 electron probe microanalyzer; RESOlution-LR 193 nm Ar F excimer laser ablation system coupled to an Agilent 7700x ICP-MS | Laboratory of Mineral Resources Research Center, Fuzhou University; Adelaide Microscopy, the University of Adelaide | EPMA: accelerating voltage 15 kV, beam current 20 nA, beam diameter ~5 μm; X-ray mapping: accelerating voltage 20 kV, working current 50 nA, dwell time ~10 ms; LA-ICP-MS: energy density 3-3.5 J/cm², spot sizes 29-51 μm, repetition rates 5 Hz (polished thin-section) and 10 Hz (polished blocks), ~30 s background acquisition and ~40 s sample data acquisition | STDGL3 (Danyushevsky et al. 2011) and GSD-1G (USGS) for sulfides (sphalerite, chalcopyrite, pyrrhotite, pyrite, arsenopyrite); 57Fe used as internal standard for all sulfides and external standardization | 49 | [7 empty] | 7 | [19 empty] | 9 | [11 empty] | 8544 | [11 empty] | 327 | [11 empty] | 384 | [23 empty] | 62 | [23 empty] | 645 | [27 empty] | 3399 |  |  |  | 3 | [15 empty] | 2 | [11 empty] | 9 | [35 empty] | 4 | [7 empty] | 57 | [11 empty] | 84 | [27 empty] | 20 | [27 empty] | 614140 | [8 empty] | 2024 | Li, J.D. et al. (2024). Indium occurrence and enrichment in a Sn-poor Zn-polymetallic skarn system: The Lawu deposit, Tibet. Journal of Asian Earth Sciences (in press) |  | CHN | Tibet
| Lawu |  | Magmatic hydrothermal | Skarn | Skarn zinc-lead-silver | Hofstra et al. 2021 (CMMI 189-type, LLM classified) | Sn-poor Zn-polymetallic skarn system | 0.92 | Excellent match across all parameters. Author explicitly classifies as 'Sn-poor Zn-polymetallic skarn system'. Host rocks include marble and metamorphic rocks (slate, quartz schist) typical of skarn environments. Prograde and retrograde skarn alteration explicitly documented. Ore minerals (sphalerite, galena, chalcopyrite, pyrrhotite, arsenopyrite) and gangue minerals (pyroxene, garnet, actinolite, clinozoisite, calcite) are diagnostic skarn assemblages. Zn-Pb-Cu-Ag metal association matches perfectly. Mesothermal depth and continental collision setting consistent with skarn genesis. Cretaceous-Paleocene granitoid intrusions provide heat source. Massive, banded, and disseminated textures typical of skarn. | Skarn tin ± copper ± Mo (0.06) ¦ Skarn copper (0.01) ¦ Skarn iron (0.01) ¦ Skarn gold ± copper ± tungsten (0.01) | Zn, Pb, Cu | In, Sn, Ag, Bi | Zn, Pb, Cu, In, Sn, Ag, Bi | Li J.D. et al., 2023 |  | Chalcopyrite III |  |  | underground mine |  |  |  |  | ore material | core, polished section | core drilling, underground mine sampling | mineral separate | [5 empty] | mineralisation |  |  |  | chalcopyrite | [6 empty] | galena, bismuthinite, garnet, pyroxene, actinolite, chlorite, quartz, calcite, marcasite, cassiterite, stannite, argentite | thin sections, polished thin sections, polished blocks | EMPA, LA-ICPMS | JEOL JXA-8230 electron probe microanalyzer; RESOlution-LR 193 nm Ar F excimer laser ablation system coupled to an Agilent 7700x ICP-MS | Laboratory of Mineral Resources Research Center, Fuzhou University; Adelaide Microscopy, the University of Adelaide | EPMA: accelerating voltage 15 kV, beam current 20 nA, beam diameter ~5 μm; X-ray mapping: accelerating voltage 20 kV, working current 50 nA, dwell time ~10 ms; LA-ICP-MS: energy density 3-3.5 J/cm², spot sizes 29-51 μm, repetition rates 5 Hz (polished thin-section) and 10 Hz (polished blocks), ~30 s background acquisition and ~40 s sample data acquisition | STDGL3 (Danyushevsky et al. 2011) and GSD-1G (USGS) for sulfides (sphalerite, chalcopyrite, pyrrhotite, pyrite, arsenopyrite); 57Fe used as internal standard for all sulfides and external standardization | 71 | [27 empty] | 15 | [11 empty] | 9.1 | [11 empty] | 27 | [11 empty] | 349000 | [23 empty] | 7 | [7 empty] | 23 | [15 empty] | 262 | [27 empty] | 10 | [19 empty] | 26 | [11 empty] | 65 | [43 empty] | 45 | [11 empty] | 97 | [27 empty] | 18 | [27 empty] | 535 | [8 empty] | 2024 | Li, J.D. et al. (2024). Indium occurrence and enrichment in a Sn-poor Zn-polymetallic skarn system: The Lawu deposit, Tibet. Journal of Asian Earth Sciences (in press) |  | CHN | Tibet
| Lawu |  | Magmatic hydrothermal | Skarn | Skarn zinc-lead-silver | Hofstra et al. 2021 (CMMI 189-type, LLM classified) | Sn-poor Zn-polymetallic skarn system | 0.92 | Excellent match across all parameters. Author explicitly classifies as 'Sn-poor Zn-polymetallic skarn system'. Host rocks include marble and metamorphic rocks (slate, quartz schist) typical of skarn environments. Prograde and retrograde skarn alteration explicitly documented. Ore minerals (sphalerite, galena, chalcopyrite, pyrrhotite, arsenopyrite) and gangue minerals (pyroxene, garnet, actinolite, clinozoisite, calcite) are diagnostic skarn assemblages. Zn-Pb-Cu-Ag metal association matches perfectly. Mesothermal depth and continental collision setting consistent with skarn genesis. Cretaceous-Paleocene granitoid intrusions provide heat source. Massive, banded, and disseminated textures typical of skarn. | Skarn tin ± copper ± Mo (0.06) ¦ Skarn copper (0.01) ¦ Skarn iron (0.01) ¦ Skarn gold ± copper ± tungsten (0.01) | Zn, Pb, Cu | In, Sn, Ag, Bi | Zn, Pb, Cu, In, Sn, Ag, Bi | Li J.D. et al., 2023 |  | Chalcopyrite III |  |  | underground mine |  |  |  |  | ore material | core, polished section | core drilling, underground mine sampling | mineral separate | [5 empty] | mineralisation |  |  |  | chalcopyrite | [6 empty] | galena, bismuthinite, garnet, pyroxene, actinolite, chlorite, quartz, calcite, marcasite, cassiterite, stannite, argentite | thin sections, polished thin sections, polished blocks | EMPA, LA-ICPMS | JEOL JXA-8230 electron probe microanalyzer; RESOlution-LR 193 nm Ar F excimer laser ablation system coupled to an Agilent 7700x ICP-MS | Laboratory of Mineral Resources Research Center, Fuzhou University; Adelaide Microscopy, the University of Adelaide | EPMA: accelerating voltage 15 kV, beam current 20 nA, beam diameter ~5 μm; X-ray mapping: accelerating voltage 20 kV, working current 50 nA, dwell time ~10 ms; LA-ICP-MS: energy density 3-3.5 J/cm², spot sizes 29-51 μm, repetition rates 5 Hz (polished thin-section) and 10 Hz (polished blocks), ~30 s background acquisition and ~40 s sample data acquisition | STDGL3 (Danyushevsky et al. 2011) and GSD-1G (USGS) for sulfides (sphalerite, chalcopyrite, pyrrhotite, pyrite, arsenopyrite); 57Fe used as internal standard for all sulfides and external standardization | 105 | [7 empty] | 7 | [19 empty] | 21 | [11 empty] | 20 | [11 empty] | 43 | [11 empty] | 380000 | [23 empty] | 16 | [7 empty] | 23 | [15 empty] | 340 | [27 empty] | 28 | [19 empty] | 36 | [11 empty] | 52 | [35 empty] | 12 | [7 empty] | 135 | [11 empty] | 1559 | [27 empty] | 18 | [27 empty] | 822 | [8 empty] | 2024 | Li, J.D. et al. (2024). Indium occurrence and enrichment in a Sn-poor Zn-polymetallic skarn system: The Lawu deposit, Tibet. Journal of Asian Earth Sciences (in press) |  | CHN | Tibet
| Lawu |  | Magmatic hydrothermal | Skarn | Skarn zinc-lead-silver | Hofstra et al. 2021 (CMMI 189-type, LLM classified) | Sn-poor Zn-polymetallic skarn system | 0.92 | Excellent match across all parameters. Author explicitly classifies as 'Sn-poor Zn-polymetallic skarn system'. Host rocks include marble and metamorphic rocks (slate, quartz schist) typical of skarn environments. Prograde and retrograde skarn alteration explicitly documented. Ore minerals (sphalerite, galena, chalcopyrite, pyrrhotite, arsenopyrite) and gangue minerals (pyroxene, garnet, actinolite, clinozoisite, calcite) are diagnostic skarn assemblages. Zn-Pb-Cu-Ag metal association matches perfectly. Mesothermal depth and continental collision setting consistent with skarn genesis. Cretaceous-Paleocene granitoid intrusions provide heat source. Massive, banded, and disseminated textures typical of skarn. | Skarn tin ± copper ± Mo (0.06) ¦ Skarn copper (0.01) ¦ Skarn iron (0.01) ¦ Skarn gold ± copper ± tungsten (0.01) | Zn, Pb, Cu | In, Sn, Ag, Bi | Zn, Pb, Cu, In, Sn, Ag, Bi | Li J.D. et al., 2023 |  | Chalcopyrite III |  |  | underground mine |  |  |  |  | ore material | core, polished section | core drilling, underground mine sampling | mineral separate | [5 empty] | mineralisation |  |  |  | chalcopyrite | [6 empty] | galena, bismuthinite, garnet, pyroxene, actinolite, chlorite, quartz, calcite, marcasite, cassiterite, stannite, argentite | thin sections, polished thin sections, polished blocks | EMPA, LA-ICPMS | JEOL JXA-8230 electron probe microanalyzer; RESOlution-LR 193 nm Ar F excimer laser ablation system coupled to an Agilent 7700x ICP-MS | Laboratory of Mineral Resources Research Center, Fuzhou University; Adelaide Microscopy, the University of Adelaide | EPMA: accelerating voltage 15 kV, beam current 20 nA, beam diameter ~5 μm; X-ray mapping: accelerating voltage 20 kV, working current 50 nA, dwell time ~10 ms; LA-ICP-MS: energy density 3-3.5 J/cm², spot sizes 29-51 μm, repetition rates 5 Hz (polished thin-section) and 10 Hz (polished blocks), ~30 s background acquisition and ~40 s sample data acquisition | STDGL3 (Danyushevsky et al. 2011) and GSD-1G (USGS) for sulfides (sphalerite, chalcopyrite, pyrrhotite, pyrite, arsenopyrite); 57Fe used as internal standard for all sulfides and external standardization | 52 | [7 empty] | 2 | [19 empty] | 13 | [11 empty] | 15 | [11 empty] | 38 | [11 empty] | 369810 | [23 empty] | 10 | [7 empty] | 21 | [15 empty] | 301 | [27 empty] | 18 | [19 empty] | 31 | [11 empty] | 56 | [35 empty] | 7 | [7 empty] | 83 | [11 empty] | 536 | [27 empty] | 3 | [27 empty] | 643 | [8 empty] | 2024 | Li, J.D. et al. (2024). Indium occurrence and enrichment in a Sn-poor Zn-polymetallic skarn system: The Lawu deposit, Tibet. Journal of Asian Earth Sciences (in press) |  | CHN | Tibet
| Lawu |  | Magmatic hydrothermal | Skarn | Skarn zinc-lead-silver | Hofstra et al. 2021 (CMMI 189-type, LLM classified) | Sn-poor Zn-polymetallic skarn system | 0.92 | Excellent match across all parameters. Author explicitly classifies as 'Sn-poor Zn-polymetallic skarn system'. Host rocks include marble and metamorphic rocks (slate, quartz schist) typical of skarn environments. Prograde and retrograde skarn alteration explicitly documented. Ore minerals (sphalerite, galena, chalcopyrite, pyrrhotite, arsenopyrite) and gangue minerals (pyroxene, garnet, actinolite, clinozoisite, calcite) are diagnostic skarn assemblages. Zn-Pb-Cu-Ag metal association matches perfectly. Mesothermal depth and continental collision setting consistent with skarn genesis. Cretaceous-Paleocene granitoid intrusions provide heat source. Massive, banded, and disseminated textures typical of skarn. | Skarn tin ± copper ± Mo (0.06) ¦ Skarn copper (0.01) ¦ Skarn iron (0.01) ¦ Skarn gold ± copper ± tungsten (0.01) | Zn, Pb, Cu | In, Sn, Ag, Bi | Zn, Pb, Cu, In, Sn, Ag, Bi | Li J.D. et al., 2023 |  | Pyrrhotite III |  |  | underground mine |  |  |  |  | ore material | core, polished section | core drilling, underground mine sampling | mineral separate | [5 empty] | mineralisation |  |  |  | pyrrhotite | [6 empty] | galena, bismuthinite, garnet, pyroxene, actinolite, chlorite, quartz, calcite, marcasite, cassiterite, stannite, argentite | thin sections, polished thin sections, polished blocks | EMPA, LA-ICPMS | JEOL JXA-8230 electron probe microanalyzer; RESOlution-LR 193 nm Ar F excimer laser ablation system coupled to an Agilent 7700x ICP-MS | Laboratory of Mineral Resources Research Center, Fuzhou University; Adelaide Microscopy, the University of Adelaide | EPMA: accelerating voltage 15 kV, beam current 20 nA, beam diameter ~5 μm; X-ray mapping: accelerating voltage 20 kV, working current 50 nA, dwell time ~10 ms; LA-ICP-MS: energy density 3-3.5 J/cm², spot sizes 29-51 μm, repetition rates 5 Hz (polished thin-section) and 10 Hz (polished blocks), ~30 s background acquisition and ~40 s sample data acquisition | STDGL3 (Danyushevsky et al. 2011) and GSD-1G (USGS) for sulfides (sphalerite, chalcopyrite, pyrrhotite, pyrite, arsenopyrite); 57Fe used as internal standard for all sulfides and external standardization | 23 | [27 empty] | 92 | [23 empty] | 845 | [87 empty] | 82 | [19 empty] | 536 | [11 empty] | 42 | [43 empty] | 23 | [11 empty] | 1 | [27 empty] | 24 | [27 empty] | 0.47 | [8 empty] | 2024 | Li, J.D. et al. (2024). Indium occurrence and enrichment in a Sn-poor Zn-polymetallic skarn system: The Lawu deposit, Tibet. Journal of Asian Earth Sciences (in press) |  | CHN | Tibet
| Lawu |  | Magmatic hydrothermal | Skarn | Skarn zinc-lead-silver | Hofstra et al. 2021 (CMMI 189-type, LLM classified) | Sn-poor Zn-polymetallic skarn system | 0.92 | Excellent match across all parameters. Author explicitly classifies as 'Sn-poor Zn-polymetallic skarn system'. Host rocks include marble and metamorphic rocks (slate, quartz schist) typical of skarn environments. Prograde and retrograde skarn alteration explicitly documented. Ore minerals (sphalerite, galena, chalcopyrite, pyrrhotite, arsenopyrite) and gangue minerals (pyroxene, garnet, actinolite, clinozoisite, calcite) are diagnostic skarn assemblages. Zn-Pb-Cu-Ag metal association matches perfectly. Mesothermal depth and continental collision setting consistent with skarn genesis. Cretaceous-Paleocene granitoid intrusions provide heat source. Massive, banded, and disseminated textures typical of skarn. | Skarn tin ± copper ± Mo (0.06) ¦ Skarn copper (0.01) ¦ Skarn iron (0.01) ¦ Skarn gold ± copper ± tungsten (0.01) | Zn, Pb, Cu | In, Sn, Ag, Bi | Zn, Pb, Cu, In, Sn, Ag, Bi | Li J.D. et al., 2023 |  | Pyrrhotite III |  |  | underground mine |  |  |  |  | ore material | core, polished section | core drilling, underground mine sampling | mineral separate | [5 empty] | mineralisation |  |  |  | pyrrhotite | [6 empty] | galena, bismuthinite, garnet, pyroxene, actinolite, chlorite, quartz, calcite, marcasite, cassiterite, stannite, argentite | thin sections, polished thin sections, polished blocks | EMPA, LA-ICPMS | JEOL JXA-8230 electron probe microanalyzer; RESOlution-LR 193 nm Ar F excimer laser ablation system coupled to an Agilent 7700x ICP-MS | Laboratory of Mineral Resources Research Center, Fuzhou University; Adelaide Microscopy, the University of Adelaide | EPMA: accelerating voltage 15 kV, beam current 20 nA, beam diameter ~5 μm; X-ray mapping: accelerating voltage 20 kV, working current 50 nA, dwell time ~10 ms; LA-ICP-MS: energy density 3-3.5 J/cm², spot sizes 29-51 μm, repetition rates 5 Hz (polished thin-section) and 10 Hz (polished blocks), ~30 s background acquisition and ~40 s sample data acquisition | STDGL3 (Danyushevsky et al. 2011) and GSD-1G (USGS) for sulfides (sphalerite, chalcopyrite, pyrrhotite, pyrite, arsenopyrite); 57Fe used as internal standard for all sulfides and external standardization | 17 | [7 empty] | 28 | [19 empty] | 99 | [11 empty] | 7.6 | [11 empty] | 1012 | [11 empty] | 6.3 | [23 empty] | 48 | [7 empty] | 81 | [15 empty] | 6.3 | [27 empty] | 22 | [19 empty] | 876 | [47 empty] | 78 | [7 empty] | 129 | [11 empty] | 39 | [27 empty] | 24 | [27 empty] | 8.5 | [8 empty] | 2024 | Li, J.D. et al. (2024). Indium occurrence and enrichment in a Sn-poor Zn-polymetallic skarn system: The Lawu deposit, Tibet. Journal of Asian Earth Sciences (in press) |  | CHN | Tibet
| Lawu |  | Magmatic hydrothermal | Skarn | Skarn zinc-lead-silver | Hofstra et al. 2021 (CMMI 189-type, LLM classified) | Sn-poor Zn-polymetallic skarn system | 0.92 | Excellent match across all parameters. Author explicitly classifies as 'Sn-poor Zn-polymetallic skarn system'. Host rocks include marble and metamorphic rocks (slate, quartz schist) typical of skarn environments. Prograde and retrograde skarn alteration explicitly documented. Ore minerals (sphalerite, galena, chalcopyrite, pyrrhotite, arsenopyrite) and gangue minerals (pyroxene, garnet, actinolite, clinozoisite, calcite) are diagnostic skarn assemblages. Zn-Pb-Cu-Ag metal association matches perfectly. Mesothermal depth and continental collision setting consistent with skarn genesis. Cretaceous-Paleocene granitoid intrusions provide heat source. Massive, banded, and disseminated textures typical of skarn. | Skarn tin ± copper ± Mo (0.06) ¦ Skarn copper (0.01) ¦ Skarn iron (0.01) ¦ Skarn gold ± copper ± tungsten (0.01) | Zn, Pb, Cu | In, Sn, Ag, Bi | Zn, Pb, Cu, In, Sn, Ag, Bi | Li J.D. et al., 2023 |  | Pyrrhotite III |  |  | underground mine |  |  |  |  | ore material | core, polished section | core drilling, underground mine sampling | mineral separate | [5 empty] | mineralisation |  |  |  | pyrrhotite | [6 empty] | galena, bismuthinite, garnet, pyroxene, actinolite, chlorite, quartz, calcite, marcasite, cassiterite, stannite, argentite | thin sections, polished thin sections, polished blocks | EMPA, LA-ICPMS | JEOL JXA-8230 electron probe microanalyzer; RESOlution-LR 193 nm Ar F excimer laser ablation system coupled to an Agilent 7700x ICP-MS | Laboratory of Mineral Resources Research Center, Fuzhou University; Adelaide Microscopy, the University of Adelaide | EPMA: accelerating voltage 15 kV, beam current 20 nA, beam diameter ~5 μm; X-ray mapping: accelerating voltage 20 kV, working current 50 nA, dwell time ~10 ms; LA-ICP-MS: energy density 3-3.5 J/cm², spot sizes 29-51 μm, repetition rates 5 Hz (polished thin-section) and 10 Hz (polished blocks), ~30 s background acquisition and ~40 s sample data acquisition | STDGL3 (Danyushevsky et al. 2011) and GSD-1G (USGS) for sulfides (sphalerite, chalcopyrite, pyrrhotite, pyrite, arsenopyrite); 57Fe used as internal standard for all sulfides and external standardization | 8.8 | [7 empty] | 5 | [19 empty] | 72 | [11 empty] | 1.4 | [11 empty] | 934 | [11 empty] | 1.5 | [23 empty] | 9 | [7 empty] | 70 | [15 empty] | 2 | [27 empty] | 6 | [19 empty] | 702 | [47 empty] | 28 | [7 empty] | 57 | [11 empty] | 12 | [27 empty] | 27 | [27 empty] | 3.5 | [8 empty] | 2024 | Li, J.D. et al. (2024). Indium occurrence and enrichment in a Sn-poor Zn-polymetallic skarn system: The Lawu deposit, Tibet. Journal of Asian Earth Sciences (in press) |  | CHN | Tibet
| Lawu |  | Magmatic hydrothermal | Skarn | Skarn zinc-lead-silver | Hofstra et al. 2021 (CMMI 189-type, LLM classified) | Sn-poor Zn-polymetallic skarn system | 0.92 | Excellent match across all parameters. Author explicitly classifies as 'Sn-poor Zn-polymetallic skarn system'. Host rocks include marble and metamorphic rocks (slate, quartz schist) typical of skarn environments. Prograde and retrograde skarn alteration explicitly documented. Ore minerals (sphalerite, galena, chalcopyrite, pyrrhotite, arsenopyrite) and gangue minerals (pyroxene, garnet, actinolite, clinozoisite, calcite) are diagnostic skarn assemblages. Zn-Pb-Cu-Ag metal association matches perfectly. Mesothermal depth and continental collision setting consistent with skarn genesis. Cretaceous-Paleocene granitoid intrusions provide heat source. Massive, banded, and disseminated textures typical of skarn. | Skarn tin ± copper ± Mo (0.06) ¦ Skarn copper (0.01) ¦ Skarn iron (0.01) ¦ Skarn gold ± copper ± tungsten (0.01) | Zn, Pb, Cu | In, Sn, Ag, Bi | Zn, Pb, Cu, In, Sn, Ag, Bi | Li J.D. et al., 2023 |  | Sphalerite IV |  |  | underground mine |  |  |  |  | ore material | core, polished section | core drilling, underground mine sampling | mineral separate | [5 empty] | mineralisation |  |  |  | sphalerite | [6 empty] | galena, bismuthinite, garnet, pyroxene, actinolite, chlorite, quartz, calcite, marcasite, cassiterite, stannite, argentite | thin sections, polished thin sections, polished blocks | EMPA, LA-ICPMS | JEOL JXA-8230 electron probe microanalyzer; RESOlution-LR 193 nm Ar F excimer laser ablation system coupled to an Agilent 7700x ICP-MS | Laboratory of Mineral Resources Research Center, Fuzhou University; Adelaide Microscopy, the University of Adelaide | EPMA: accelerating voltage 15 kV, beam current 20 nA, beam diameter ~5 μm; X-ray mapping: accelerating voltage 20 kV, working current 50 nA, dwell time ~10 ms; LA-ICP-MS: energy density 3-3.5 J/cm², spot sizes 29-51 μm, repetition rates 5 Hz (polished thin-section) and 10 Hz (polished blocks), ~30 s background acquisition and ~40 s sample data acquisition | STDGL3 (Danyushevsky et al. 2011) and GSD-1G (USGS) for sulfides (sphalerite, chalcopyrite, pyrrhotite, pyrite, arsenopyrite); 57Fe used as internal standard for all sulfides and external standardization | 22 | [39 empty] | 8359 | [11 empty] | 301 | [11 empty] | 31 | [23 empty] | 93 | [23 empty] | 199 | [27 empty] | 1949 | [19 empty] | 16 | [11 empty] | 6 | [43 empty] | 164 | [11 empty] | 43 | [27 empty] | 5 | [27 empty] | 590780 | [8 empty] | 2024 | Li, J.D. et al. (2024). Indium occurrence and enrichment in a Sn-poor Zn-polymetallic skarn system: The Lawu deposit, Tibet. Journal of Asian Earth Sciences (in press) |  | CHN | Tibet
| Lawu |  | Magmatic hydrothermal | Skarn | Skarn zinc-lead-silver | Hofstra et al. 2021 (CMMI 189-type, LLM classified) | Sn-poor Zn-polymetallic skarn system | 0.92 | Excellent match across all parameters. Author explicitly classifies as 'Sn-poor Zn-polymetallic skarn system'. Host rocks include marble and metamorphic rocks (slate, quartz schist) typical of skarn environments. Prograde and retrograde skarn alteration explicitly documented. Ore minerals (sphalerite, galena, chalcopyrite, pyrrhotite, arsenopyrite) and gangue minerals (pyroxene, garnet, actinolite, clinozoisite, calcite) are diagnostic skarn assemblages. Zn-Pb-Cu-Ag metal association matches perfectly. Mesothermal depth and continental collision setting consistent with skarn genesis. Cretaceous-Paleocene granitoid intrusions provide heat source. Massive, banded, and disseminated textures typical of skarn. | Skarn tin ± copper ± Mo (0.06) ¦ Skarn copper (0.01) ¦ Skarn iron (0.01) ¦ Skarn gold ± copper ± tungsten (0.01) | Zn, Pb, Cu | In, Sn, Ag, Bi | Zn, Pb, Cu, In, Sn, Ag, Bi | Li J.D. et al., 2023 |  | Sphalerite IV |  |  | underground mine |  |  |  |  | ore material | core, polished section | core drilling, underground mine sampling | mineral separate | [5 empty] | mineralisation |  |  |  | sphalerite | [6 empty] | galena, bismuthinite, garnet, pyroxene, actinolite, chlorite, quartz, calcite, marcasite, cassiterite, stannite, argentite | thin sections, polished thin sections, polished blocks | EMPA, LA-ICPMS | JEOL JXA-8230 electron probe microanalyzer; RESOlution-LR 193 nm Ar F excimer laser ablation system coupled to an Agilent 7700x ICP-MS | Laboratory of Mineral Resources Research Center, Fuzhou University; Adelaide Microscopy, the University of Adelaide | EPMA: accelerating voltage 15 kV, beam current 20 nA, beam diameter ~5 μm; X-ray mapping: accelerating voltage 20 kV, working current 50 nA, dwell time ~10 ms; LA-ICP-MS: energy density 3-3.5 J/cm², spot sizes 29-51 μm, repetition rates 5 Hz (polished thin-section) and 10 Hz (polished blocks), ~30 s background acquisition and ~40 s sample data acquisition | STDGL3 (Danyushevsky et al. 2011) and GSD-1G (USGS) for sulfides (sphalerite, chalcopyrite, pyrrhotite, pyrite, arsenopyrite); 57Fe used as internal standard for all sulfides and external standardization | 99 | [7 empty] | 32 | [31 empty] | 1518 | [11 empty] | 607 | [11 empty] | 61 | [23 empty] | 119 | [23 empty] | 377 | [27 empty] | 2509 |  |  |  | 3 | [15 empty] | 4 | [11 empty] | 14 | [35 empty] | 41 | [7 empty] | 188 | [11 empty] | 85 | [27 empty] | 5 | [27 empty] | 606150 | [8 empty] | 2024 | Li, J.D. et al. (2024). Indium occurrence and enrichment in a Sn-poor Zn-polymetallic skarn system: The Lawu deposit, Tibet. Journal of Asian Earth Sciences (in press) |  | CHN | Tibet
| Lawu |  | Magmatic hydrothermal | Skarn | Skarn zinc-lead-silver | Hofstra et al. 2021 (CMMI 189-type, LLM classified) | Sn-poor Zn-polymetallic skarn system | 0.92 | Excellent match across all parameters. Author explicitly classifies as 'Sn-poor Zn-polymetallic skarn system'. Host rocks include marble and metamorphic rocks (slate, quartz schist) typical of skarn environments. Prograde and retrograde skarn alteration explicitly documented. Ore minerals (sphalerite, galena, chalcopyrite, pyrrhotite, arsenopyrite) and gangue minerals (pyroxene, garnet, actinolite, clinozoisite, calcite) are diagnostic skarn assemblages. Zn-Pb-Cu-Ag metal association matches perfectly. Mesothermal depth and continental collision setting consistent with skarn genesis. Cretaceous-Paleocene granitoid intrusions provide heat source. Massive, banded, and disseminated textures typical of skarn. | Skarn tin ± copper ± Mo (0.06) ¦ Skarn copper (0.01) ¦ Skarn iron (0.01) ¦ Skarn gold ± copper ± tungsten (0.01) | Zn, Pb, Cu | In, Sn, Ag, Bi | Zn, Pb, Cu, In, Sn, Ag, Bi | Li J.D. et al., 2023 |  | Sphalerite IV |  |  | underground mine |  |  |  |  | ore material | core, polished section | core drilling, underground mine sampling | mineral separate | [5 empty] | mineralisation |  |  |  | sphalerite | [6 empty] | galena, bismuthinite, garnet, pyroxene, actinolite, chlorite, quartz, calcite, marcasite, cassiterite, stannite, argentite | thin sections, polished thin sections, polished blocks | EMPA, LA-ICPMS | JEOL JXA-8230 electron probe microanalyzer; RESOlution-LR 193 nm Ar F excimer laser ablation system coupled to an Agilent 7700x ICP-MS | Laboratory of Mineral Resources Research Center, Fuzhou University; Adelaide Microscopy, the University of Adelaide | EPMA: accelerating voltage 15 kV, beam current 20 nA, beam diameter ~5 μm; X-ray mapping: accelerating voltage 20 kV, working current 50 nA, dwell time ~10 ms; LA-ICP-MS: energy density 3-3.5 J/cm², spot sizes 29-51 μm, repetition rates 5 Hz (polished thin-section) and 10 Hz (polished blocks), ~30 s background acquisition and ~40 s sample data acquisition | STDGL3 (Danyushevsky et al. 2011) and GSD-1G (USGS) for sulfides (sphalerite, chalcopyrite, pyrrhotite, pyrite, arsenopyrite); 57Fe used as internal standard for all sulfides and external standardization | 24 | [7 empty] | 19 | [31 empty] | 9041 | [11 empty] | 510 | [11 empty] | 43 | [23 empty] | 18 | [23 empty] | 288 | [27 empty] | 2274 |  |  |  | 2 | [15 empty] | 8 | [11 empty] | 29 | [35 empty] | 8 | [7 empty] | 180 | [11 empty] | 31 | [27 empty] | 2 | [27 empty] | 597656 | [8 empty] | 2024 | Li, J.D. et al. (2024). Indium occurrence and enrichment in a Sn-poor Zn-polymetallic skarn system: The Lawu deposit, Tibet. Journal of Asian Earth Sciences (in press) |  | CHN | Tibet
| Lawu |  | Magmatic hydrothermal | Skarn | Skarn zinc-lead-silver | Hofstra et al. 2021 (CMMI 189-type, LLM classified) | Sn-poor Zn-polymetallic skarn system | 0.92 | Excellent match across all parameters. Author explicitly classifies as 'Sn-poor Zn-polymetallic skarn system'. Host rocks include marble and metamorphic rocks (slate, quartz schist) typical of skarn environments. Prograde and retrograde skarn alteration explicitly documented. Ore minerals (sphalerite, galena, chalcopyrite, pyrrhotite, arsenopyrite) and gangue minerals (pyroxene, garnet, actinolite, clinozoisite, calcite) are diagnostic skarn assemblages. Zn-Pb-Cu-Ag metal association matches perfectly. Mesothermal depth and continental collision setting consistent with skarn genesis. Cretaceous-Paleocene granitoid intrusions provide heat source. Massive, banded, and disseminated textures typical of skarn. | Skarn tin ± copper ± Mo (0.06) ¦ Skarn copper (0.01) ¦ Skarn iron (0.01) ¦ Skarn gold ± copper ± tungsten (0.01) | Zn, Pb, Cu | In, Sn, Ag, Bi | Zn, Pb, Cu, In, Sn, Ag, Bi | Li J.D. et al., 2023 |  | Chalcopyrite IV |  |  | underground mine |  |  |  |  | ore material | core, polished section | core drilling, underground mine sampling | mineral separate | [5 empty] | mineralisation |  |  |  | chalcopyrite | [6 empty] | galena, bismuthinite, garnet, pyroxene, actinolite, chlorite, quartz, calcite, marcasite, cassiterite, stannite, argentite | thin sections, polished thin sections, polished blocks | EMPA, LA-ICPMS | JEOL JXA-8230 electron probe microanalyzer; RESOlution-LR 193 nm Ar F excimer laser ablation system coupled to an Agilent 7700x ICP-MS | Laboratory of Mineral Resources Research Center, Fuzhou University; Adelaide Microscopy, the University of Adelaide | EPMA: accelerating voltage 15 kV, beam current 20 nA, beam diameter ~5 μm; X-ray mapping: accelerating voltage 20 kV, working current 50 nA, dwell time ~10 ms; LA-ICP-MS: energy density 3-3.5 J/cm², spot sizes 29-51 μm, repetition rates 5 Hz (polished thin-section) and 10 Hz (polished blocks), ~30 s background acquisition and ~40 s sample data acquisition | STDGL3 (Danyushevsky et al. 2011) and GSD-1G (USGS) for sulfides (sphalerite, chalcopyrite, pyrrhotite, pyrite, arsenopyrite); 57Fe used as internal standard for all sulfides and external standardization | 18 | [27 empty] | 20 | [11 empty] | 4.4 | [11 empty] | 16 | [11 empty] | 314000 | [23 empty] | 14 | [23 empty] | 50 | [27 empty] | 11 | [19 empty] | 12 | [11 empty] | 13 | [35 empty] | 5 | [7 empty] | 156 | [11 empty] | 241 | [55 empty] | 462 | [8 empty] | 2024 | Li, J.D. et al. (2024). Indium occurrence and enrichment in a Sn-poor Zn-polymetallic skarn system: The Lawu deposit, Tibet. Journal of Asian Earth Sciences (in press) |  | CHN | Tibet
| Lawu |  | Magmatic hydrothermal | Skarn | Skarn zinc-lead-silver | Hofstra et al. 2021 (CMMI 189-type, LLM classified) | Sn-poor Zn-polymetallic skarn system | 0.92 | Excellent match across all parameters. Author explicitly classifies as 'Sn-poor Zn-polymetallic skarn system'. Host rocks include marble and metamorphic rocks (slate, quartz schist) typical of skarn environments. Prograde and retrograde skarn alteration explicitly documented. Ore minerals (sphalerite, galena, chalcopyrite, pyrrhotite, arsenopyrite) and gangue minerals (pyroxene, garnet, actinolite, clinozoisite, calcite) are diagnostic skarn assemblages. Zn-Pb-Cu-Ag metal association matches perfectly. Mesothermal depth and continental collision setting consistent with skarn genesis. Cretaceous-Paleocene granitoid intrusions provide heat source. Massive, banded, and disseminated textures typical of skarn. | Skarn tin ± copper ± Mo (0.06) ¦ Skarn copper (0.01) ¦ Skarn iron (0.01) ¦ Skarn gold ± copper ± tungsten (0.01) | Zn, Pb, Cu | In, Sn, Ag, Bi | Zn, Pb, Cu, In, Sn, Ag, Bi | Li J.D. et al., 2023 |  | Chalcopyrite IV |  |  | underground mine |  |  |  |  | ore material | core, polished section | core drilling, underground mine sampling | mineral separate | [5 empty] | mineralisation |  |  |  | chalcopyrite | [6 empty] | galena, bismuthinite, garnet, pyroxene, actinolite, chlorite, quartz, calcite, marcasite, cassiterite, stannite, argentite | thin sections, polished thin sections, polished blocks | EMPA, LA-ICPMS | JEOL JXA-8230 electron probe microanalyzer; RESOlution-LR 193 nm Ar F excimer laser ablation system coupled to an Agilent 7700x ICP-MS | Laboratory of Mineral Resources Research Center, Fuzhou University; Adelaide Microscopy, the University of Adelaide | EPMA: accelerating voltage 15 kV, beam current 20 nA, beam diameter ~5 μm; X-ray mapping: accelerating voltage 20 kV, working current 50 nA, dwell time ~10 ms; LA-ICP-MS: energy density 3-3.5 J/cm², spot sizes 29-51 μm, repetition rates 5 Hz (polished thin-section) and 10 Hz (polished blocks), ~30 s background acquisition and ~40 s sample data acquisition | STDGL3 (Danyushevsky et al. 2011) and GSD-1G (USGS) for sulfides (sphalerite, chalcopyrite, pyrrhotite, pyrite, arsenopyrite); 57Fe used as internal standard for all sulfides and external standardization | 97 | [39 empty] | 11 | [11 empty] | 53 | [11 empty] | 384000 | [23 empty] | 30 | [7 empty] | 10 | [15 empty] | 300 | [27 empty] | 11 |  |  |  | 14 | [15 empty] | 33 | [11 empty] | 55 | [35 empty] | 41 | [7 empty] | 265 | [11 empty] | 482 | [27 empty] | 23 | [27 empty] | 781 | [8 empty] | 2024 | Li, J.D. et al. (2024). Indium occurrence and enrichment in a Sn-poor Zn-polymetallic skarn system: The Lawu deposit, Tibet. Journal of Asian Earth Sciences (in press) |  | CHN | Tibet
| Lawu |  | Magmatic hydrothermal | Skarn | Skarn zinc-lead-silver | Hofstra et al. 2021 (CMMI 189-type, LLM classified) | Sn-poor Zn-polymetallic skarn system | 0.92 | Excellent match across all parameters. Author explicitly classifies as 'Sn-poor Zn-polymetallic skarn system'. Host rocks include marble and metamorphic rocks (slate, quartz schist) typical of skarn environments. Prograde and retrograde skarn alteration explicitly documented. Ore minerals (sphalerite, galena, chalcopyrite, pyrrhotite, arsenopyrite) and gangue minerals (pyroxene, garnet, actinolite, clinozoisite, calcite) are diagnostic skarn assemblages. Zn-Pb-Cu-Ag metal association matches perfectly. Mesothermal depth and continental collision setting consistent with skarn genesis. Cretaceous-Paleocene granitoid intrusions provide heat source. Massive, banded, and disseminated textures typical of skarn. | Skarn tin ± copper ± Mo (0.06) ¦ Skarn copper (0.01) ¦ Skarn iron (0.01) ¦ Skarn gold ± copper ± tungsten (0.01) | Zn, Pb, Cu | In, Sn, Ag, Bi | Zn, Pb, Cu, In, Sn, Ag, Bi | Li J.D. et al., 2023 |  | Chalcopyrite IV |  |  | underground mine |  |  |  |  | ore material | core, polished section | core drilling, underground mine sampling | mineral separate | [5 empty] | mineralisation |  |  |  | chalcopyrite | [6 empty] | galena, bismuthinite, garnet, pyroxene, actinolite, chlorite, quartz, calcite, marcasite, cassiterite, stannite, argentite | thin sections, polished thin sections, polished blocks | EMPA, LA-ICPMS | JEOL JXA-8230 electron probe microanalyzer; RESOlution-LR 193 nm Ar F excimer laser ablation system coupled to an Agilent 7700x ICP-MS | Laboratory of Mineral Resources Research Center, Fuzhou University; Adelaide Microscopy, the University of Adelaide | EPMA: accelerating voltage 15 kV, beam current 20 nA, beam diameter ~5 μm; X-ray mapping: accelerating voltage 20 kV, working current 50 nA, dwell time ~10 ms; LA-ICP-MS: energy density 3-3.5 J/cm², spot sizes 29-51 μm, repetition rates 5 Hz (polished thin-section) and 10 Hz (polished blocks), ~30 s background acquisition and ~40 s sample data acquisition | STDGL3 (Danyushevsky et al. 2011) and GSD-1G (USGS) for sulfides (sphalerite, chalcopyrite, pyrrhotite, pyrite, arsenopyrite); 57Fe used as internal standard for all sulfides and external standardization | 41 | [7 empty] | 17 | [31 empty] | 7.6 | [11 empty] | 28 | [11 empty] | 361146 | [23 empty] | 18 | [7 empty] | 5 | [15 empty] | 94 | [27 empty] | 3.2 |  |  |  | 6 | [15 empty] | 24 | [11 empty] | 37 | [35 empty] | 17 | [7 empty] | 205 | [11 empty] | 344 | [27 empty] | 6 | [27 empty] | 606 | [8 empty] | 2024 | Li, J.D. et al. (2024). Indium occurrence and enrichment in a Sn-poor Zn-polymetallic skarn system: The Lawu deposit, Tibet. Journal of Asian Earth Sciences (in press) |  | CHN | Tibet
| Lawu |  | Magmatic hydrothermal | Skarn | Skarn zinc-lead-silver | Hofstra et al. 2021 (CMMI 189-type, LLM classified) | Sn-poor Zn-polymetallic skarn system | 0.92 | Excellent match across all parameters. Author explicitly classifies as 'Sn-poor Zn-polymetallic skarn system'. Host rocks include marble and metamorphic rocks (slate, quartz schist) typical of skarn environments. Prograde and retrograde skarn alteration explicitly documented. Ore minerals (sphalerite, galena, chalcopyrite, pyrrhotite, arsenopyrite) and gangue minerals (pyroxene, garnet, actinolite, clinozoisite, calcite) are diagnostic skarn assemblages. Zn-Pb-Cu-Ag metal association matches perfectly. Mesothermal depth and continental collision setting consistent with skarn genesis. Cretaceous-Paleocene granitoid intrusions provide heat source. Massive, banded, and disseminated textures typical of skarn. | Skarn tin ± copper ± Mo (0.06) ¦ Skarn copper (0.01) ¦ Skarn iron (0.01) ¦ Skarn gold ± copper ± tungsten (0.01) | Zn, Pb, Cu | In, Sn, Ag, Bi | Zn, Pb, Cu, In, Sn, Ag, Bi | Li J.D. et al., 2023 |  | Associated pyrite |  |  | underground mine |  |  |  |  | ore material | core, polished section | core drilling, underground mine sampling | mineral separate | [5 empty] | mineralisation |  |  |  | pyrite | [6 empty] | galena, bismuthinite, garnet, pyroxene, actinolite, chlorite, quartz, calcite, marcasite, cassiterite, stannite, argentite | thin sections, polished thin sections, polished blocks | EMPA, LA-ICPMS | JEOL JXA-8230 electron probe microanalyzer; RESOlution-LR 193 nm Ar F excimer laser ablation system coupled to an Agilent 7700x ICP-MS | Laboratory of Mineral Resources Research Center, Fuzhou University; Adelaide Microscopy, the University of Adelaide | EPMA: accelerating voltage 15 kV, beam current 20 nA, beam diameter ~5 μm; X-ray mapping: accelerating voltage 20 kV, working current 50 nA, dwell time ~10 ms; LA-ICP-MS: energy density 3-3.5 J/cm², spot sizes 29-51 μm, repetition rates 5 Hz (polished thin-section) and 10 Hz (polished blocks), ~30 s background acquisition and ~40 s sample data acquisition | STDGL3 (Danyushevsky et al. 2011) and GSD-1G (USGS) for sulfides (sphalerite, chalcopyrite, pyrrhotite, pyrite, arsenopyrite); 57Fe used as internal standard for all sulfides and external standardization | 1.8 | [7 empty] | 35 | [43 empty] | 12 | [11 empty] | 1.8 | [95 empty] | 1606 | [47 empty] | 2 | [19 empty] | 2.3 | [55 empty] | 1.3 | [8 empty] | 2024 | Li, J.D. et al. (2024). Indium occurrence and enrichment in a Sn-poor Zn-polymetallic skarn system: The Lawu deposit, Tibet. Journal of Asian Earth Sciences (in press) |  | CHN | Tibet
| Lawu |  | Magmatic hydrothermal | Skarn | Skarn zinc-lead-silver | Hofstra et al. 2021 (CMMI 189-type, LLM classified) | Sn-poor Zn-polymetallic skarn system | 0.92 | Excellent match across all parameters. Author explicitly classifies as 'Sn-poor Zn-polymetallic skarn system'. Host rocks include marble and metamorphic rocks (slate, quartz schist) typical of skarn environments. Prograde and retrograde skarn alteration explicitly documented. Ore minerals (sphalerite, galena, chalcopyrite, pyrrhotite, arsenopyrite) and gangue minerals (pyroxene, garnet, actinolite, clinozoisite, calcite) are diagnostic skarn assemblages. Zn-Pb-Cu-Ag metal association matches perfectly. Mesothermal depth and continental collision setting consistent with skarn genesis. Cretaceous-Paleocene granitoid intrusions provide heat source. Massive, banded, and disseminated textures typical of skarn. | Skarn tin ± copper ± Mo (0.06) ¦ Skarn copper (0.01) ¦ Skarn iron (0.01) ¦ Skarn gold ± copper ± tungsten (0.01) | Zn, Pb, Cu | In, Sn, Ag, Bi | Zn, Pb, Cu, In, Sn, Ag, Bi | Li J.D. et al., 2023 |  | Associated pyrite |  |  | underground mine |  |  |  |  | ore material | core, polished section | core drilling, underground mine sampling | mineral separate | [5 empty] | mineralisation |  |  |  | pyrite | [6 empty] | galena, bismuthinite, garnet, pyroxene, actinolite, chlorite, quartz, calcite, marcasite, cassiterite, stannite, argentite | thin sections, polished thin sections, polished blocks | EMPA, LA-ICPMS | JEOL JXA-8230 electron probe microanalyzer; RESOlution-LR 193 nm Ar F excimer laser ablation system coupled to an Agilent 7700x ICP-MS | Laboratory of Mineral Resources Research Center, Fuzhou University; Adelaide Microscopy, the University of Adelaide | EPMA: accelerating voltage 15 kV, beam current 20 nA, beam diameter ~5 μm; X-ray mapping: accelerating voltage 20 kV, working current 50 nA, dwell time ~10 ms; LA-ICP-MS: energy density 3-3.5 J/cm², spot sizes 29-51 μm, repetition rates 5 Hz (polished thin-section) and 10 Hz (polished blocks), ~30 s background acquisition and ~40 s sample data acquisition | STDGL3 (Danyushevsky et al. 2011) and GSD-1G (USGS) for sulfides (sphalerite, chalcopyrite, pyrrhotite, pyrite, arsenopyrite); 57Fe used as internal standard for all sulfides and external standardization | 2.4 | [7 empty] | 123 | [43 empty] | 1563 | [11 empty] | 2.7 | [95 empty] | 1162 | [47 empty] | 57 | [19 empty] | 3.4 | [55 empty] | 80 | [8 empty] | 2024 | Li, J.D. et al. (2024). Indium occurrence and enrichment in a Sn-poor Zn-polymetallic skarn system: The Lawu deposit, Tibet. Journal of Asian Earth Sciences (in press) |  | CHN | Tibet
| Lawu |  | Magmatic hydrothermal | Skarn | Skarn zinc-lead-silver | Hofstra et al. 2021 (CMMI 189-type, LLM classified) | Sn-poor Zn-polymetallic skarn system | 0.92 | Excellent match across all parameters. Author explicitly classifies as 'Sn-poor Zn-polymetallic skarn system'. Host rocks include marble and metamorphic rocks (slate, quartz schist) typical of skarn environments. Prograde and retrograde skarn alteration explicitly documented. Ore minerals (sphalerite, galena, chalcopyrite, pyrrhotite, arsenopyrite) and gangue minerals (pyroxene, garnet, actinolite, clinozoisite, calcite) are diagnostic skarn assemblages. Zn-Pb-Cu-Ag metal association matches perfectly. Mesothermal depth and continental collision setting consistent with skarn genesis. Cretaceous-Paleocene granitoid intrusions provide heat source. Massive, banded, and disseminated textures typical of skarn. | Skarn tin ± copper ± Mo (0.06) ¦ Skarn copper (0.01) ¦ Skarn iron (0.01) ¦ Skarn gold ± copper ± tungsten (0.01) | Zn, Pb, Cu | In, Sn, Ag, Bi | Zn, Pb, Cu, In, Sn, Ag, Bi | Li J.D. et al., 2023 |  | Associated pyrite |  |  | underground mine |  |  |  |  | ore material | core, polished section | core drilling, underground mine sampling | mineral separate | [5 empty] | mineralisation |  |  |  | pyrite | [6 empty] | galena, bismuthinite, garnet, pyroxene, actinolite, chlorite, quartz, calcite, marcasite, cassiterite, stannite, argentite | thin sections, polished thin sections, polished blocks | EMPA, LA-ICPMS | JEOL JXA-8230 electron probe microanalyzer; RESOlution-LR 193 nm Ar F excimer laser ablation system coupled to an Agilent 7700x ICP-MS | Laboratory of Mineral Resources Research Center, Fuzhou University; Adelaide Microscopy, the University of Adelaide | EPMA: accelerating voltage 15 kV, beam current 20 nA, beam diameter ~5 μm; X-ray mapping: accelerating voltage 20 kV, working current 50 nA, dwell time ~10 ms; LA-ICP-MS: energy density 3-3.5 J/cm², spot sizes 29-51 μm, repetition rates 5 Hz (polished thin-section) and 10 Hz (polished blocks), ~30 s background acquisition and ~40 s sample data acquisition | STDGL3 (Danyushevsky et al. 2011) and GSD-1G (USGS) for sulfides (sphalerite, chalcopyrite, pyrrhotite, pyrite, arsenopyrite); 57Fe used as internal standard for all sulfides and external standardization | 2.1 | [7 empty] | 69 | [43 empty] | 553 | [11 empty] | 2.2 | [95 empty] | 666 | [47 empty] | 42 | [19 empty] | 3 | [55 empty] | 35 | [8 empty] | 2024 | Li, J.D. et al. (2024). Indium occurrence and enrichment in a Sn-poor Zn-polymetallic skarn system: The Lawu deposit, Tibet. Journal of Asian Earth Sciences (in press) |  | CHN | Tibet