## Sheet1
Uploaded | deposit_name | deposit_local_id | deposit_environment | deposit_group | deposit_type | deposit_classification_source | deposit_type_original | deposit_type_confidence | deposit_type_reasoning | deposit_type_alternatives | primary_commodities | secondary_commodities | all_commodities | deposit_source | sample_uid | sample_name | sample_local_id | analysis_id | feature_type | feature_name | feature_uid | top_depth_m | bottom_depth_m | sample_deposit_relation | sample_type | sampling_method | material_class | material_class_comments | province | strat_unit_name | strat_unit_uid | strat_grouping | earth_material_group | earth_material_qualifier | earth_material | metamorphic_grade | mineral | paragenetic_stage | mode_of_occurrence | texture | color | alteration | sample_description | associated_minerals | sample_preparation | analytical_method | instrument_type_model | laboratory_location/if reported | operating_conditions/if reported | standards_used/if reported | ag_ppm | ag_detection_limit | ag_original_value | ag_original_unit | al_ppm | al_detection_limit | al_original_value | al_original_unit | as_ppm | as_detection_limit | as_original_value | as_original_unit | au_ppm | au_detection_limit | au_original_value | au_original_unit | b_ppm | b_detection_limit | b_original_value | b_original_unit | ba_ppm | ba_detection_limit | ba_original_value | ba_original_unit | be_ppm | be_detection_limit | be_original_value | be_original_unit | bi_ppm | bi_detection_limit | bi_original_value | bi_original_unit | br_ppm | br_detection_limit | br_original_value | br_original_unit | ca_ppm | ca_detection_limit | ca_original_value | ca_original_unit | cd_ppm | cd_detection_limit | cd_original_value | cd_original_unit | ce_ppm | ce_detection_limit | ce_original_value | ce_original_unit | cl_ppm | cl_detection_limit | cl_original_value | cl_original_unit | co_ppm | co_detection_limit | co_original_value | co_original_unit | cr_ppm | cr_detection_limit | cr_original_value | cr_original_unit | cs_ppm | cs_detection_limit | cs_original_value | cs_original_unit | cu_ppm | cu_detection_limit | cu_original_value | cu_original_unit | dy_ppm | dy_detection_limit | dy_original_value | dy_original_unit | er_ppm | er_detection_limit | er_original_value | er_original_unit | eu_ppm | eu_detection_limit | eu_original_value | eu_original_unit | f_ppm | f_detection_limit | f_original_value | f_original_unit | fe_ppm | fe_detection_limit | fe_original_value | fe_original_unit | ga_ppm | ga_detection_limit | ga_original_value | ga_original_unit | gd_ppm | gd_detection_limit | gd_original_value | gd_original_unit | ge_ppm | ge_detection_limit | ge_original_value | ge_original_unit | hf_ppm | hf_detection_limit | hf_original_value | hf_original_unit | hg_ppm | hg_detection_limit | hg_original_value | hg_original_unit | ho_ppm | ho_detection_limit | ho_original_value | ho_original_unit | in_ppm | in_detection_limit | in_original_value | in_original_unit | ir_ppm | ir_detection_limit | ir_original_value | ir_original_unit | k_ppm | k_detection_limit | k_original_value | k_original_unit | la_ppm | la_detection_limit | la_original_value | la_original_unit | li_ppm | li_detection_limit | li_original_value | li_original_unit | lu_ppm | lu_detection_limit | lu_original_value | lu_original_unit | mg_ppm | mg_detection_limit | mg_original_value | mg_original_unit | mn_ppm | mn_detection_limit | mn_original_value | mn_original_unit | mo_ppm | mo_detection_limit | mo_original_value | mo_original_unit | na_ppm | na_detection_limit | na_original_value | na_original_unit | nb_ppm | nb_detection_limit | nb_original_value | nb_original_unit | nd_ppm | nd_detection_limit | nd_original_value | nd_original_unit | ni_ppm | ni_detection_limit | ni_original_value | ni_original_unit | os_ppm | os_detection_limit | os_original_value | os_original_unit | p_ppm | p_detection_limit | p_original_value | p_original_unit | pb_ppm | pb_detection_limit | pb_original_value | pb_original_unit | pd_ppm | pd_detection_limit | pd_original_value | pd_original_unit | pr_ppm | pr_detection_limit | pr_original_value | pr_original_unit | pt_ppm | pt_detection_limit | pt_original_value | pt_original_unit | rb_ppm | rb_detection_limit | rb_original_value | rb_original_unit | re_ppm | re_detection_limit | re_original_value | re_original_unit | rh_ppm | rh_detection_limit | rh_original_value | rh_original_unit | ru_ppm | ru_detection_limit | ru_original_value | ru_original_unit | s_ppm | s_detection_limit | s_original_value | s_original_unit | sb_ppm | sb_detection_limit | sb_original_value | sb_original_unit | sc_ppm | sc_detection_limit | sc_original_value | sc_original_unit | se_ppm | se_detection_limit | se_original_value | se_original_unit | si_ppm | si_detection_limit | si_original_value | si_original_unit | sm_ppm | sm_detection_limit | sm_original_value | sm_original_unit | sn_ppm | sn_detection_limit | sn_original_value | sn_original_unit | sr_ppm | sr_detection_limit | sr_original_value | sr_original_unit | ta_ppm | ta_detection_limit | ta_original_value | ta_original_unit | tb_ppm | tb_detection_limit | tb_original_value | tb_original_unit | te_ppm | te_detection_limit | te_original_value | te_original_unit | th_ppm | th_detection_limit | th_original_value | th_original_unit | ti_ppm | ti_detection_limit | ti_original_value | ti_original_unit | tl_ppm | tl_detection_limit | tl_original_value | tl_original_unit | tm_ppm | tm_detection_limit | tm_original_value | tm_original_unit | u_ppm | u_detection_limit | u_original_value | u_original_unit | v_ppm | v_detection_limit | v_original_value | v_original_unit | w_ppm | w_detection_limit | w_original_value | w_original_unit | y_ppm | y_detection_limit | y_original_value | y_original_unit | yb_ppm | yb_detection_limit | yb_original_value | yb_original_unit | zn_ppm | zn_detection_limit | zn_original_value | zn_original_unit | zr_ppm | zr_detection_limit | zr_original_value | zr_original_unit | analysis_datetime | publication_date | sample_source | submitter | country | state | deposit_longitude_wgs84 | deposit_latitude_wgs84 | sample_longitude_wgs84 | sample_latitude_wgs84 | sample_easting | sample_northing | sample_utm_zone | sample_location_description | location_source | location_accuracy | comments | last_update | extraction_backend | extraction_confidence | backend_agreement | data_source_tag
| Banbianjie |  | Basin hydrothermal | Mississippi Valley- type (MVT) | MVT zinc-lead | Hofstra et al. 2021 (CMMI 189-type, LLM classified) | Sediment-hosted zinc-lead | 0.92 | Excellent match across all key criteria. Author explicitly classifies as MVT. Stratabound mineralization in dolostone host rock is diagnostic. Zn-Pb-Ge-Ag metal association is typical. Vein and brecciated textures with sulfide cement are characteristic. No igneous rocks present, consistent with basin hydrothermal setting. Oscillatory zoning in sphalerite and colloform textures are documented in MVT deposits. | Irish-type sediment-hosted zinc-lead (0.06) ¦ Siliciclastic-mafic zinc-lead (0.01) ¦ Non-sulfide zinc-lead ± Mn (0.01) ¦ MVT barite (0.01) | Zn, Pb | Ge, Ag, Cu | Zn, Pb, Ge, Ag, Cu | Sun et al., 2024 |  | Sp1a-1 |  |  | underground mine |  |  |  |  | ore material | drill core | core drilling | mineral separate | [5 empty] | mineralisation |  |  |  | sphalerite | [6 empty] | galena, pyrite, marcasite, dolomite | polished thin section, polished block for LA-ICP-MS mapping; TEM sample preparation for transmission electron microscopy analysis | LA-ICPMS, SEM-EDS | JSM7800F SEM; i CAP RQ ICP-MS with NWR ablation system (λ = 193 nm) | State Key Laboratory of Ore Deposit Geochemistry, Institute of Geology and Geophysics, Chinese Academy of Sciences; Guangzhou Tuoyan Analytical Technology Co., Ltd., Guangzhou, China | LA-ICP-MS: fluence 1.5 J/cm², repetition rate 40 Hz, washout time 20 s, spot sizes 15 μm and 20 μm; SEM: JSM7800F; TEM-EDS analysis on nanoparticles | NIST610, GSE-2G, MASS-1 as external standards for LA-ICP-MS calibration; 66Zn (650,000 ppm) as internal standard | 2.36 | [7 empty] | 0.48 | [31 empty] | 485 | [23 empty] | 1.89 | [19 empty] | 9774 |  |  |  | 3.43 | [7 empty] | 683 | [15 empty] | 0.26 | [27 empty] | 41.3 | [31 empty] | 1287 | [55 empty] | 7.86 | [64 empty] | 2024 | Sun, G., et al., Germanium-rich nanoparticles in sphalerite from the Banbianjie Zn-Ge deposit, southwest China: Geological Society of America Bulletin, v. 136, no. 7/8, p. 2891–2906 |  | CHN | Guizhou
| Banbianjie |  | Basin hydrothermal | Mississippi Valley- type (MVT) | MVT zinc-lead | Hofstra et al. 2021 (CMMI 189-type, LLM classified) | Sediment-hosted zinc-lead | 0.92 | Excellent match across all key criteria. Author explicitly classifies as MVT. Stratabound mineralization in dolostone host rock is diagnostic. Zn-Pb-Ge-Ag metal association is typical. Vein and brecciated textures with sulfide cement are characteristic. No igneous rocks present, consistent with basin hydrothermal setting. Oscillatory zoning in sphalerite and colloform textures are documented in MVT deposits. | Irish-type sediment-hosted zinc-lead (0.06) ¦ Siliciclastic-mafic zinc-lead (0.01) ¦ Non-sulfide zinc-lead ± Mn (0.01) ¦ MVT barite (0.01) | Zn, Pb | Ge, Ag, Cu | Zn, Pb, Ge, Ag, Cu | Sun et al., 2024 |  | Sp1a-2 |  |  | underground mine |  |  |  |  | ore material | drill core | core drilling | mineral separate | [5 empty] | mineralisation |  |  |  | sphalerite | [6 empty] | galena, pyrite, marcasite, dolomite | polished thin section, polished block for LA-ICP-MS mapping; TEM sample preparation for transmission electron microscopy analysis | LA-ICPMS, SEM-EDS | JSM7800F SEM; i CAP RQ ICP-MS with NWR ablation system (λ = 193 nm) | State Key Laboratory of Ore Deposit Geochemistry, Institute of Geology and Geophysics, Chinese Academy of Sciences; Guangzhou Tuoyan Analytical Technology Co., Ltd., Guangzhou, China | LA-ICP-MS: fluence 1.5 J/cm², repetition rate 40 Hz, washout time 20 s, spot sizes 15 μm and 20 μm; SEM: JSM7800F; TEM-EDS analysis on nanoparticles | NIST610, GSE-2G, MASS-1 as external standards for LA-ICP-MS calibration; 66Zn (650,000 ppm) as internal standard | 1.89 | [7 empty] | 0.24 | [31 empty] | 472 | [23 empty] | 1.67 | [19 empty] | 7799 |  |  |  | 1.66 | [7 empty] | 579 | [15 empty] | -99999 | [27 empty] | 34.7 | [31 empty] | 986 | [55 empty] | 2.05 | [64 empty] | 2024 | Sun, G., et al., Germanium-rich nanoparticles in sphalerite from the Banbianjie Zn-Ge deposit, southwest China: Geological Society of America Bulletin, v. 136, no. 7/8, p. 2891–2906 |  | CHN | Guizhou
| Banbianjie |  | Basin hydrothermal | Mississippi Valley- type (MVT) | MVT zinc-lead | Hofstra et al. 2021 (CMMI 189-type, LLM classified) | Sediment-hosted zinc-lead | 0.92 | Excellent match across all key criteria. Author explicitly classifies as MVT. Stratabound mineralization in dolostone host rock is diagnostic. Zn-Pb-Ge-Ag metal association is typical. Vein and brecciated textures with sulfide cement are characteristic. No igneous rocks present, consistent with basin hydrothermal setting. Oscillatory zoning in sphalerite and colloform textures are documented in MVT deposits. | Irish-type sediment-hosted zinc-lead (0.06) ¦ Siliciclastic-mafic zinc-lead (0.01) ¦ Non-sulfide zinc-lead ± Mn (0.01) ¦ MVT barite (0.01) | Zn, Pb | Ge, Ag, Cu | Zn, Pb, Ge, Ag, Cu | Sun et al., 2024 |  | Sp1a-3 |  |  | underground mine |  |  |  |  | ore material | drill core | core drilling | mineral separate | [5 empty] | mineralisation |  |  |  | sphalerite | [6 empty] | galena, pyrite, marcasite, dolomite | polished thin section, polished block for LA-ICP-MS mapping; TEM sample preparation for transmission electron microscopy analysis | LA-ICPMS, SEM-EDS | JSM7800F SEM; i CAP RQ ICP-MS with NWR ablation system (λ = 193 nm) | State Key Laboratory of Ore Deposit Geochemistry, Institute of Geology and Geophysics, Chinese Academy of Sciences; Guangzhou Tuoyan Analytical Technology Co., Ltd., Guangzhou, China | LA-ICP-MS: fluence 1.5 J/cm², repetition rate 40 Hz, washout time 20 s, spot sizes 15 μm and 20 μm; SEM: JSM7800F; TEM-EDS analysis on nanoparticles | NIST610, GSE-2G, MASS-1 as external standards for LA-ICP-MS calibration; 66Zn (650,000 ppm) as internal standard | 2.11 | [7 empty] | 0.32 | [31 empty] | 476 | [23 empty] | 1.82 | [19 empty] | 8333 |  |  |  | 1.97 | [7 empty] | 649 | [15 empty] | 0.004 | [27 empty] | 40.7 | [31 empty] | 1199 | [55 empty] | 2.66 | [64 empty] | 2024 | Sun, G., et al., Germanium-rich nanoparticles in sphalerite from the Banbianjie Zn-Ge deposit, southwest China: Geological Society of America Bulletin, v. 136, no. 7/8, p. 2891–2906 |  | CHN | Guizhou
| Banbianjie |  | Basin hydrothermal | Mississippi Valley- type (MVT) | MVT zinc-lead | Hofstra et al. 2021 (CMMI 189-type, LLM classified) | Sediment-hosted zinc-lead | 0.92 | Excellent match across all key criteria. Author explicitly classifies as MVT. Stratabound mineralization in dolostone host rock is diagnostic. Zn-Pb-Ge-Ag metal association is typical. Vein and brecciated textures with sulfide cement are characteristic. No igneous rocks present, consistent with basin hydrothermal setting. Oscillatory zoning in sphalerite and colloform textures are documented in MVT deposits. | Irish-type sediment-hosted zinc-lead (0.06) ¦ Siliciclastic-mafic zinc-lead (0.01) ¦ Non-sulfide zinc-lead ± Mn (0.01) ¦ MVT barite (0.01) | Zn, Pb | Ge, Ag, Cu | Zn, Pb, Ge, Ag, Cu | Sun et al., 2024 |  | Sp1b-1 |  |  | underground mine |  |  |  |  | ore material | drill core | core drilling | mineral separate | [5 empty] | mineralisation |  |  |  | sphalerite | [6 empty] | galena, pyrite, marcasite, dolomite | polished thin section, polished block for LA-ICP-MS mapping; TEM sample preparation for transmission electron microscopy analysis | LA-ICPMS, SEM-EDS | JSM7800F SEM; i CAP RQ ICP-MS with NWR ablation system (λ = 193 nm) | State Key Laboratory of Ore Deposit Geochemistry, Institute of Geology and Geophysics, Chinese Academy of Sciences; Guangzhou Tuoyan Analytical Technology Co., Ltd., Guangzhou, China | LA-ICP-MS: fluence 1.5 J/cm², repetition rate 40 Hz, washout time 20 s, spot sizes 15 μm and 20 μm; SEM: JSM7800F; TEM-EDS analysis on nanoparticles | NIST610, GSE-2G, MASS-1 as external standards for LA-ICP-MS calibration; 66Zn (650,000 ppm) as internal standard | 5.55 | [7 empty] | 6.69 | [31 empty] | 2670 | [23 empty] | 2.86 | [19 empty] | 33447 |  |  |  | 47.7 | [7 empty] | 1553 | [15 empty] | 8.02 | [27 empty] | 133 | [31 empty] | 6579 | [55 empty] | 23.6 | [64 empty] | 2024 | Sun, G., et al., Germanium-rich nanoparticles in sphalerite from the Banbianjie Zn-Ge deposit, southwest China: Geological Society of America Bulletin, v. 136, no. 7/8, p. 2891–2906 |  | CHN | Guizhou
| Banbianjie |  | Basin hydrothermal | Mississippi Valley- type (MVT) | MVT zinc-lead | Hofstra et al. 2021 (CMMI 189-type, LLM classified) | Sediment-hosted zinc-lead | 0.92 | Excellent match across all key criteria. Author explicitly classifies as MVT. Stratabound mineralization in dolostone host rock is diagnostic. Zn-Pb-Ge-Ag metal association is typical. Vein and brecciated textures with sulfide cement are characteristic. No igneous rocks present, consistent with basin hydrothermal setting. Oscillatory zoning in sphalerite and colloform textures are documented in MVT deposits. | Irish-type sediment-hosted zinc-lead (0.06) ¦ Siliciclastic-mafic zinc-lead (0.01) ¦ Non-sulfide zinc-lead ± Mn (0.01) ¦ MVT barite (0.01) | Zn, Pb | Ge, Ag, Cu | Zn, Pb, Ge, Ag, Cu | Sun et al., 2024 |  | Sp1b-2 |  |  | underground mine |  |  |  |  | ore material | drill core | core drilling | mineral separate | [5 empty] | mineralisation |  |  |  | sphalerite | [6 empty] | galena, pyrite, marcasite, dolomite | polished thin section, polished block for LA-ICP-MS mapping; TEM sample preparation for transmission electron microscopy analysis | LA-ICPMS, SEM-EDS | JSM7800F SEM; i CAP RQ ICP-MS with NWR ablation system (λ = 193 nm) | State Key Laboratory of Ore Deposit Geochemistry, Institute of Geology and Geophysics, Chinese Academy of Sciences; Guangzhou Tuoyan Analytical Technology Co., Ltd., Guangzhou, China | LA-ICP-MS: fluence 1.5 J/cm², repetition rate 40 Hz, washout time 20 s, spot sizes 15 μm and 20 μm; SEM: JSM7800F; TEM-EDS analysis on nanoparticles | NIST610, GSE-2G, MASS-1 as external standards for LA-ICP-MS calibration; 66Zn (650,000 ppm) as internal standard | 0.3 | [7 empty] | 0.07 | [31 empty] | 59 | [23 empty] | 0.29 | [19 empty] | 2131 |  |  |  | 2.27 | [7 empty] | 174 | [15 empty] | -99999 | [27 empty] | 7.74 | [31 empty] | 244 | [55 empty] | 0.11 | [64 empty] | 2024 | Sun, G., et al., Germanium-rich nanoparticles in sphalerite from the Banbianjie Zn-Ge deposit, southwest China: Geological Society of America Bulletin, v. 136, no. 7/8, p. 2891–2906 |  | CHN | Guizhou
| Banbianjie |  | Basin hydrothermal | Mississippi Valley- type (MVT) | MVT zinc-lead | Hofstra et al. 2021 (CMMI 189-type, LLM classified) | Sediment-hosted zinc-lead | 0.92 | Excellent match across all key criteria. Author explicitly classifies as MVT. Stratabound mineralization in dolostone host rock is diagnostic. Zn-Pb-Ge-Ag metal association is typical. Vein and brecciated textures with sulfide cement are characteristic. No igneous rocks present, consistent with basin hydrothermal setting. Oscillatory zoning in sphalerite and colloform textures are documented in MVT deposits. | Irish-type sediment-hosted zinc-lead (0.06) ¦ Siliciclastic-mafic zinc-lead (0.01) ¦ Non-sulfide zinc-lead ± Mn (0.01) ¦ MVT barite (0.01) | Zn, Pb | Ge, Ag, Cu | Zn, Pb, Ge, Ag, Cu | Sun et al., 2024 |  | Sp1b-3 |  |  | underground mine |  |  |  |  | ore material | drill core | core drilling | mineral separate | [5 empty] | mineralisation |  |  |  | sphalerite | [6 empty] | galena, pyrite, marcasite, dolomite | polished thin section, polished block for LA-ICP-MS mapping; TEM sample preparation for transmission electron microscopy analysis | LA-ICPMS, SEM-EDS | JSM7800F SEM; i CAP RQ ICP-MS with NWR ablation system (λ = 193 nm) | State Key Laboratory of Ore Deposit Geochemistry, Institute of Geology and Geophysics, Chinese Academy of Sciences; Guangzhou Tuoyan Analytical Technology Co., Ltd., Guangzhou, China | LA-ICP-MS: fluence 1.5 J/cm², repetition rate 40 Hz, washout time 20 s, spot sizes 15 μm and 20 μm; SEM: JSM7800F; TEM-EDS analysis on nanoparticles | NIST610, GSE-2G, MASS-1 as external standards for LA-ICP-MS calibration; 66Zn (650,000 ppm) as internal standard | 2.21 | [7 empty] | 0.55 | [31 empty] | 508 | [23 empty] | 0.55 | [19 empty] | 8581 |  |  |  | 7.7 | [7 empty] | 736 | [15 empty] | 0.85 | [27 empty] | 49.7 | [31 empty] | 1429 | [55 empty] | 6.52 | [64 empty] | 2024 | Sun, G., et al., Germanium-rich nanoparticles in sphalerite from the Banbianjie Zn-Ge deposit, southwest China: Geological Society of America Bulletin, v. 136, no. 7/8, p. 2891–2906 |  | CHN | Guizhou
| Banbianjie |  | Basin hydrothermal | Mississippi Valley- type (MVT) | MVT zinc-lead | Hofstra et al. 2021 (CMMI 189-type, LLM classified) | Sediment-hosted zinc-lead | 0.92 | Excellent match across all key criteria. Author explicitly classifies as MVT. Stratabound mineralization in dolostone host rock is diagnostic. Zn-Pb-Ge-Ag metal association is typical. Vein and brecciated textures with sulfide cement are characteristic. No igneous rocks present, consistent with basin hydrothermal setting. Oscillatory zoning in sphalerite and colloform textures are documented in MVT deposits. | Irish-type sediment-hosted zinc-lead (0.06) ¦ Siliciclastic-mafic zinc-lead (0.01) ¦ Non-sulfide zinc-lead ± Mn (0.01) ¦ MVT barite (0.01) | Zn, Pb | Ge, Ag, Cu | Zn, Pb, Ge, Ag, Cu | Sun et al., 2024 |  | Sp2-1 |  |  | underground mine |  |  |  |  | ore material | drill core | core drilling | mineral separate | [5 empty] | mineralisation |  |  |  | sphalerite | [6 empty] | galena, pyrite, marcasite, dolomite | polished thin section, polished block for LA-ICP-MS mapping; TEM sample preparation for transmission electron microscopy analysis | LA-ICPMS, SEM-EDS | JSM7800F SEM; i CAP RQ ICP-MS with NWR ablation system (λ = 193 nm) | State Key Laboratory of Ore Deposit Geochemistry, Institute of Geology and Geophysics, Chinese Academy of Sciences; Guangzhou Tuoyan Analytical Technology Co., Ltd., Guangzhou, China | LA-ICP-MS: fluence 1.5 J/cm², repetition rate 40 Hz, washout time 20 s, spot sizes 15 μm and 20 μm; SEM: JSM7800F; TEM-EDS analysis on nanoparticles | NIST610, GSE-2G, MASS-1 as external standards for LA-ICP-MS calibration; 66Zn (650,000 ppm) as internal standard | 0.52 | [7 empty] | 5.3 | [31 empty] | 2863 | [23 empty] | 19.2 | [19 empty] | 22245 |  |  |  | 21.2 | [7 empty] | 1150 | [15 empty] | 0.88 | [27 empty] | 79.1 | [31 empty] | 5949 | [55 empty] | 9.22 | [64 empty] | 2024 | Sun, G., et al., Germanium-rich nanoparticles in sphalerite from the Banbianjie Zn-Ge deposit, southwest China: Geological Society of America Bulletin, v. 136, no. 7/8, p. 2891–2906 |  | CHN | Guizhou
| Banbianjie |  | Basin hydrothermal | Mississippi Valley- type (MVT) | MVT zinc-lead | Hofstra et al. 2021 (CMMI 189-type, LLM classified) | Sediment-hosted zinc-lead | 0.92 | Excellent match across all key criteria. Author explicitly classifies as MVT. Stratabound mineralization in dolostone host rock is diagnostic. Zn-Pb-Ge-Ag metal association is typical. Vein and brecciated textures with sulfide cement are characteristic. No igneous rocks present, consistent with basin hydrothermal setting. Oscillatory zoning in sphalerite and colloform textures are documented in MVT deposits. | Irish-type sediment-hosted zinc-lead (0.06) ¦ Siliciclastic-mafic zinc-lead (0.01) ¦ Non-sulfide zinc-lead ± Mn (0.01) ¦ MVT barite (0.01) | Zn, Pb | Ge, Ag, Cu | Zn, Pb, Ge, Ag, Cu | Sun et al., 2024 |  | Sp2-2 |  |  | underground mine |  |  |  |  | ore material | drill core | core drilling | mineral separate | [5 empty] | mineralisation |  |  |  | sphalerite | [6 empty] | galena, pyrite, marcasite, dolomite | polished thin section, polished block for LA-ICP-MS mapping; TEM sample preparation for transmission electron microscopy analysis | LA-ICPMS, SEM-EDS | JSM7800F SEM; i CAP RQ ICP-MS with NWR ablation system (λ = 193 nm) | State Key Laboratory of Ore Deposit Geochemistry, Institute of Geology and Geophysics, Chinese Academy of Sciences; Guangzhou Tuoyan Analytical Technology Co., Ltd., Guangzhou, China | LA-ICP-MS: fluence 1.5 J/cm², repetition rate 40 Hz, washout time 20 s, spot sizes 15 μm and 20 μm; SEM: JSM7800F; TEM-EDS analysis on nanoparticles | NIST610, GSE-2G, MASS-1 as external standards for LA-ICP-MS calibration; 66Zn (650,000 ppm) as internal standard | 0.28 | [7 empty] | 0.17 | [31 empty] | 232 | [23 empty] | 0.41 | [19 empty] | 1857 |  |  |  | 1.95 | [7 empty] | 306 | [15 empty] | 0.01 | [27 empty] | 21 | [31 empty] | 1100 | [55 empty] | 0.41 | [64 empty] | 2024 | Sun, G., et al., Germanium-rich nanoparticles in sphalerite from the Banbianjie Zn-Ge deposit, southwest China: Geological Society of America Bulletin, v. 136, no. 7/8, p. 2891–2906 |  | CHN | Guizhou
| Banbianjie |  | Basin hydrothermal | Mississippi Valley- type (MVT) | MVT zinc-lead | Hofstra et al. 2021 (CMMI 189-type, LLM classified) | Sediment-hosted zinc-lead | 0.92 | Excellent match across all key criteria. Author explicitly classifies as MVT. Stratabound mineralization in dolostone host rock is diagnostic. Zn-Pb-Ge-Ag metal association is typical. Vein and brecciated textures with sulfide cement are characteristic. No igneous rocks present, consistent with basin hydrothermal setting. Oscillatory zoning in sphalerite and colloform textures are documented in MVT deposits. | Irish-type sediment-hosted zinc-lead (0.06) ¦ Siliciclastic-mafic zinc-lead (0.01) ¦ Non-sulfide zinc-lead ± Mn (0.01) ¦ MVT barite (0.01) | Zn, Pb | Ge, Ag, Cu | Zn, Pb, Ge, Ag, Cu | Sun et al., 2024 |  | Sp2-3 |  |  | underground mine |  |  |  |  | ore material | drill core | core drilling | mineral separate | [5 empty] | mineralisation |  |  |  | sphalerite | [6 empty] | galena, pyrite, marcasite, dolomite | polished thin section, polished block for LA-ICP-MS mapping; TEM sample preparation for transmission electron microscopy analysis | LA-ICPMS, SEM-EDS | JSM7800F SEM; i CAP RQ ICP-MS with NWR ablation system (λ = 193 nm) | State Key Laboratory of Ore Deposit Geochemistry, Institute of Geology and Geophysics, Chinese Academy of Sciences; Guangzhou Tuoyan Analytical Technology Co., Ltd., Guangzhou, China | LA-ICP-MS: fluence 1.5 J/cm², repetition rate 40 Hz, washout time 20 s, spot sizes 15 μm and 20 μm; SEM: JSM7800F; TEM-EDS analysis on nanoparticles | NIST610, GSE-2G, MASS-1 as external standards for LA-ICP-MS calibration; 66Zn (650,000 ppm) as internal standard | 0.37 | [7 empty] | 1.23 | [31 empty] | 651 | [23 empty] | 0.7 | [19 empty] | 11224 |  |  |  | 10.9 | [7 empty] | 666 | [15 empty] | 0.05 | [27 empty] | 41.2 | [31 empty] | 1683 | [55 empty] | 4.86 | [64 empty] | 2024 | Sun, G., et al., Germanium-rich nanoparticles in sphalerite from the Banbianjie Zn-Ge deposit, southwest China: Geological Society of America Bulletin, v. 136, no. 7/8, p. 2891–2906 |  | CHN | Guizhou
| Banbianjie |  | Basin hydrothermal | Mississippi Valley- type (MVT) | MVT zinc-lead | Hofstra et al. 2021 (CMMI 189-type, LLM classified) | Sediment-hosted zinc-lead | 0.92 | Excellent match across all key criteria. Author explicitly classifies as MVT. Stratabound mineralization in dolostone host rock is diagnostic. Zn-Pb-Ge-Ag metal association is typical. Vein and brecciated textures with sulfide cement are characteristic. No igneous rocks present, consistent with basin hydrothermal setting. Oscillatory zoning in sphalerite and colloform textures are documented in MVT deposits. | Irish-type sediment-hosted zinc-lead (0.06) ¦ Siliciclastic-mafic zinc-lead (0.01) ¦ Non-sulfide zinc-lead ± Mn (0.01) ¦ MVT barite (0.01) | Zn, Pb | Ge, Ag, Cu | Zn, Pb, Ge, Ag, Cu | Sun et al., 2024 |  | TEM-EDS-6-1 |  |  | underground mine |  |  |  |  | ore material | drill core | core drilling | mineral separate | [5 empty] | mineralisation |  |  |  | Zn-Ge-Pb-S nanoparticle | [6 empty] | galena, pyrite, marcasite, dolomite | polished thin section, polished block for LA-ICP-MS mapping; TEM sample preparation for transmission electron microscopy analysis | SEM-EDS | JSM7800F SEM; i CAP RQ ICP-MS with NWR ablation system (λ = 193 nm) | State Key Laboratory of Ore Deposit Geochemistry, Institute of Geology and Geophysics, Chinese Academy of Sciences; Guangzhou Tuoyan Analytical Technology Co., Ltd., Guangzhou, China | LA-ICP-MS: fluence 1.5 J/cm², repetition rate 40 Hz, washout time 20 s, spot sizes 15 μm and 20 μm; SEM: JSM7800F; TEM-EDS analysis on nanoparticles | NIST610, GSE-2G, MASS-1 as external standards for LA-ICP-MS calibration; 66Zn (650,000 ppm) as internal standard | [96 empty] | 112000 | [75 empty] | 286100 | [31 empty] | 296500 | [79 empty] | 305300 | [8 empty] | 2024 | Sun, G., et al., Germanium-rich nanoparticles in sphalerite from the Banbianjie Zn-Ge deposit, southwest China: Geological Society of America Bulletin, v. 136, no. 7/8, p. 2891–2906 |  | CHN | Guizhou
| Banbianjie |  | Basin hydrothermal | Mississippi Valley- type (MVT) | MVT zinc-lead | Hofstra et al. 2021 (CMMI 189-type, LLM classified) | Sediment-hosted zinc-lead | 0.92 | Excellent match across all key criteria. Author explicitly classifies as MVT. Stratabound mineralization in dolostone host rock is diagnostic. Zn-Pb-Ge-Ag metal association is typical. Vein and brecciated textures with sulfide cement are characteristic. No igneous rocks present, consistent with basin hydrothermal setting. Oscillatory zoning in sphalerite and colloform textures are documented in MVT deposits. | Irish-type sediment-hosted zinc-lead (0.06) ¦ Siliciclastic-mafic zinc-lead (0.01) ¦ Non-sulfide zinc-lead ± Mn (0.01) ¦ MVT barite (0.01) | Zn, Pb | Ge, Ag, Cu | Zn, Pb, Ge, Ag, Cu | Sun et al., 2024 |  | TEM-EDS-6-2 |  |  | underground mine |  |  |  |  | ore material | drill core | core drilling | mineral separate | [5 empty] | mineralisation |  |  |  | Zn-Ge-Pb-S nanoparticle | [6 empty] | galena, pyrite, marcasite, dolomite | polished thin section, polished block for LA-ICP-MS mapping; TEM sample preparation for transmission electron microscopy analysis | SEM-EDS | JSM7800F SEM; i CAP RQ ICP-MS with NWR ablation system (λ = 193 nm) | State Key Laboratory of Ore Deposit Geochemistry, Institute of Geology and Geophysics, Chinese Academy of Sciences; Guangzhou Tuoyan Analytical Technology Co., Ltd., Guangzhou, China | LA-ICP-MS: fluence 1.5 J/cm², repetition rate 40 Hz, washout time 20 s, spot sizes 15 μm and 20 μm; SEM: JSM7800F; TEM-EDS analysis on nanoparticles | NIST610, GSE-2G, MASS-1 as external standards for LA-ICP-MS calibration; 66Zn (650,000 ppm) as internal standard | [36 empty] | 4100 | [59 empty] | 59600 | [75 empty] | 136200 | [31 empty] | 332300 | [79 empty] | 467600 | [8 empty] | 2024 | Sun, G., et al., Germanium-rich nanoparticles in sphalerite from the Banbianjie Zn-Ge deposit, southwest China: Geological Society of America Bulletin, v. 136, no. 7/8, p. 2891–2906 |  | CHN | Guizhou
| Banbianjie |  | Basin hydrothermal | Mississippi Valley- type (MVT) | MVT zinc-lead | Hofstra et al. 2021 (CMMI 189-type, LLM classified) | Sediment-hosted zinc-lead | 0.92 | Excellent match across all key criteria. Author explicitly classifies as MVT. Stratabound mineralization in dolostone host rock is diagnostic. Zn-Pb-Ge-Ag metal association is typical. Vein and brecciated textures with sulfide cement are characteristic. No igneous rocks present, consistent with basin hydrothermal setting. Oscillatory zoning in sphalerite and colloform textures are documented in MVT deposits. | Irish-type sediment-hosted zinc-lead (0.06) ¦ Siliciclastic-mafic zinc-lead (0.01) ¦ Non-sulfide zinc-lead ± Mn (0.01) ¦ MVT barite (0.01) | Zn, Pb | Ge, Ag, Cu | Zn, Pb, Ge, Ag, Cu | Sun et al., 2024 |  | TEM-EDS-7-1 |  |  | underground mine |  |  |  |  | ore material | drill core | core drilling | mineral separate | [5 empty] | mineralisation |  |  |  | Zn-Ge-Pb-S nanoparticle | [6 empty] | galena, pyrite, marcasite, dolomite | polished thin section, polished block for LA-ICP-MS mapping; TEM sample preparation for transmission electron microscopy analysis | SEM-EDS | JSM7800F SEM; i CAP RQ ICP-MS with NWR ablation system (λ = 193 nm) | State Key Laboratory of Ore Deposit Geochemistry, Institute of Geology and Geophysics, Chinese Academy of Sciences; Guangzhou Tuoyan Analytical Technology Co., Ltd., Guangzhou, China | LA-ICP-MS: fluence 1.5 J/cm², repetition rate 40 Hz, washout time 20 s, spot sizes 15 μm and 20 μm; SEM: JSM7800F; TEM-EDS analysis on nanoparticles | NIST610, GSE-2G, MASS-1 as external standards for LA-ICP-MS calibration; 66Zn (650,000 ppm) as internal standard | [84 empty] | 2200 | [11 empty] | 49300 | [75 empty] | 123500 | [31 empty] | 235800 | [79 empty] | 589000 | [8 empty] | 2024 | Sun, G., et al., Germanium-rich nanoparticles in sphalerite from the Banbianjie Zn-Ge deposit, southwest China: Geological Society of America Bulletin, v. 136, no. 7/8, p. 2891–2906 |  | CHN | Guizhou
| Banbianjie |  | Basin hydrothermal | Mississippi Valley- type (MVT) | MVT zinc-lead | Hofstra et al. 2021 (CMMI 189-type, LLM classified) | Sediment-hosted zinc-lead | 0.92 | Excellent match across all key criteria. Author explicitly classifies as MVT. Stratabound mineralization in dolostone host rock is diagnostic. Zn-Pb-Ge-Ag metal association is typical. Vein and brecciated textures with sulfide cement are characteristic. No igneous rocks present, consistent with basin hydrothermal setting. Oscillatory zoning in sphalerite and colloform textures are documented in MVT deposits. | Irish-type sediment-hosted zinc-lead (0.06) ¦ Siliciclastic-mafic zinc-lead (0.01) ¦ Non-sulfide zinc-lead ± Mn (0.01) ¦ MVT barite (0.01) | Zn, Pb | Ge, Ag, Cu | Zn, Pb, Ge, Ag, Cu | Sun et al., 2024 |  | TEM-EDS-8-1 |  |  | underground mine |  |  |  |  | ore material | drill core | core drilling | mineral separate | [5 empty] | mineralisation |  |  |  | Zn-Ge-Pb-S nanoparticle | [6 empty] | galena, pyrite, marcasite, dolomite | polished thin section, polished block for LA-ICP-MS mapping; TEM sample preparation for transmission electron microscopy analysis | SEM-EDS | JSM7800F SEM; i CAP RQ ICP-MS with NWR ablation system (λ = 193 nm) | State Key Laboratory of Ore Deposit Geochemistry, Institute of Geology and Geophysics, Chinese Academy of Sciences; Guangzhou Tuoyan Analytical Technology Co., Ltd., Guangzhou, China | LA-ICP-MS: fluence 1.5 J/cm², repetition rate 40 Hz, washout time 20 s, spot sizes 15 μm and 20 μm; SEM: JSM7800F; TEM-EDS analysis on nanoparticles | NIST610, GSE-2G, MASS-1 as external standards for LA-ICP-MS calibration; 66Zn (650,000 ppm) as internal standard | [96 empty] | 118800 | [75 empty] | 173700 | [31 empty] | 316100 | [79 empty] | 391100 | [8 empty] | 2024 | Sun, G., et al., Germanium-rich nanoparticles in sphalerite from the Banbianjie Zn-Ge deposit, southwest China: Geological Society of America Bulletin, v. 136, no. 7/8, p. 2891–2906 |  | CHN | Guizhou
| Banbianjie |  | Basin hydrothermal | Mississippi Valley- type (MVT) | MVT zinc-lead | Hofstra et al. 2021 (CMMI 189-type, LLM classified) | Sediment-hosted zinc-lead | 0.92 | Excellent match across all key criteria. Author explicitly classifies as MVT. Stratabound mineralization in dolostone host rock is diagnostic. Zn-Pb-Ge-Ag metal association is typical. Vein and brecciated textures with sulfide cement are characteristic. No igneous rocks present, consistent with basin hydrothermal setting. Oscillatory zoning in sphalerite and colloform textures are documented in MVT deposits. | Irish-type sediment-hosted zinc-lead (0.06) ¦ Siliciclastic-mafic zinc-lead (0.01) ¦ Non-sulfide zinc-lead ± Mn (0.01) ¦ MVT barite (0.01) | Zn, Pb | Ge, Ag, Cu | Zn, Pb, Ge, Ag, Cu | Sun et al., 2024 |  | TEM-EDS-9 |  |  | underground mine |  |  |  |  | ore material | drill core | core drilling | mineral separate | [5 empty] | mineralisation |  |  |  | Zn-Ge-Pb-S nanoparticle | [6 empty] | galena, pyrite, marcasite, dolomite | polished thin section, polished block for LA-ICP-MS mapping; TEM sample preparation for transmission electron microscopy analysis | SEM-EDS | JSM7800F SEM; i CAP RQ ICP-MS with NWR ablation system (λ = 193 nm) | State Key Laboratory of Ore Deposit Geochemistry, Institute of Geology and Geophysics, Chinese Academy of Sciences; Guangzhou Tuoyan Analytical Technology Co., Ltd., Guangzhou, China | LA-ICP-MS: fluence 1.5 J/cm², repetition rate 40 Hz, washout time 20 s, spot sizes 15 μm and 20 μm; SEM: JSM7800F; TEM-EDS analysis on nanoparticles | NIST610, GSE-2G, MASS-1 as external standards for LA-ICP-MS calibration; 66Zn (650,000 ppm) as internal standard | [84 empty] | 1800 | [11 empty] | 33400 | [75 empty] | 200400 | [31 empty] | 251500 | [79 empty] | 512700 | [8 empty] | 2024 | Sun, G., et al., Germanium-rich nanoparticles in sphalerite from the Banbianjie Zn-Ge deposit, southwest China: Geological Society of America Bulletin, v. 136, no. 7/8, p. 2891–2906 |  | CHN | Guizhou
| Banbianjie |  | Basin hydrothermal | Mississippi Valley- type (MVT) | MVT zinc-lead | Hofstra et al. 2021 (CMMI 189-type, LLM classified) | Sediment-hosted zinc-lead | 0.92 | Excellent match across all key criteria. Author explicitly classifies as MVT. Stratabound mineralization in dolostone host rock is diagnostic. Zn-Pb-Ge-Ag metal association is typical. Vein and brecciated textures with sulfide cement are characteristic. No igneous rocks present, consistent with basin hydrothermal setting. Oscillatory zoning in sphalerite and colloform textures are documented in MVT deposits. | Irish-type sediment-hosted zinc-lead (0.06) ¦ Siliciclastic-mafic zinc-lead (0.01) ¦ Non-sulfide zinc-lead ± Mn (0.01) ¦ MVT barite (0.01) | Zn, Pb | Ge, Ag, Cu | Zn, Pb, Ge, Ag, Cu | Sun et al., 2024 |  | TEM-EDS-10-1 |  |  | underground mine |  |  |  |  | ore material | drill core | core drilling | mineral separate | [5 empty] | mineralisation |  |  |  | Zn-Ge-Pb-S nanoparticle | [6 empty] | galena, pyrite, marcasite, dolomite | polished thin section, polished block for LA-ICP-MS mapping; TEM sample preparation for transmission electron microscopy analysis | SEM-EDS | JSM7800F SEM; i CAP RQ ICP-MS with NWR ablation system (λ = 193 nm) | State Key Laboratory of Ore Deposit Geochemistry, Institute of Geology and Geophysics, Chinese Academy of Sciences; Guangzhou Tuoyan Analytical Technology Co., Ltd., Guangzhou, China | LA-ICP-MS: fluence 1.5 J/cm², repetition rate 40 Hz, washout time 20 s, spot sizes 15 μm and 20 μm; SEM: JSM7800F; TEM-EDS analysis on nanoparticles | NIST610, GSE-2G, MASS-1 as external standards for LA-ICP-MS calibration; 66Zn (650,000 ppm) as internal standard | [96 empty] | 67900 | [75 empty] | 277600 | [31 empty] | 326400 | [79 empty] | 327900 | [8 empty] | 2024 | Sun, G., et al., Germanium-rich nanoparticles in sphalerite from the Banbianjie Zn-Ge deposit, southwest China: Geological Society of America Bulletin, v. 136, no. 7/8, p. 2891–2906 |  | CHN | Guizhou
| Banbianjie |  | Basin hydrothermal | Mississippi Valley- type (MVT) | MVT zinc-lead | Hofstra et al. 2021 (CMMI 189-type, LLM classified) | Sediment-hosted zinc-lead | 0.92 | Excellent match across all key criteria. Author explicitly classifies as MVT. Stratabound mineralization in dolostone host rock is diagnostic. Zn-Pb-Ge-Ag metal association is typical. Vein and brecciated textures with sulfide cement are characteristic. No igneous rocks present, consistent with basin hydrothermal setting. Oscillatory zoning in sphalerite and colloform textures are documented in MVT deposits. | Irish-type sediment-hosted zinc-lead (0.06) ¦ Siliciclastic-mafic zinc-lead (0.01) ¦ Non-sulfide zinc-lead ± Mn (0.01) ¦ MVT barite (0.01) | Zn, Pb | Ge, Ag, Cu | Zn, Pb, Ge, Ag, Cu | Sun et al., 2024 |  | TEM-EDS-10-2 |  |  | underground mine |  |  |  |  | ore material | drill core | core drilling | mineral separate | [5 empty] | mineralisation |  |  |  | Zn-Ge-Pb-S nanoparticle | [6 empty] | galena, pyrite, marcasite, dolomite | polished thin section, polished block for LA-ICP-MS mapping; TEM sample preparation for transmission electron microscopy analysis | SEM-EDS | JSM7800F SEM; i CAP RQ ICP-MS with NWR ablation system (λ = 193 nm) | State Key Laboratory of Ore Deposit Geochemistry, Institute of Geology and Geophysics, Chinese Academy of Sciences; Guangzhou Tuoyan Analytical Technology Co., Ltd., Guangzhou, China | LA-ICP-MS: fluence 1.5 J/cm², repetition rate 40 Hz, washout time 20 s, spot sizes 15 μm and 20 μm; SEM: JSM7800F; TEM-EDS analysis on nanoparticles | NIST610, GSE-2G, MASS-1 as external standards for LA-ICP-MS calibration; 66Zn (650,000 ppm) as internal standard | [96 empty] | 66200 | [75 empty] | 274000 | [31 empty] | 337000 | [79 empty] | 322600 | [8 empty] | 2024 | Sun, G., et al., Germanium-rich nanoparticles in sphalerite from the Banbianjie Zn-Ge deposit, southwest China: Geological Society of America Bulletin, v. 136, no. 7/8, p. 2891–2906 |  | CHN | Guizhou
| Banbianjie |  | Basin hydrothermal | Mississippi Valley- type (MVT) | MVT zinc-lead | Hofstra et al. 2021 (CMMI 189-type, LLM classified) | Sediment-hosted zinc-lead | 0.92 | Excellent match across all key criteria. Author explicitly classifies as MVT. Stratabound mineralization in dolostone host rock is diagnostic. Zn-Pb-Ge-Ag metal association is typical. Vein and brecciated textures with sulfide cement are characteristic. No igneous rocks present, consistent with basin hydrothermal setting. Oscillatory zoning in sphalerite and colloform textures are documented in MVT deposits. | Irish-type sediment-hosted zinc-lead (0.06) ¦ Siliciclastic-mafic zinc-lead (0.01) ¦ Non-sulfide zinc-lead ± Mn (0.01) ¦ MVT barite (0.01) | Zn, Pb | Ge, Ag, Cu | Zn, Pb, Ge, Ag, Cu | Sun et al., 2024 |  | TEM-EDS-12-1 |  |  | underground mine |  |  |  |  | ore material | drill core | core drilling | mineral separate | [5 empty] | mineralisation |  |  |  | Zn-Ge-Pb-S nanoparticle | [6 empty] | galena, pyrite, marcasite, dolomite | polished thin section, polished block for LA-ICP-MS mapping; TEM sample preparation for transmission electron microscopy analysis | SEM-EDS | JSM7800F SEM; i CAP RQ ICP-MS with NWR ablation system (λ = 193 nm) | State Key Laboratory of Ore Deposit Geochemistry, Institute of Geology and Geophysics, Chinese Academy of Sciences; Guangzhou Tuoyan Analytical Technology Co., Ltd., Guangzhou, China | LA-ICP-MS: fluence 1.5 J/cm², repetition rate 40 Hz, washout time 20 s, spot sizes 15 μm and 20 μm; SEM: JSM7800F; TEM-EDS analysis on nanoparticles | NIST610, GSE-2G, MASS-1 as external standards for LA-ICP-MS calibration; 66Zn (650,000 ppm) as internal standard | [96 empty] | 89300 | [75 empty] | 245500 | [31 empty] | 243200 | [79 empty] | 421800 | [8 empty] | 2024 | Sun, G., et al., Germanium-rich nanoparticles in sphalerite from the Banbianjie Zn-Ge deposit, southwest China: Geological Society of America Bulletin, v. 136, no. 7/8, p. 2891–2906 |  | CHN | Guizhou
| Banbianjie |  | Basin hydrothermal | Mississippi Valley- type (MVT) | MVT zinc-lead | Hofstra et al. 2021 (CMMI 189-type, LLM classified) | Sediment-hosted zinc-lead | 0.92 | Excellent match across all key criteria. Author explicitly classifies as MVT. Stratabound mineralization in dolostone host rock is diagnostic. Zn-Pb-Ge-Ag metal association is typical. Vein and brecciated textures with sulfide cement are characteristic. No igneous rocks present, consistent with basin hydrothermal setting. Oscillatory zoning in sphalerite and colloform textures are documented in MVT deposits. | Irish-type sediment-hosted zinc-lead (0.06) ¦ Siliciclastic-mafic zinc-lead (0.01) ¦ Non-sulfide zinc-lead ± Mn (0.01) ¦ MVT barite (0.01) | Zn, Pb | Ge, Ag, Cu | Zn, Pb, Ge, Ag, Cu | Sun et al., 2024 |  | TEM-EDS-12-2 |  |  | underground mine |  |  |  |  | ore material | drill core | core drilling | mineral separate | [5 empty] | mineralisation |  |  |  | Zn-Ge-Pb-S nanoparticle | [6 empty] | galena, pyrite, marcasite, dolomite | polished thin section, polished block for LA-ICP-MS mapping; TEM sample preparation for transmission electron microscopy analysis | SEM-EDS | JSM7800F SEM; i CAP RQ ICP-MS with NWR ablation system (λ = 193 nm) | State Key Laboratory of Ore Deposit Geochemistry, Institute of Geology and Geophysics, Chinese Academy of Sciences; Guangzhou Tuoyan Analytical Technology Co., Ltd., Guangzhou, China | LA-ICP-MS: fluence 1.5 J/cm², repetition rate 40 Hz, washout time 20 s, spot sizes 15 μm and 20 μm; SEM: JSM7800F; TEM-EDS analysis on nanoparticles | NIST610, GSE-2G, MASS-1 as external standards for LA-ICP-MS calibration; 66Zn (650,000 ppm) as internal standard | [96 empty] | 70600 | [75 empty] | 140100 | [31 empty] | 247800 | [79 empty] | 541300 | [8 empty] | 2024 | Sun, G., et al., Germanium-rich nanoparticles in sphalerite from the Banbianjie Zn-Ge deposit, southwest China: Geological Society of America Bulletin, v. 136, no. 7/8, p. 2891–2906 |  | CHN | Guizhou
| Banbianjie |  | Basin hydrothermal | Mississippi Valley- type (MVT) | MVT zinc-lead | Hofstra et al. 2021 (CMMI 189-type, LLM classified) | Sediment-hosted zinc-lead | 0.92 | Excellent match across all key criteria. Author explicitly classifies as MVT. Stratabound mineralization in dolostone host rock is diagnostic. Zn-Pb-Ge-Ag metal association is typical. Vein and brecciated textures with sulfide cement are characteristic. No igneous rocks present, consistent with basin hydrothermal setting. Oscillatory zoning in sphalerite and colloform textures are documented in MVT deposits. | Irish-type sediment-hosted zinc-lead (0.06) ¦ Siliciclastic-mafic zinc-lead (0.01) ¦ Non-sulfide zinc-lead ± Mn (0.01) ¦ MVT barite (0.01) | Zn, Pb | Ge, Ag, Cu | Zn, Pb, Ge, Ag, Cu | Sun et al., 2024 |  | Sp1a |  |  | underground mine |  |  |  |  | ore material | drill core | core drilling | mineral separate | [5 empty] | mineralisation |  |  |  | sphalerite | [6 empty] | galena, pyrite, marcasite, dolomite | polished thin section, polished block for LA-ICP-MS mapping; TEM sample preparation for transmission electron microscopy analysis | LA-ICPMS, SEM-EDS | JSM7800F SEM; i CAP RQ ICP-MS with NWR ablation system (λ = 193 nm) | State Key Laboratory of Ore Deposit Geochemistry, Institute of Geology and Geophysics, Chinese Academy of Sciences; Guangzhou Tuoyan Analytical Technology Co., Ltd., Guangzhou, China | LA-ICP-MS: fluence 1.5 J/cm², repetition rate 40 Hz, washout time 20 s, spot sizes 15 μm and 20 μm; SEM: JSM7800F; TEM-EDS analysis on nanoparticles | NIST610, GSE-2G, MASS-1 as external standards for LA-ICP-MS calibration; 66Zn (650,000 ppm) as internal standard | 2.63 | [7 empty] | 0.4 | [31 empty] | 146 | [23 empty] | 2.4 | [19 empty] | 8278 |  |  |  | 1.2 | [7 empty] | 1.28 | [7 empty] | 23.2 | [7 empty] | 0.003 | [27 empty] | 4.2 | [31 empty] | 28.1 | [55 empty] | 2.08 | [64 empty] | 2024 | Sun, G., et al., Germanium-rich nanoparticles in sphalerite from the Banbianjie Zn-Ge deposit, southwest China: Geological Society of America Bulletin, v. 136, no. 7/8, p. 2891–2906 |  | CHN | Guizhou
| Banbianjie |  | Basin hydrothermal | Mississippi Valley- type (MVT) | MVT zinc-lead | Hofstra et al. 2021 (CMMI 189-type, LLM classified) | Sediment-hosted zinc-lead | 0.92 | Excellent match across all key criteria. Author explicitly classifies as MVT. Stratabound mineralization in dolostone host rock is diagnostic. Zn-Pb-Ge-Ag metal association is typical. Vein and brecciated textures with sulfide cement are characteristic. No igneous rocks present, consistent with basin hydrothermal setting. Oscillatory zoning in sphalerite and colloform textures are documented in MVT deposits. | Irish-type sediment-hosted zinc-lead (0.06) ¦ Siliciclastic-mafic zinc-lead (0.01) ¦ Non-sulfide zinc-lead ± Mn (0.01) ¦ MVT barite (0.01) | Zn, Pb | Ge, Ag, Cu | Zn, Pb, Ge, Ag, Cu | Sun et al., 2024 |  | Sp1a |  |  | underground mine |  |  |  |  | ore material | drill core | core drilling | mineral separate | [5 empty] | mineralisation |  |  |  | sphalerite | [6 empty] | galena, pyrite, marcasite, dolomite | polished thin section, polished block for LA-ICP-MS mapping; TEM sample preparation for transmission electron microscopy analysis | LA-ICPMS, SEM-EDS | JSM7800F SEM; i CAP RQ ICP-MS with NWR ablation system (λ = 193 nm) | State Key Laboratory of Ore Deposit Geochemistry, Institute of Geology and Geophysics, Chinese Academy of Sciences; Guangzhou Tuoyan Analytical Technology Co., Ltd., Guangzhou, China | LA-ICP-MS: fluence 1.5 J/cm², repetition rate 40 Hz, washout time 20 s, spot sizes 15 μm and 20 μm; SEM: JSM7800F; TEM-EDS analysis on nanoparticles | NIST610, GSE-2G, MASS-1 as external standards for LA-ICP-MS calibration; 66Zn (650,000 ppm) as internal standard | 1.89 | [7 empty] | 0.24 | [31 empty] | 472 | [23 empty] | 1.67 | [19 empty] | 7799 |  |  |  | 1.66 | [7 empty] | 579 | [7 empty] | 16.8 | [7 empty] | 0.001 | [27 empty] | 34.7 | [31 empty] | 28.4 | [55 empty] | 2.05 | [64 empty] | 2024 | Sun, G., et al., Germanium-rich nanoparticles in sphalerite from the Banbianjie Zn-Ge deposit, southwest China: Geological Society of America Bulletin, v. 136, no. 7/8, p. 2891–2906 |  | CHN | Guizhou
| Banbianjie |  | Basin hydrothermal | Mississippi Valley- type (MVT) | MVT zinc-lead | Hofstra et al. 2021 (CMMI 189-type, LLM classified) | Sediment-hosted zinc-lead | 0.92 | Excellent match across all key criteria. Author explicitly classifies as MVT. Stratabound mineralization in dolostone host rock is diagnostic. Zn-Pb-Ge-Ag metal association is typical. Vein and brecciated textures with sulfide cement are characteristic. No igneous rocks present, consistent with basin hydrothermal setting. Oscillatory zoning in sphalerite and colloform textures are documented in MVT deposits. | Irish-type sediment-hosted zinc-lead (0.06) ¦ Siliciclastic-mafic zinc-lead (0.01) ¦ Non-sulfide zinc-lead ± Mn (0.01) ¦ MVT barite (0.01) | Zn, Pb | Ge, Ag, Cu | Zn, Pb, Ge, Ag, Cu | Sun et al., 2024 |  | Sp1a |  |  | underground mine |  |  |  |  | ore material | drill core | core drilling | mineral separate | [5 empty] | mineralisation |  |  |  | sphalerite | [6 empty] | galena, pyrite, marcasite, dolomite | polished thin section, polished block for LA-ICP-MS mapping; TEM sample preparation for transmission electron microscopy analysis | LA-ICPMS, SEM-EDS | JSM7800F SEM; i CAP RQ ICP-MS with NWR ablation system (λ = 193 nm) | State Key Laboratory of Ore Deposit Geochemistry, Institute of Geology and Geophysics, Chinese Academy of Sciences; Guangzhou Tuoyan Analytical Technology Co., Ltd., Guangzhou, China | LA-ICP-MS: fluence 1.5 J/cm², repetition rate 40 Hz, washout time 20 s, spot sizes 15 μm and 20 μm; SEM: JSM7800F; TEM-EDS analysis on nanoparticles | NIST610, GSE-2G, MASS-1 as external standards for LA-ICP-MS calibration; 66Zn (650,000 ppm) as internal standard | 2.11 | [7 empty] | 0.32 | [31 empty] | 476 | [23 empty] | 1.82 | [19 empty] | 8333 |  |  |  | 1.97 | [7 empty] | 649 | [7 empty] | 21.5 | [7 empty] | 0.004 | [27 empty] | 40.7 | [31 empty] | 33.1 | [55 empty] | 2.66 | [64 empty] | 2024 | Sun, G., et al., Germanium-rich nanoparticles in sphalerite from the Banbianjie Zn-Ge deposit, southwest China: Geological Society of America Bulletin, v. 136, no. 7/8, p. 2891–2906 |  | CHN | Guizhou
| Banbianjie |  | Basin hydrothermal | Mississippi Valley- type (MVT) | MVT zinc-lead | Hofstra et al. 2021 (CMMI 189-type, LLM classified) | Sediment-hosted zinc-lead | 0.92 | Excellent match across all key criteria. Author explicitly classifies as MVT. Stratabound mineralization in dolostone host rock is diagnostic. Zn-Pb-Ge-Ag metal association is typical. Vein and brecciated textures with sulfide cement are characteristic. No igneous rocks present, consistent with basin hydrothermal setting. Oscillatory zoning in sphalerite and colloform textures are documented in MVT deposits. | Irish-type sediment-hosted zinc-lead (0.06) ¦ Siliciclastic-mafic zinc-lead (0.01) ¦ Non-sulfide zinc-lead ± Mn (0.01) ¦ MVT barite (0.01) | Zn, Pb | Ge, Ag, Cu | Zn, Pb, Ge, Ag, Cu | Sun et al., 2024 |  | Sp1b |  |  | underground mine |  |  |  |  | ore material | drill core | core drilling | mineral separate | [5 empty] | mineralisation |  |  |  | sphalerite | [6 empty] | galena, pyrite, marcasite, dolomite | polished thin section, polished block for LA-ICP-MS mapping; TEM sample preparation for transmission electron microscopy analysis | LA-ICPMS, SEM-EDS | JSM7800F SEM; i CAP RQ ICP-MS with NWR ablation system (λ = 193 nm) | State Key Laboratory of Ore Deposit Geochemistry, Institute of Geology and Geophysics, Chinese Academy of Sciences; Guangzhou Tuoyan Analytical Technology Co., Ltd., Guangzhou, China | LA-ICP-MS: fluence 1.5 J/cm², repetition rate 40 Hz, washout time 20 s, spot sizes 15 μm and 20 μm; SEM: JSM7800F; TEM-EDS analysis on nanoparticles | NIST610, GSE-2G, MASS-1 as external standards for LA-ICP-MS calibration; 66Zn (650,000 ppm) as internal standard | 5.55 | [7 empty] | 6.69 | [31 empty] | 2670 | [23 empty] | 2.86 | [19 empty] | 33447 |  |  |  | 477 | [7 empty] | 1553 | [7 empty] | 32.4 | [7 empty] | 8.02 | [27 empty] | 133 | [31 empty] | 102 | [55 empty] | 23.6 | [64 empty] | 2024 | Sun, G., et al., Germanium-rich nanoparticles in sphalerite from the Banbianjie Zn-Ge deposit, southwest China: Geological Society of America Bulletin, v. 136, no. 7/8, p. 2891–2906 |  | CHN | Guizhou
| Banbianjie |  | Basin hydrothermal | Mississippi Valley- type (MVT) | MVT zinc-lead | Hofstra et al. 2021 (CMMI 189-type, LLM classified) | Sediment-hosted zinc-lead | 0.92 | Excellent match across all key criteria. Author explicitly classifies as MVT. Stratabound mineralization in dolostone host rock is diagnostic. Zn-Pb-Ge-Ag metal association is typical. Vein and brecciated textures with sulfide cement are characteristic. No igneous rocks present, consistent with basin hydrothermal setting. Oscillatory zoning in sphalerite and colloform textures are documented in MVT deposits. | Irish-type sediment-hosted zinc-lead (0.06) ¦ Siliciclastic-mafic zinc-lead (0.01) ¦ Non-sulfide zinc-lead ± Mn (0.01) ¦ MVT barite (0.01) | Zn, Pb | Ge, Ag, Cu | Zn, Pb, Ge, Ag, Cu | Sun et al., 2024 |  | Sp1b |  |  | underground mine |  |  |  |  | ore material | drill core | core drilling | mineral separate | [5 empty] | mineralisation |  |  |  | sphalerite | [6 empty] | galena, pyrite, marcasite, dolomite | polished thin section, polished block for LA-ICP-MS mapping; TEM sample preparation for transmission electron microscopy analysis | LA-ICPMS, SEM-EDS | JSM7800F SEM; i CAP RQ ICP-MS with NWR ablation system (λ = 193 nm) | State Key Laboratory of Ore Deposit Geochemistry, Institute of Geology and Geophysics, Chinese Academy of Sciences; Guangzhou Tuoyan Analytical Technology Co., Ltd., Guangzhou, China | LA-ICP-MS: fluence 1.5 J/cm², repetition rate 40 Hz, washout time 20 s, spot sizes 15 μm and 20 μm; SEM: JSM7800F; TEM-EDS analysis on nanoparticles | NIST610, GSE-2G, MASS-1 as external standards for LA-ICP-MS calibration; 66Zn (650,000 ppm) as internal standard | 0.3 | [7 empty] | 0.02 | [31 empty] | 59 | [23 empty] | 1.29 | [19 empty] | 23181 |  |  |  | 2.27 | [7 empty] | 1174 | [7 empty] | 12.1 | [7 empty] | 0.41 | [27 empty] | 124 | [31 empty] | 7.15 | [55 empty] | 0.11 | [64 empty] | 2024 | Sun, G., et al., Germanium-rich nanoparticles in sphalerite from the Banbianjie Zn-Ge deposit, southwest China: Geological Society of America Bulletin, v. 136, no. 7/8, p. 2891–2906 |  | CHN | Guizhou
| Banbianjie |  | Basin hydrothermal | Mississippi Valley- type (MVT) | MVT zinc-lead | Hofstra et al. 2021 (CMMI 189-type, LLM classified) | Sediment-hosted zinc-lead | 0.92 | Excellent match across all key criteria. Author explicitly classifies as MVT. Stratabound mineralization in dolostone host rock is diagnostic. Zn-Pb-Ge-Ag metal association is typical. Vein and brecciated textures with sulfide cement are characteristic. No igneous rocks present, consistent with basin hydrothermal setting. Oscillatory zoning in sphalerite and colloform textures are documented in MVT deposits. | Irish-type sediment-hosted zinc-lead (0.06) ¦ Siliciclastic-mafic zinc-lead (0.01) ¦ Non-sulfide zinc-lead ± Mn (0.01) ¦ MVT barite (0.01) | Zn, Pb | Ge, Ag, Cu | Zn, Pb, Ge, Ag, Cu | Sun et al., 2024 |  | Sp1b |  |  | underground mine |  |  |  |  | ore material | drill core | core drilling | mineral separate | [5 empty] | mineralisation |  |  |  | sphalerite | [6 empty] | galena, pyrite, marcasite, dolomite | polished thin section, polished block for LA-ICP-MS mapping; TEM sample preparation for transmission electron microscopy analysis | LA-ICPMS, SEM-EDS | JSM7800F SEM; i CAP RQ ICP-MS with NWR ablation system (λ = 193 nm) | State Key Laboratory of Ore Deposit Geochemistry, Institute of Geology and Geophysics, Chinese Academy of Sciences; Guangzhou Tuoyan Analytical Technology Co., Ltd., Guangzhou, China | LA-ICP-MS: fluence 1.5 J/cm², repetition rate 40 Hz, washout time 20 s, spot sizes 15 μm and 20 μm; SEM: JSM7800F; TEM-EDS analysis on nanoparticles | NIST610, GSE-2G, MASS-1 as external standards for LA-ICP-MS calibration; 66Zn (650,000 ppm) as internal standard | 2.21 | [7 empty] | 0.55 | [31 empty] | 508 | [23 empty] | 0.55 | [19 empty] | 8581 |  |  |  | 770 | [7 empty] | 736 | [7 empty] | 16.8 | [7 empty] | 0.85 | [27 empty] | 49.7 | [31 empty] | 31.9 | [55 empty] | 6.52 | [64 empty] | 2024 | Sun, G., et al., Germanium-rich nanoparticles in sphalerite from the Banbianjie Zn-Ge deposit, southwest China: Geological Society of America Bulletin, v. 136, no. 7/8, p. 2891–2906 |  | CHN | Guizhou
| Banbianjie |  | Basin hydrothermal | Mississippi Valley- type (MVT) | MVT zinc-lead | Hofstra et al. 2021 (CMMI 189-type, LLM classified) | Sediment-hosted zinc-lead | 0.92 | Excellent match across all key criteria. Author explicitly classifies as MVT. Stratabound mineralization in dolostone host rock is diagnostic. Zn-Pb-Ge-Ag metal association is typical. Vein and brecciated textures with sulfide cement are characteristic. No igneous rocks present, consistent with basin hydrothermal setting. Oscillatory zoning in sphalerite and colloform textures are documented in MVT deposits. | Irish-type sediment-hosted zinc-lead (0.06) ¦ Siliciclastic-mafic zinc-lead (0.01) ¦ Non-sulfide zinc-lead ± Mn (0.01) ¦ MVT barite (0.01) | Zn, Pb | Ge, Ag, Cu | Zn, Pb, Ge, Ag, Cu | Sun et al., 2024 |  | Sp1b |  |  | underground mine |  |  |  |  | ore material | drill core | core drilling | mineral separate | [5 empty] | mineralisation |  |  |  | sphalerite | [6 empty] | galena, pyrite, marcasite, dolomite | polished thin section, polished block for LA-ICP-MS mapping; TEM sample preparation for transmission electron microscopy analysis | LA-ICPMS, SEM-EDS | JSM7800F SEM; i CAP RQ ICP-MS with NWR ablation system (λ = 193 nm) | State Key Laboratory of Ore Deposit Geochemistry, Institute of Geology and Geophysics, Chinese Academy of Sciences; Guangzhou Tuoyan Analytical Technology Co., Ltd., Guangzhou, China | LA-ICP-MS: fluence 1.5 J/cm², repetition rate 40 Hz, washout time 20 s, spot sizes 15 μm and 20 μm; SEM: JSM7800F; TEM-EDS analysis on nanoparticles | NIST610, GSE-2G, MASS-1 as external standards for LA-ICP-MS calibration; 66Zn (650,000 ppm) as internal standard | 2.24 | [7 empty] | 0.92 | [31 empty] | 613 | [23 empty] | 0.76 | [19 empty] | 9281 |  |  |  | 116 | [7 empty] | 720 | [7 empty] | 17.7 | [7 empty] | 1.52 | [27 empty] | 52.7 | [31 empty] | 43 | [55 empty] | 7.76 | [64 empty] | 2024 | Sun, G., et al., Germanium-rich nanoparticles in sphalerite from the Banbianjie Zn-Ge deposit, southwest China: Geological Society of America Bulletin, v. 136, no. 7/8, p. 2891–2906 |  | CHN | Guizhou
| Banbianjie |  | Basin hydrothermal | Mississippi Valley- type (MVT) | MVT zinc-lead | Hofstra et al. 2021 (CMMI 189-type, LLM classified) | Sediment-hosted zinc-lead | 0.92 | Excellent match across all key criteria. Author explicitly classifies as MVT. Stratabound mineralization in dolostone host rock is diagnostic. Zn-Pb-Ge-Ag metal association is typical. Vein and brecciated textures with sulfide cement are characteristic. No igneous rocks present, consistent with basin hydrothermal setting. Oscillatory zoning in sphalerite and colloform textures are documented in MVT deposits. | Irish-type sediment-hosted zinc-lead (0.06) ¦ Siliciclastic-mafic zinc-lead (0.01) ¦ Non-sulfide zinc-lead ± Mn (0.01) ¦ MVT barite (0.01) | Zn, Pb | Ge, Ag, Cu | Zn, Pb, Ge, Ag, Cu | Sun et al., 2024 |  | Sp2 |  |  | underground mine |  |  |  |  | ore material | drill core | core drilling | mineral separate | [5 empty] | mineralisation |  |  |  | sphalerite | [6 empty] | galena, pyrite, marcasite, dolomite | polished thin section, polished block for LA-ICP-MS mapping; TEM sample preparation for transmission electron microscopy analysis | LA-ICPMS, SEM-EDS | JSM7800F SEM; i CAP RQ ICP-MS with NWR ablation system (λ = 193 nm) | State Key Laboratory of Ore Deposit Geochemistry, Institute of Geology and Geophysics, Chinese Academy of Sciences; Guangzhou Tuoyan Analytical Technology Co., Ltd., Guangzhou, China | LA-ICP-MS: fluence 1.5 J/cm², repetition rate 40 Hz, washout time 20 s, spot sizes 15 μm and 20 μm; SEM: JSM7800F; TEM-EDS analysis on nanoparticles | NIST610, GSE-2G, MASS-1 as external standards for LA-ICP-MS calibration; 66Zn (650,000 ppm) as internal standard | 0.52 | [7 empty] | 5.3 | [31 empty] | 2863 | [23 empty] | 19.2 | [19 empty] | 22245 |  |  |  | 212 | [7 empty] | 1150 | [7 empty] | 3.38 | [7 empty] | 0.88 | [27 empty] | 79.1 | [31 empty] | 56.1 | [55 empty] | 9.22 | [64 empty] | 2024 | Sun, G., et al., Germanium-rich nanoparticles in sphalerite from the Banbianjie Zn-Ge deposit, southwest China: Geological Society of America Bulletin, v. 136, no. 7/8, p. 2891–2906 |  | CHN | Guizhou
| Banbianjie |  | Basin hydrothermal | Mississippi Valley- type (MVT) | MVT zinc-lead | Hofstra et al. 2021 (CMMI 189-type, LLM classified) | Sediment-hosted zinc-lead | 0.92 | Excellent match across all key criteria. Author explicitly classifies as MVT. Stratabound mineralization in dolostone host rock is diagnostic. Zn-Pb-Ge-Ag metal association is typical. Vein and brecciated textures with sulfide cement are characteristic. No igneous rocks present, consistent with basin hydrothermal setting. Oscillatory zoning in sphalerite and colloform textures are documented in MVT deposits. | Irish-type sediment-hosted zinc-lead (0.06) ¦ Siliciclastic-mafic zinc-lead (0.01) ¦ Non-sulfide zinc-lead ± Mn (0.01) ¦ MVT barite (0.01) | Zn, Pb | Ge, Ag, Cu | Zn, Pb, Ge, Ag, Cu | Sun et al., 2024 |  | Sp2 |  |  | underground mine |  |  |  |  | ore material | drill core | core drilling | mineral separate | [5 empty] | mineralisation |  |  |  | sphalerite | [6 empty] | galena, pyrite, marcasite, dolomite | polished thin section, polished block for LA-ICP-MS mapping; TEM sample preparation for transmission electron microscopy analysis | LA-ICPMS, SEM-EDS | JSM7800F SEM; i CAP RQ ICP-MS with NWR ablation system (λ = 193 nm) | State Key Laboratory of Ore Deposit Geochemistry, Institute of Geology and Geophysics, Chinese Academy of Sciences; Guangzhou Tuoyan Analytical Technology Co., Ltd., Guangzhou, China | LA-ICP-MS: fluence 1.5 J/cm², repetition rate 40 Hz, washout time 20 s, spot sizes 15 μm and 20 μm; SEM: JSM7800F; TEM-EDS analysis on nanoparticles | NIST610, GSE-2G, MASS-1 as external standards for LA-ICP-MS calibration; 66Zn (650,000 ppm) as internal standard | 0.28 | [7 empty] | 0.17 | [31 empty] | 232 | [23 empty] | 0.41 | [19 empty] | 1857 |  |  |  | 135 | [7 empty] | 306 | [7 empty] | 1.46 | [7 empty] | 0.01 | [27 empty] | 21 | [31 empty] | 5.41 | [55 empty] | 0.41 | [64 empty] | 2024 | Sun, G., et al., Germanium-rich nanoparticles in sphalerite from the Banbianjie Zn-Ge deposit, southwest China: Geological Society of America Bulletin, v. 136, no. 7/8, p. 2891–2906 |  | CHN | Guizhou
| Banbianjie |  | Basin hydrothermal | Mississippi Valley- type (MVT) | MVT zinc-lead | Hofstra et al. 2021 (CMMI 189-type, LLM classified) | Sediment-hosted zinc-lead | 0.92 | Excellent match across all key criteria. Author explicitly classifies as MVT. Stratabound mineralization in dolostone host rock is diagnostic. Zn-Pb-Ge-Ag metal association is typical. Vein and brecciated textures with sulfide cement are characteristic. No igneous rocks present, consistent with basin hydrothermal setting. Oscillatory zoning in sphalerite and colloform textures are documented in MVT deposits. | Irish-type sediment-hosted zinc-lead (0.06) ¦ Siliciclastic-mafic zinc-lead (0.01) ¦ Non-sulfide zinc-lead ± Mn (0.01) ¦ MVT barite (0.01) | Zn, Pb | Ge, Ag, Cu | Zn, Pb, Ge, Ag, Cu | Sun et al., 2024 |  | Sp2 |  |  | underground mine |  |  |  |  | ore material | drill core | core drilling | mineral separate | [5 empty] | mineralisation |  |  |  | sphalerite | [6 empty] | galena, pyrite, marcasite, dolomite | polished thin section, polished block for LA-ICP-MS mapping; TEM sample preparation for transmission electron microscopy analysis | LA-ICPMS, SEM-EDS | JSM7800F SEM; i CAP RQ ICP-MS with NWR ablation system (λ = 193 nm) | State Key Laboratory of Ore Deposit Geochemistry, Institute of Geology and Geophysics, Chinese Academy of Sciences; Guangzhou Tuoyan Analytical Technology Co., Ltd., Guangzhou, China | LA-ICP-MS: fluence 1.5 J/cm², repetition rate 40 Hz, washout time 20 s, spot sizes 15 μm and 20 μm; SEM: JSM7800F; TEM-EDS analysis on nanoparticles | NIST610, GSE-2G, MASS-1 as external standards for LA-ICP-MS calibration; 66Zn (650,000 ppm) as internal standard | 0.35 | [7 empty] | 0.36 | [31 empty] | 479 | [23 empty] | 4.14 | [19 empty] | 18552 |  |  |  | 77 | [7 empty] | 553 | [7 empty] | 2.99 | [7 empty] | 0.02 | [27 empty] | 72.8 | [31 empty] | 20.6 | [55 empty] | 3.37 | [64 empty] | 2024 | Sun, G., et al., Germanium-rich nanoparticles in sphalerite from the Banbianjie Zn-Ge deposit, southwest China: Geological Society of America Bulletin, v. 136, no. 7/8, p. 2891–2906 |  | CHN | Guizhou
| Banbianjie |  | Basin hydrothermal | Mississippi Valley- type (MVT) | MVT zinc-lead | Hofstra et al. 2021 (CMMI 189-type, LLM classified) | Sediment-hosted zinc-lead | 0.92 | Excellent match across all key criteria. Author explicitly classifies as MVT. Stratabound mineralization in dolostone host rock is diagnostic. Zn-Pb-Ge-Ag metal association is typical. Vein and brecciated textures with sulfide cement are characteristic. No igneous rocks present, consistent with basin hydrothermal setting. Oscillatory zoning in sphalerite and colloform textures are documented in MVT deposits. | Irish-type sediment-hosted zinc-lead (0.06) ¦ Siliciclastic-mafic zinc-lead (0.01) ¦ Non-sulfide zinc-lead ± Mn (0.01) ¦ MVT barite (0.01) | Zn, Pb | Ge, Ag, Cu | Zn, Pb, Ge, Ag, Cu | Sun et al., 2024 |  | 6-1 |  |  | underground mine |  |  |  |  | ore material | drill core | core drilling | mineral separate | [5 empty] | mineralisation |  |  |  | sphalerite | [6 empty] | galena, pyrite, marcasite, dolomite | polished thin section, polished block for LA-ICP-MS mapping; TEM sample preparation for transmission electron microscopy analysis | LA-ICPMS, SEM-EDS | JSM7800F SEM; i CAP RQ ICP-MS with NWR ablation system (λ = 193 nm) | State Key Laboratory of Ore Deposit Geochemistry, Institute of Geology and Geophysics, Chinese Academy of Sciences; Guangzhou Tuoyan Analytical Technology Co., Ltd., Guangzhou, China | LA-ICP-MS: fluence 1.5 J/cm², repetition rate 40 Hz, washout time 20 s, spot sizes 15 μm and 20 μm; SEM: JSM7800F; TEM-EDS analysis on nanoparticles | NIST610, GSE-2G, MASS-1 as external standards for LA-ICP-MS calibration; 66Zn (650,000 ppm) as internal standard | [64 empty] | 10000 | [19 empty] | 11700 | [87 empty] | 81900 | [31 empty] | 544910 | [15 empty] | 296500 | [63 empty] | 503000 | [8 empty] | 2024 | Sun, G., et al., Germanium-rich nanoparticles in sphalerite from the Banbianjie Zn-Ge deposit, southwest China: Geological Society of America Bulletin, v. 136, no. 7/8, p. 2891–2906 |  | CHN | Guizhou
| Banbianjie |  | Basin hydrothermal | Mississippi Valley- type (MVT) | MVT zinc-lead | Hofstra et al. 2021 (CMMI 189-type, LLM classified) | Sediment-hosted zinc-lead | 0.92 | Excellent match across all key criteria. Author explicitly classifies as MVT. Stratabound mineralization in dolostone host rock is diagnostic. Zn-Pb-Ge-Ag metal association is typical. Vein and brecciated textures with sulfide cement are characteristic. No igneous rocks present, consistent with basin hydrothermal setting. Oscillatory zoning in sphalerite and colloform textures are documented in MVT deposits. | Irish-type sediment-hosted zinc-lead (0.06) ¦ Siliciclastic-mafic zinc-lead (0.01) ¦ Non-sulfide zinc-lead ± Mn (0.01) ¦ MVT barite (0.01) | Zn, Pb | Ge, Ag, Cu | Zn, Pb, Ge, Ag, Cu | Sun et al., 2024 |  | 6-2 |  |  | underground mine |  |  |  |  | ore material | drill core | core drilling | mineral separate | [5 empty] | mineralisation |  |  |  | sphalerite | [6 empty] | galena, pyrite, marcasite, dolomite | polished thin section, polished block for LA-ICP-MS mapping; TEM sample preparation for transmission electron microscopy analysis | LA-ICPMS, SEM-EDS | JSM7800F SEM; i CAP RQ ICP-MS with NWR ablation system (λ = 193 nm) | State Key Laboratory of Ore Deposit Geochemistry, Institute of Geology and Geophysics, Chinese Academy of Sciences; Guangzhou Tuoyan Analytical Technology Co., Ltd., Guangzhou, China | LA-ICP-MS: fluence 1.5 J/cm², repetition rate 40 Hz, washout time 20 s, spot sizes 15 μm and 20 μm; SEM: JSM7800F; TEM-EDS analysis on nanoparticles | NIST610, GSE-2G, MASS-1 as external standards for LA-ICP-MS calibration; 66Zn (650,000 ppm) as internal standard | [64 empty] | 13800 | [19 empty] | 9700 | [87 empty] | 81900 | [31 empty] | 542600 | [15 empty] | 333230 | [63 empty] | 542260 | [8 empty] | 2024 | Sun, G., et al., Germanium-rich nanoparticles in sphalerite from the Banbianjie Zn-Ge deposit, southwest China: Geological Society of America Bulletin, v. 136, no. 7/8, p. 2891–2906 |  | CHN | Guizhou
| Banbianjie |  | Basin hydrothermal | Mississippi Valley- type (MVT) | MVT zinc-lead | Hofstra et al. 2021 (CMMI 189-type, LLM classified) | Sediment-hosted zinc-lead | 0.92 | Excellent match across all key criteria. Author explicitly classifies as MVT. Stratabound mineralization in dolostone host rock is diagnostic. Zn-Pb-Ge-Ag metal association is typical. Vein and brecciated textures with sulfide cement are characteristic. No igneous rocks present, consistent with basin hydrothermal setting. Oscillatory zoning in sphalerite and colloform textures are documented in MVT deposits. | Irish-type sediment-hosted zinc-lead (0.06) ¦ Siliciclastic-mafic zinc-lead (0.01) ¦ Non-sulfide zinc-lead ± Mn (0.01) ¦ MVT barite (0.01) | Zn, Pb | Ge, Ag, Cu | Zn, Pb, Ge, Ag, Cu | Sun et al., 2024 |  | 7-1 |  |  | underground mine |  |  |  |  | ore material | drill core | core drilling | mineral separate | [5 empty] | mineralisation |  |  |  | sphalerite | [6 empty] | galena, pyrite, marcasite, dolomite | polished thin section, polished block for LA-ICP-MS mapping; TEM sample preparation for transmission electron microscopy analysis | LA-ICPMS, SEM-EDS | JSM7800F SEM; i CAP RQ ICP-MS with NWR ablation system (λ = 193 nm) | State Key Laboratory of Ore Deposit Geochemistry, Institute of Geology and Geophysics, Chinese Academy of Sciences; Guangzhou Tuoyan Analytical Technology Co., Ltd., Guangzhou, China | LA-ICP-MS: fluence 1.5 J/cm², repetition rate 40 Hz, washout time 20 s, spot sizes 15 μm and 20 μm; SEM: JSM7800F; TEM-EDS analysis on nanoparticles | NIST610, GSE-2G, MASS-1 as external standards for LA-ICP-MS calibration; 66Zn (650,000 ppm) as internal standard | [64 empty] | 1000 | [19 empty] | 1200 | [87 empty] | 344400 | [31 empty] | 509500 | [15 empty] | 279000 | [63 empty] | 509500 | [8 empty] | 2024 | Sun, G., et al., Germanium-rich nanoparticles in sphalerite from the Banbianjie Zn-Ge deposit, southwest China: Geological Society of America Bulletin, v. 136, no. 7/8, p. 2891–2906 |  | CHN | Guizhou
| Banbianjie |  | Basin hydrothermal | Mississippi Valley- type (MVT) | MVT zinc-lead | Hofstra et al. 2021 (CMMI 189-type, LLM classified) | Sediment-hosted zinc-lead | 0.92 | Excellent match across all key criteria. Author explicitly classifies as MVT. Stratabound mineralization in dolostone host rock is diagnostic. Zn-Pb-Ge-Ag metal association is typical. Vein and brecciated textures with sulfide cement are characteristic. No igneous rocks present, consistent with basin hydrothermal setting. Oscillatory zoning in sphalerite and colloform textures are documented in MVT deposits. | Irish-type sediment-hosted zinc-lead (0.06) ¦ Siliciclastic-mafic zinc-lead (0.01) ¦ Non-sulfide zinc-lead ± Mn (0.01) ¦ MVT barite (0.01) | Zn, Pb | Ge, Ag, Cu | Zn, Pb, Ge, Ag, Cu | Sun et al., 2024 |  | 8-1 |  |  | underground mine |  |  |  |  | ore material | drill core | core drilling | mineral separate | [5 empty] | mineralisation |  |  |  | sphalerite | [6 empty] | galena, pyrite, marcasite, dolomite | polished thin section, polished block for LA-ICP-MS mapping; TEM sample preparation for transmission electron microscopy analysis | LA-ICPMS, SEM-EDS | JSM7800F SEM; i CAP RQ ICP-MS with NWR ablation system (λ = 193 nm) | State Key Laboratory of Ore Deposit Geochemistry, Institute of Geology and Geophysics, Chinese Academy of Sciences; Guangzhou Tuoyan Analytical Technology Co., Ltd., Guangzhou, China | LA-ICP-MS: fluence 1.5 J/cm², repetition rate 40 Hz, washout time 20 s, spot sizes 15 μm and 20 μm; SEM: JSM7800F; TEM-EDS analysis on nanoparticles | NIST610, GSE-2G, MASS-1 as external standards for LA-ICP-MS calibration; 66Zn (650,000 ppm) as internal standard | [64 empty] | 9500 | [19 empty] | 9200 | [87 empty] | 265000 | [31 empty] | 528200 | [15 empty] | 316100 | [63 empty] | 528200 | [8 empty] | 2024 | Sun, G., et al., Germanium-rich nanoparticles in sphalerite from the Banbianjie Zn-Ge deposit, southwest China: Geological Society of America Bulletin, v. 136, no. 7/8, p. 2891–2906 |  | CHN | Guizhou
| Banbianjie |  | Basin hydrothermal | Mississippi Valley- type (MVT) | MVT zinc-lead | Hofstra et al. 2021 (CMMI 189-type, LLM classified) | Sediment-hosted zinc-lead | 0.92 | Excellent match across all key criteria. Author explicitly classifies as MVT. Stratabound mineralization in dolostone host rock is diagnostic. Zn-Pb-Ge-Ag metal association is typical. Vein and brecciated textures with sulfide cement are characteristic. No igneous rocks present, consistent with basin hydrothermal setting. Oscillatory zoning in sphalerite and colloform textures are documented in MVT deposits. | Irish-type sediment-hosted zinc-lead (0.06) ¦ Siliciclastic-mafic zinc-lead (0.01) ¦ Non-sulfide zinc-lead ± Mn (0.01) ¦ MVT barite (0.01) | Zn, Pb | Ge, Ag, Cu | Zn, Pb, Ge, Ag, Cu | Sun et al., 2024 |  | 9 |  |  | underground mine |  |  |  |  | ore material | drill core | core drilling | mineral separate | [5 empty] | mineralisation |  |  |  | sphalerite | [6 empty] | galena, pyrite, marcasite, dolomite | polished thin section, polished block for LA-ICP-MS mapping; TEM sample preparation for transmission electron microscopy analysis | LA-ICPMS, SEM-EDS | JSM7800F SEM; i CAP RQ ICP-MS with NWR ablation system (λ = 193 nm) | State Key Laboratory of Ore Deposit Geochemistry, Institute of Geology and Geophysics, Chinese Academy of Sciences; Guangzhou Tuoyan Analytical Technology Co., Ltd., Guangzhou, China | LA-ICP-MS: fluence 1.5 J/cm², repetition rate 40 Hz, washout time 20 s, spot sizes 15 μm and 20 μm; SEM: JSM7800F; TEM-EDS analysis on nanoparticles | NIST610, GSE-2G, MASS-1 as external standards for LA-ICP-MS calibration; 66Zn (650,000 ppm) as internal standard | [64 empty] | 2000 | [19 empty] | 2000 | [87 empty] | 457400 | [31 empty] | 457400 | [15 empty] | 251500 | [63 empty] | 457400 | [8 empty] | 2024 | Sun, G., et al., Germanium-rich nanoparticles in sphalerite from the Banbianjie Zn-Ge deposit, southwest China: Geological Society of America Bulletin, v. 136, no. 7/8, p. 2891–2906 |  | CHN | Guizhou
| Banbianjie |  | Basin hydrothermal | Mississippi Valley- type (MVT) | MVT zinc-lead | Hofstra et al. 2021 (CMMI 189-type, LLM classified) | Sediment-hosted zinc-lead | 0.92 | Excellent match across all key criteria. Author explicitly classifies as MVT. Stratabound mineralization in dolostone host rock is diagnostic. Zn-Pb-Ge-Ag metal association is typical. Vein and brecciated textures with sulfide cement are characteristic. No igneous rocks present, consistent with basin hydrothermal setting. Oscillatory zoning in sphalerite and colloform textures are documented in MVT deposits. | Irish-type sediment-hosted zinc-lead (0.06) ¦ Siliciclastic-mafic zinc-lead (0.01) ¦ Non-sulfide zinc-lead ± Mn (0.01) ¦ MVT barite (0.01) | Zn, Pb | Ge, Ag, Cu | Zn, Pb, Ge, Ag, Cu | Sun et al., 2024 |  | 10-1 |  |  | underground mine |  |  |  |  | ore material | drill core | core drilling | mineral separate | [5 empty] | mineralisation |  |  |  | sphalerite | [6 empty] | galena, pyrite, marcasite, dolomite | polished thin section, polished block for LA-ICP-MS mapping; TEM sample preparation for transmission electron microscopy analysis | LA-ICPMS, SEM-EDS | JSM7800F SEM; i CAP RQ ICP-MS with NWR ablation system (λ = 193 nm) | State Key Laboratory of Ore Deposit Geochemistry, Institute of Geology and Geophysics, Chinese Academy of Sciences; Guangzhou Tuoyan Analytical Technology Co., Ltd., Guangzhou, China | LA-ICP-MS: fluence 1.5 J/cm², repetition rate 40 Hz, washout time 20 s, spot sizes 15 μm and 20 μm; SEM: JSM7800F; TEM-EDS analysis on nanoparticles | NIST610, GSE-2G, MASS-1 as external standards for LA-ICP-MS calibration; 66Zn (650,000 ppm) as internal standard | [64 empty] | 9500 | [19 empty] | 2300 | [87 empty] | 535000 | [31 empty] | 582600 | [15 empty] | 232640 | [63 empty] | 582600 | [8 empty] | 2024 | Sun, G., et al., Germanium-rich nanoparticles in sphalerite from the Banbianjie Zn-Ge deposit, southwest China: Geological Society of America Bulletin, v. 136, no. 7/8, p. 2891–2906 |  | CHN | Guizhou
| Banbianjie |  | Basin hydrothermal | Mississippi Valley- type (MVT) | MVT zinc-lead | Hofstra et al. 2021 (CMMI 189-type, LLM classified) | Sediment-hosted zinc-lead | 0.92 | Excellent match across all key criteria. Author explicitly classifies as MVT. Stratabound mineralization in dolostone host rock is diagnostic. Zn-Pb-Ge-Ag metal association is typical. Vein and brecciated textures with sulfide cement are characteristic. No igneous rocks present, consistent with basin hydrothermal setting. Oscillatory zoning in sphalerite and colloform textures are documented in MVT deposits. | Irish-type sediment-hosted zinc-lead (0.06) ¦ Siliciclastic-mafic zinc-lead (0.01) ¦ Non-sulfide zinc-lead ± Mn (0.01) ¦ MVT barite (0.01) | Zn, Pb | Ge, Ag, Cu | Zn, Pb, Ge, Ag, Cu | Sun et al., 2024 |  | 10-2 |  |  | underground mine |  |  |  |  | ore material | drill core | core drilling | mineral separate | [5 empty] | mineralisation |  |  |  | sphalerite | [6 empty] | galena, pyrite, marcasite, dolomite | polished thin section, polished block for LA-ICP-MS mapping; TEM sample preparation for transmission electron microscopy analysis | LA-ICPMS, SEM-EDS | JSM7800F SEM; i CAP RQ ICP-MS with NWR ablation system (λ = 193 nm) | State Key Laboratory of Ore Deposit Geochemistry, Institute of Geology and Geophysics, Chinese Academy of Sciences; Guangzhou Tuoyan Analytical Technology Co., Ltd., Guangzhou, China | LA-ICP-MS: fluence 1.5 J/cm², repetition rate 40 Hz, washout time 20 s, spot sizes 15 μm and 20 μm; SEM: JSM7800F; TEM-EDS analysis on nanoparticles | NIST610, GSE-2G, MASS-1 as external standards for LA-ICP-MS calibration; 66Zn (650,000 ppm) as internal standard | [64 empty] | 2260 | [19 empty] | 1920 | [87 empty] | 766000 | [31 empty] | 594400 | [15 empty] | 333700 | [63 empty] | 594400 | [8 empty] | 2024 | Sun, G., et al., Germanium-rich nanoparticles in sphalerite from the Banbianjie Zn-Ge deposit, southwest China: Geological Society of America Bulletin, v. 136, no. 7/8, p. 2891–2906 |  | CHN | Guizhou
| Banbianjie |  | Basin hydrothermal | Mississippi Valley- type (MVT) | MVT zinc-lead | Hofstra et al. 2021 (CMMI 189-type, LLM classified) | Sediment-hosted zinc-lead | 0.92 | Excellent match across all key criteria. Author explicitly classifies as MVT. Stratabound mineralization in dolostone host rock is diagnostic. Zn-Pb-Ge-Ag metal association is typical. Vein and brecciated textures with sulfide cement are characteristic. No igneous rocks present, consistent with basin hydrothermal setting. Oscillatory zoning in sphalerite and colloform textures are documented in MVT deposits. | Irish-type sediment-hosted zinc-lead (0.06) ¦ Siliciclastic-mafic zinc-lead (0.01) ¦ Non-sulfide zinc-lead ± Mn (0.01) ¦ MVT barite (0.01) | Zn, Pb | Ge, Ag, Cu | Zn, Pb, Ge, Ag, Cu | Sun et al., 2024 |  | 12-1 |  |  | underground mine |  |  |  |  | ore material | drill core | core drilling | mineral separate | [5 empty] | mineralisation |  |  |  | sphalerite | [6 empty] | galena, pyrite, marcasite, dolomite | polished thin section, polished block for LA-ICP-MS mapping; TEM sample preparation for transmission electron microscopy analysis | LA-ICPMS, SEM-EDS | JSM7800F SEM; i CAP RQ ICP-MS with NWR ablation system (λ = 193 nm) | State Key Laboratory of Ore Deposit Geochemistry, Institute of Geology and Geophysics, Chinese Academy of Sciences; Guangzhou Tuoyan Analytical Technology Co., Ltd., Guangzhou, China | LA-ICP-MS: fluence 1.5 J/cm², repetition rate 40 Hz, washout time 20 s, spot sizes 15 μm and 20 μm; SEM: JSM7800F; TEM-EDS analysis on nanoparticles | NIST610, GSE-2G, MASS-1 as external standards for LA-ICP-MS calibration; 66Zn (650,000 ppm) as internal standard | [64 empty] | 5700 | [19 empty] | 8900 | [87 empty] | 720000 | [31 empty] | 461000 | [15 empty] | 243200 | [63 empty] | 392100 | [8 empty] | 2024 | Sun, G., et al., Germanium-rich nanoparticles in sphalerite from the Banbianjie Zn-Ge deposit, southwest China: Geological Society of America Bulletin, v. 136, no. 7/8, p. 2891–2906 |  | CHN | Guizhou
| Banbianjie |  | Basin hydrothermal | Mississippi Valley- type (MVT) | MVT zinc-lead | Hofstra et al. 2021 (CMMI 189-type, LLM classified) | Sediment-hosted zinc-lead | 0.92 | Excellent match across all key criteria. Author explicitly classifies as MVT. Stratabound mineralization in dolostone host rock is diagnostic. Zn-Pb-Ge-Ag metal association is typical. Vein and brecciated textures with sulfide cement are characteristic. No igneous rocks present, consistent with basin hydrothermal setting. Oscillatory zoning in sphalerite and colloform textures are documented in MVT deposits. | Irish-type sediment-hosted zinc-lead (0.06) ¦ Siliciclastic-mafic zinc-lead (0.01) ¦ Non-sulfide zinc-lead ± Mn (0.01) ¦ MVT barite (0.01) | Zn, Pb | Ge, Ag, Cu | Zn, Pb, Ge, Ag, Cu | Sun et al., 2024 |  | 12-2 |  |  | underground mine |  |  |  |  | ore material | drill core | core drilling | mineral separate | [5 empty] | mineralisation |  |  |  | sphalerite | [6 empty] | galena, pyrite, marcasite, dolomite | polished thin section, polished block for LA-ICP-MS mapping; TEM sample preparation for transmission electron microscopy analysis | LA-ICPMS, SEM-EDS | JSM7800F SEM; i CAP RQ ICP-MS with NWR ablation system (λ = 193 nm) | State Key Laboratory of Ore Deposit Geochemistry, Institute of Geology and Geophysics, Chinese Academy of Sciences; Guangzhou Tuoyan Analytical Technology Co., Ltd., Guangzhou, China | LA-ICP-MS: fluence 1.5 J/cm², repetition rate 40 Hz, washout time 20 s, spot sizes 15 μm and 20 μm; SEM: JSM7800F; TEM-EDS analysis on nanoparticles | NIST610, GSE-2G, MASS-1 as external standards for LA-ICP-MS calibration; 66Zn (650,000 ppm) as internal standard | [64 empty] | 5510 | [19 empty] | 7060 | [87 empty] | 382000 | [31 empty] | 468800 | [15 empty] | 244550 | [63 empty] | 514130 | [8 empty] | 2024 | Sun, G., et al., Germanium-rich nanoparticles in sphalerite from the Banbianjie Zn-Ge deposit, southwest China: Geological Society of America Bulletin, v. 136, no. 7/8, p. 2891–2906 |  | CHN | Guizhou
| Banbianjie |  | Basin hydrothermal | Mississippi Valley- type (MVT) | MVT zinc-lead | Hofstra et al. 2021 (CMMI 189-type, LLM classified) | Sediment-hosted zinc-lead | 0.92 | Excellent match across all key criteria. Author explicitly classifies as MVT. Stratabound mineralization in dolostone host rock is diagnostic. Zn-Pb-Ge-Ag metal association is typical. Vein and brecciated textures with sulfide cement are characteristic. No igneous rocks present, consistent with basin hydrothermal setting. Oscillatory zoning in sphalerite and colloform textures are documented in MVT deposits. | Irish-type sediment-hosted zinc-lead (0.06) ¦ Siliciclastic-mafic zinc-lead (0.01) ¦ Non-sulfide zinc-lead ± Mn (0.01) ¦ MVT barite (0.01) | Zn, Pb | Ge, Ag, Cu | Zn, Pb, Ge, Ag, Cu | Sun et al., 2024 |  | Sp1a |  |  | underground mine |  |  |  |  | ore material | drill core | core drilling | mineral separate | [5 empty] | mineralisation |  |  |  | sphalerite | [6 empty] | galena, pyrite, marcasite, dolomite | polished thin section, polished block for LA-ICP-MS mapping; TEM sample preparation for transmission electron microscopy analysis | LA-ICPMS, SEM-EDS | JSM7800F SEM; i CAP RQ ICP-MS with NWR ablation system (λ = 193 nm) | State Key Laboratory of Ore Deposit Geochemistry, Institute of Geology and Geophysics, Chinese Academy of Sciences; Guangzhou Tuoyan Analytical Technology Co., Ltd., Guangzhou, China | LA-ICP-MS: fluence 1.5 J/cm², repetition rate 40 Hz, washout time 20 s, spot sizes 15 μm and 20 μm; SEM: JSM7800F; TEM-EDS analysis on nanoparticles | NIST610, GSE-2G, MASS-1 as external standards for LA-ICP-MS calibration; 66Zn (650,000 ppm) as internal standard | [293 empty] | 2024 | Sun, G., et al., Germanium-rich nanoparticles in sphalerite from the Banbianjie Zn-Ge deposit, southwest China: Geological Society of America Bulletin, v. 136, no. 7/8, p. 2891–2906 |  | CHN | Guizhou
| Banbianjie |  | Basin hydrothermal | Mississippi Valley- type (MVT) | MVT zinc-lead | Hofstra et al. 2021 (CMMI 189-type, LLM classified) | Sediment-hosted zinc-lead | 0.92 | Excellent match across all key criteria. Author explicitly classifies as MVT. Stratabound mineralization in dolostone host rock is diagnostic. Zn-Pb-Ge-Ag metal association is typical. Vein and brecciated textures with sulfide cement are characteristic. No igneous rocks present, consistent with basin hydrothermal setting. Oscillatory zoning in sphalerite and colloform textures are documented in MVT deposits. | Irish-type sediment-hosted zinc-lead (0.06) ¦ Siliciclastic-mafic zinc-lead (0.01) ¦ Non-sulfide zinc-lead ± Mn (0.01) ¦ MVT barite (0.01) | Zn, Pb | Ge, Ag, Cu | Zn, Pb, Ge, Ag, Cu | Sun et al., 2024 |  | acicular Sp1b |  |  | underground mine |  |  |  |  | ore material | drill core | core drilling | mineral separate | [5 empty] | mineralisation |  |  |  | sphalerite | [6 empty] | galena, pyrite, marcasite, dolomite | polished thin section, polished block for LA-ICP-MS mapping; TEM sample preparation for transmission electron microscopy analysis | LA-ICPMS, SEM-EDS | JSM7800F SEM; i CAP RQ ICP-MS with NWR ablation system (λ = 193 nm) | State Key Laboratory of Ore Deposit Geochemistry, Institute of Geology and Geophysics, Chinese Academy of Sciences; Guangzhou Tuoyan Analytical Technology Co., Ltd., Guangzhou, China | LA-ICP-MS: fluence 1.5 J/cm², repetition rate 40 Hz, washout time 20 s, spot sizes 15 μm and 20 μm; SEM: JSM7800F; TEM-EDS analysis on nanoparticles | NIST610, GSE-2G, MASS-1 as external standards for LA-ICP-MS calibration; 66Zn (650,000 ppm) as internal standard | [293 empty] | 2024 | Sun, G., et al., Germanium-rich nanoparticles in sphalerite from the Banbianjie Zn-Ge deposit, southwest China: Geological Society of America Bulletin, v. 136, no. 7/8, p. 2891–2906 |  | CHN | Guizhou
| Banbianjie |  | Basin hydrothermal | Mississippi Valley- type (MVT) | MVT zinc-lead | Hofstra et al. 2021 (CMMI 189-type, LLM classified) | Sediment-hosted zinc-lead | 0.92 | Excellent match across all key criteria. Author explicitly classifies as MVT. Stratabound mineralization in dolostone host rock is diagnostic. Zn-Pb-Ge-Ag metal association is typical. Vein and brecciated textures with sulfide cement are characteristic. No igneous rocks present, consistent with basin hydrothermal setting. Oscillatory zoning in sphalerite and colloform textures are documented in MVT deposits. | Irish-type sediment-hosted zinc-lead (0.06) ¦ Siliciclastic-mafic zinc-lead (0.01) ¦ Non-sulfide zinc-lead ± Mn (0.01) ¦ MVT barite (0.01) | Zn, Pb | Ge, Ag, Cu | Zn, Pb, Ge, Ag, Cu | Sun et al., 2024 |  | euhedral Sp1b |  |  | underground mine |  |  |  |  | ore material | drill core | core drilling | mineral separate | [5 empty] | mineralisation |  |  |  | sphalerite | [6 empty] | galena, pyrite, marcasite, dolomite | polished thin section, polished block for LA-ICP-MS mapping; TEM sample preparation for transmission electron microscopy analysis | LA-ICPMS, SEM-EDS | JSM7800F SEM; i CAP RQ ICP-MS with NWR ablation system (λ = 193 nm) | State Key Laboratory of Ore Deposit Geochemistry, Institute of Geology and Geophysics, Chinese Academy of Sciences; Guangzhou Tuoyan Analytical Technology Co., Ltd., Guangzhou, China | LA-ICP-MS: fluence 1.5 J/cm², repetition rate 40 Hz, washout time 20 s, spot sizes 15 μm and 20 μm; SEM: JSM7800F; TEM-EDS analysis on nanoparticles | NIST610, GSE-2G, MASS-1 as external standards for LA-ICP-MS calibration; 66Zn (650,000 ppm) as internal standard | [293 empty] | 2024 | Sun, G., et al., Germanium-rich nanoparticles in sphalerite from the Banbianjie Zn-Ge deposit, southwest China: Geological Society of America Bulletin, v. 136, no. 7/8, p. 2891–2906 |  | CHN | Guizhou
| Banbianjie |  | Basin hydrothermal | Mississippi Valley- type (MVT) | MVT zinc-lead | Hofstra et al. 2021 (CMMI 189-type, LLM classified) | Sediment-hosted zinc-lead | 0.92 | Excellent match across all key criteria. Author explicitly classifies as MVT. Stratabound mineralization in dolostone host rock is diagnostic. Zn-Pb-Ge-Ag metal association is typical. Vein and brecciated textures with sulfide cement are characteristic. No igneous rocks present, consistent with basin hydrothermal setting. Oscillatory zoning in sphalerite and colloform textures are documented in MVT deposits. | Irish-type sediment-hosted zinc-lead (0.06) ¦ Siliciclastic-mafic zinc-lead (0.01) ¦ Non-sulfide zinc-lead ± Mn (0.01) ¦ MVT barite (0.01) | Zn, Pb | Ge, Ag, Cu | Zn, Pb, Ge, Ag, Cu | Sun et al., 2024 |  | Sp2 |  |  | underground mine |  |  |  |  | ore material | drill core | core drilling | mineral separate | [5 empty] | mineralisation |  |  |  | sphalerite | [6 empty] | galena, pyrite, marcasite, dolomite | polished thin section, polished block for LA-ICP-MS mapping; TEM sample preparation for transmission electron microscopy analysis | LA-ICPMS, SEM-EDS | JSM7800F SEM; i CAP RQ ICP-MS with NWR ablation system (λ = 193 nm) | State Key Laboratory of Ore Deposit Geochemistry, Institute of Geology and Geophysics, Chinese Academy of Sciences; Guangzhou Tuoyan Analytical Technology Co., Ltd., Guangzhou, China | LA-ICP-MS: fluence 1.5 J/cm², repetition rate 40 Hz, washout time 20 s, spot sizes 15 μm and 20 μm; SEM: JSM7800F; TEM-EDS analysis on nanoparticles | NIST610, GSE-2G, MASS-1 as external standards for LA-ICP-MS calibration; 66Zn (650,000 ppm) as internal standard | [293 empty] | 2024 | Sun, G., et al., Germanium-rich nanoparticles in sphalerite from the Banbianjie Zn-Ge deposit, southwest China: Geological Society of America Bulletin, v. 136, no. 7/8, p. 2891–2906 |  | CHN | Guizhou
| Banbianjie |  | Basin hydrothermal | Mississippi Valley- type (MVT) | MVT zinc-lead | Hofstra et al. 2021 (CMMI 189-type, LLM classified) | Sediment-hosted zinc-lead | 0.92 | Excellent match across all key criteria. Author explicitly classifies as MVT. Stratabound mineralization in dolostone host rock is diagnostic. Zn-Pb-Ge-Ag metal association is typical. Vein and brecciated textures with sulfide cement are characteristic. No igneous rocks present, consistent with basin hydrothermal setting. Oscillatory zoning in sphalerite and colloform textures are documented in MVT deposits. | Irish-type sediment-hosted zinc-lead (0.06) ¦ Siliciclastic-mafic zinc-lead (0.01) ¦ Non-sulfide zinc-lead ± Mn (0.01) ¦ MVT barite (0.01) | Zn, Pb | Ge, Ag, Cu | Zn, Pb, Ge, Ag, Cu | Sun et al., 2024 |  | Zn-Ge-Pb-S NPs in Sp1b |  |  | underground mine |  |  |  |  | ore material | drill core | core drilling | mineral separate | [5 empty] | mineralisation |  |  |  | sphalerite | [6 empty] | galena, pyrite, marcasite, dolomite | polished thin section, polished block for LA-ICP-MS mapping; TEM sample preparation for transmission electron microscopy analysis | LA-ICPMS, SEM-EDS | JSM7800F SEM; i CAP RQ ICP-MS with NWR ablation system (λ = 193 nm) | State Key Laboratory of Ore Deposit Geochemistry, Institute of Geology and Geophysics, Chinese Academy of Sciences; Guangzhou Tuoyan Analytical Technology Co., Ltd., Guangzhou, China | LA-ICP-MS: fluence 1.5 J/cm², repetition rate 40 Hz, washout time 20 s, spot sizes 15 μm and 20 μm; SEM: JSM7800F; TEM-EDS analysis on nanoparticles | NIST610, GSE-2G, MASS-1 as external standards for LA-ICP-MS calibration; 66Zn (650,000 ppm) as internal standard | [293 empty] | 2024 | Sun, G., et al., Germanium-rich nanoparticles in sphalerite from the Banbianjie Zn-Ge deposit, southwest China: Geological Society of America Bulletin, v. 136, no. 7/8, p. 2891–2906 |  | CHN | Guizhou