## Sheet1
Uploaded | deposit_name | deposit_local_id | deposit_environment | deposit_group | deposit_type | deposit_classification_source | deposit_type_original | deposit_type_confidence | deposit_type_reasoning | deposit_type_alternatives | primary_commodities | secondary_commodities | all_commodities | deposit_source | sample_uid | sample_name | sample_local_id | analysis_id | feature_type | feature_name | feature_uid | top_depth_m | bottom_depth_m | sample_deposit_relation | sample_type | sampling_method | material_class | material_class_comments | province | strat_unit_name | strat_unit_uid | strat_grouping | earth_material_group | earth_material_qualifier | earth_material | metamorphic_grade | mineral | paragenetic_stage | mode_of_occurrence | texture | color | alteration | sample_description | associated_minerals | sample_preparation | analytical_method | instrument_type_model | laboratory_location/if reported | operating_conditions/if reported | standards_used/if reported | ag_ppm | ag_detection_limit | ag_original_value | ag_original_unit | al_ppm | al_detection_limit | al_original_value | al_original_unit | as_ppm | as_detection_limit | as_original_value | as_original_unit | au_ppm | au_detection_limit | au_original_value | au_original_unit | b_ppm | b_detection_limit | b_original_value | b_original_unit | ba_ppm | ba_detection_limit | ba_original_value | ba_original_unit | be_ppm | be_detection_limit | be_original_value | be_original_unit | bi_ppm | bi_detection_limit | bi_original_value | bi_original_unit | br_ppm | br_detection_limit | br_original_value | br_original_unit | ca_ppm | ca_detection_limit | ca_original_value | ca_original_unit | cd_ppm | cd_detection_limit | cd_original_value | cd_original_unit | ce_ppm | ce_detection_limit | ce_original_value | ce_original_unit | cl_ppm | cl_detection_limit | cl_original_value | cl_original_unit | co_ppm | co_detection_limit | co_original_value | co_original_unit | cr_ppm | cr_detection_limit | cr_original_value | cr_original_unit | cs_ppm | cs_detection_limit | cs_original_value | cs_original_unit | cu_ppm | cu_detection_limit | cu_original_value | cu_original_unit | dy_ppm | dy_detection_limit | dy_original_value | dy_original_unit | er_ppm | er_detection_limit | er_original_value | er_original_unit | eu_ppm | eu_detection_limit | eu_original_value | eu_original_unit | f_ppm | f_detection_limit | f_original_value | f_original_unit | fe_ppm | fe_detection_limit | fe_original_value | fe_original_unit | ga_ppm | ga_detection_limit | ga_original_value | ga_original_unit | gd_ppm | gd_detection_limit | gd_original_value | gd_original_unit | ge_ppm | ge_detection_limit | ge_original_value | ge_original_unit | hf_ppm | hf_detection_limit | hf_original_value | hf_original_unit | hg_ppm | hg_detection_limit | hg_original_value | hg_original_unit | ho_ppm | ho_detection_limit | ho_original_value | ho_original_unit | in_ppm | in_detection_limit | in_original_value | in_original_unit | ir_ppm | ir_detection_limit | ir_original_value | ir_original_unit | k_ppm | k_detection_limit | k_original_value | k_original_unit | la_ppm | la_detection_limit | la_original_value | la_original_unit | li_ppm | li_detection_limit | li_original_value | li_original_unit | lu_ppm | lu_detection_limit | lu_original_value | lu_original_unit | mg_ppm | mg_detection_limit | mg_original_value | mg_original_unit | mn_ppm | mn_detection_limit | mn_original_value | mn_original_unit | mo_ppm | mo_detection_limit | mo_original_value | mo_original_unit | na_ppm | na_detection_limit | na_original_value | na_original_unit | nb_ppm | nb_detection_limit | nb_original_value | nb_original_unit | nd_ppm | nd_detection_limit | nd_original_value | nd_original_unit | ni_ppm | ni_detection_limit | ni_original_value | ni_original_unit | os_ppm | os_detection_limit | os_original_value | os_original_unit | p_ppm | p_detection_limit | p_original_value | p_original_unit | pb_ppm | pb_detection_limit | pb_original_value | pb_original_unit | pd_ppm | pd_detection_limit | pd_original_value | pd_original_unit | pr_ppm | pr_detection_limit | pr_original_value | pr_original_unit | pt_ppm | pt_detection_limit | pt_original_value | pt_original_unit | rb_ppm | rb_detection_limit | rb_original_value | rb_original_unit | re_ppm | re_detection_limit | re_original_value | re_original_unit | rh_ppm | rh_detection_limit | rh_original_value | rh_original_unit | ru_ppm | ru_detection_limit | ru_original_value | ru_original_unit | s_ppm | s_detection_limit | s_original_value | s_original_unit | sb_ppm | sb_detection_limit | sb_original_value | sb_original_unit | sc_ppm | sc_detection_limit | sc_original_value | sc_original_unit | se_ppm | se_detection_limit | se_original_value | se_original_unit | si_ppm | si_detection_limit | si_original_value | si_original_unit | sm_ppm | sm_detection_limit | sm_original_value | sm_original_unit | sn_ppm | sn_detection_limit | sn_original_value | sn_original_unit | sr_ppm | sr_detection_limit | sr_original_value | sr_original_unit | ta_ppm | ta_detection_limit | ta_original_value | ta_original_unit | tb_ppm | tb_detection_limit | tb_original_value | tb_original_unit | te_ppm | te_detection_limit | te_original_value | te_original_unit | th_ppm | th_detection_limit | th_original_value | th_original_unit | ti_ppm | ti_detection_limit | ti_original_value | ti_original_unit | tl_ppm | tl_detection_limit | tl_original_value | tl_original_unit | tm_ppm | tm_detection_limit | tm_original_value | tm_original_unit | u_ppm | u_detection_limit | u_original_value | u_original_unit | v_ppm | v_detection_limit | v_original_value | v_original_unit | w_ppm | w_detection_limit | w_original_value | w_original_unit | y_ppm | y_detection_limit | y_original_value | y_original_unit | yb_ppm | yb_detection_limit | yb_original_value | yb_original_unit | zn_ppm | zn_detection_limit | zn_original_value | zn_original_unit | zr_ppm | zr_detection_limit | zr_original_value | zr_original_unit | analysis_datetime | publication_date | sample_source | submitter | country | state | deposit_longitude_wgs84 | deposit_latitude_wgs84 | sample_longitude_wgs84 | sample_latitude_wgs84 | sample_easting | sample_northing | sample_utm_zone | sample_location_description | location_source | location_accuracy | comments | last_update | extraction_backend | extraction_confidence | backend_agreement | data_source_tag
| Banbianjie |  | Basin hydrothermal | Mississippi Valley- type (MVT) | MVT zinc-lead | Hofstra et al. 2021 (CMMI 189-type, LLM classified) | Siliciclastic-carbonate zinc-lead | 0.72 | Excellent match for MVT characteristics: dolostone host rocks (dark-gray fine-crystalline, bioclastic, argillaceous dolostone), Zn-Pb-Ge metal association with sphalerite and galena as primary ore minerals, stratabound lenticular morphology, low-temperature epithermal formation (<250°C), calcite-dolomite gangue, and Basin hydrothermal environment. Devonian age fits MVT temporal range. Colloform and oscillatory zoning textures are characteristic of MVT sphalerite. Crustal metal source (Pb isotopes on upper crust curve) is consistent with MVT. | Irish-type sediment-hosted zinc-lead (0.18) ¦ Siliciclastic-mafic zinc-lead (0.05) ¦ Non-sulfide zinc-lead ± Mn (0.03) ¦ Replacement zinc-lead (0.02) | Zn, Ge | Pb, Fe, Mn, Cd | Zn, Ge, Pb, Fe, Mn, Cd | Sun et al., 2024 |  | Sp1a |  |  | underground mine |  |  |  |  | ore material | core, hand specimen | core drilling, outcrop sampling | mineral separate | [5 empty] | mineralisation |  |  |  | sphalerite | [6 empty] | galena, marcasite, calcite, dolomite | thin section, polished section | LA-ICPMS, MC-ICPMS |  | Guangzhou Tuoyan Analytical Technology Co., Ltd. |  |  | 77 | [39 empty] | 4242 | [23 empty] | 5.6 | [19 empty] | 1220 |  |  |  | 10.8 | [7 empty] | 765 | [43 empty] | 122 | [31 empty] | 206 | [55 empty] | 14 | [27 empty] | 1.379 | [36 empty] | 2025 | Sun, G. et al. (2025). Germanium enrichment in colloform sphalerite from the Banbianjie carbonate-hosted Zn-Ge deposit, South China: Constraints from in situ trace elements and S-Pb isotopic compositions. Journal of Geochemical Exploration, 278, 107862. |  | CHN
| Banbianjie |  | Basin hydrothermal | Mississippi Valley- type (MVT) | MVT zinc-lead | Hofstra et al. 2021 (CMMI 189-type, LLM classified) | Siliciclastic-carbonate zinc-lead | 0.72 | Excellent match for MVT characteristics: dolostone host rocks (dark-gray fine-crystalline, bioclastic, argillaceous dolostone), Zn-Pb-Ge metal association with sphalerite and galena as primary ore minerals, stratabound lenticular morphology, low-temperature epithermal formation (<250°C), calcite-dolomite gangue, and Basin hydrothermal environment. Devonian age fits MVT temporal range. Colloform and oscillatory zoning textures are characteristic of MVT sphalerite. Crustal metal source (Pb isotopes on upper crust curve) is consistent with MVT. | Irish-type sediment-hosted zinc-lead (0.18) ¦ Siliciclastic-mafic zinc-lead (0.05) ¦ Non-sulfide zinc-lead ± Mn (0.03) ¦ Replacement zinc-lead (0.02) | Zn, Ge | Pb, Fe, Mn, Cd | Zn, Ge, Pb, Fe, Mn, Cd | Sun et al., 2024 |  | Sp1a |  |  | underground mine |  |  |  |  | ore material | core, hand specimen | core drilling, outcrop sampling | mineral separate | [5 empty] | mineralisation |  |  |  | pyrite | [6 empty] | galena, marcasite, calcite, dolomite | thin section, polished section | LA-ICPMS, MC-ICPMS |  | Guangzhou Tuoyan Analytical Technology Co., Ltd. |  |  | 77 | [39 empty] | 4242 | [23 empty] | 5.6 | [19 empty] | 1220 |  |  |  | 10.8 | [7 empty] | 765 | [43 empty] | 122 | [31 empty] | 206 | [55 empty] | 14 | [27 empty] | 1.379 | [36 empty] | 2025 | Sun, G. et al. (2025). Germanium enrichment in colloform sphalerite from the Banbianjie carbonate-hosted Zn-Ge deposit, South China: Constraints from in situ trace elements and S-Pb isotopic compositions. Journal of Geochemical Exploration, 278, 107862. |  | CHN
| Banbianjie |  | Basin hydrothermal | Mississippi Valley- type (MVT) | MVT zinc-lead | Hofstra et al. 2021 (CMMI 189-type, LLM classified) | Siliciclastic-carbonate zinc-lead | 0.72 | Excellent match for MVT characteristics: dolostone host rocks (dark-gray fine-crystalline, bioclastic, argillaceous dolostone), Zn-Pb-Ge metal association with sphalerite and galena as primary ore minerals, stratabound lenticular morphology, low-temperature epithermal formation (<250°C), calcite-dolomite gangue, and Basin hydrothermal environment. Devonian age fits MVT temporal range. Colloform and oscillatory zoning textures are characteristic of MVT sphalerite. Crustal metal source (Pb isotopes on upper crust curve) is consistent with MVT. | Irish-type sediment-hosted zinc-lead (0.18) ¦ Siliciclastic-mafic zinc-lead (0.05) ¦ Non-sulfide zinc-lead ± Mn (0.03) ¦ Replacement zinc-lead (0.02) | Zn, Ge | Pb, Fe, Mn, Cd | Zn, Ge, Pb, Fe, Mn, Cd | Sun et al., 2024 |  | Sp1b |  |  | underground mine |  |  |  |  | ore material | core, hand specimen | core drilling, outcrop sampling | mineral separate | [5 empty] | mineralisation |  |  |  | sphalerite | [6 empty] | galena, marcasite, calcite, dolomite | thin section, polished section | LA-ICPMS, MC-ICPMS |  | Guangzhou Tuoyan Analytical Technology Co., Ltd. |  |  | 77 | [39 empty] | 4242 | [23 empty] | 5.6 | [19 empty] | 1220 |  |  |  | 10.8 | [7 empty] | 891 | [43 empty] | 122 | [31 empty] | 206 | [55 empty] | 14 | [27 empty] | 1.379 | [36 empty] | 2025 | Sun, G. et al. (2025). Germanium enrichment in colloform sphalerite from the Banbianjie carbonate-hosted Zn-Ge deposit, South China: Constraints from in situ trace elements and S-Pb isotopic compositions. Journal of Geochemical Exploration, 278, 107862. |  | CHN
| Banbianjie |  | Basin hydrothermal | Mississippi Valley- type (MVT) | MVT zinc-lead | Hofstra et al. 2021 (CMMI 189-type, LLM classified) | Siliciclastic-carbonate zinc-lead | 0.72 | Excellent match for MVT characteristics: dolostone host rocks (dark-gray fine-crystalline, bioclastic, argillaceous dolostone), Zn-Pb-Ge metal association with sphalerite and galena as primary ore minerals, stratabound lenticular morphology, low-temperature epithermal formation (<250°C), calcite-dolomite gangue, and Basin hydrothermal environment. Devonian age fits MVT temporal range. Colloform and oscillatory zoning textures are characteristic of MVT sphalerite. Crustal metal source (Pb isotopes on upper crust curve) is consistent with MVT. | Irish-type sediment-hosted zinc-lead (0.18) ¦ Siliciclastic-mafic zinc-lead (0.05) ¦ Non-sulfide zinc-lead ± Mn (0.03) ¦ Replacement zinc-lead (0.02) | Zn, Ge | Pb, Fe, Mn, Cd | Zn, Ge, Pb, Fe, Mn, Cd | Sun et al., 2024 |  | Sp1b |  |  | underground mine |  |  |  |  | ore material | core, hand specimen | core drilling, outcrop sampling | mineral separate | [5 empty] | mineralisation |  |  |  | pyrite | [6 empty] | galena, marcasite, calcite, dolomite | thin section, polished section | LA-ICPMS, MC-ICPMS |  | Guangzhou Tuoyan Analytical Technology Co., Ltd. |  |  | 77 | [39 empty] | 4242 | [23 empty] | 5.6 | [19 empty] | 1220 |  |  |  | 10.8 | [7 empty] | 891 | [43 empty] | 122 | [31 empty] | 206 | [55 empty] | 14 | [27 empty] | 1.379 | [36 empty] | 2025 | Sun, G. et al. (2025). Germanium enrichment in colloform sphalerite from the Banbianjie carbonate-hosted Zn-Ge deposit, South China: Constraints from in situ trace elements and S-Pb isotopic compositions. Journal of Geochemical Exploration, 278, 107862. |  | CHN
| Banbianjie |  | Basin hydrothermal | Mississippi Valley- type (MVT) | MVT zinc-lead | Hofstra et al. 2021 (CMMI 189-type, LLM classified) | Siliciclastic-carbonate zinc-lead | 0.72 | Excellent match for MVT characteristics: dolostone host rocks (dark-gray fine-crystalline, bioclastic, argillaceous dolostone), Zn-Pb-Ge metal association with sphalerite and galena as primary ore minerals, stratabound lenticular morphology, low-temperature epithermal formation (<250°C), calcite-dolomite gangue, and Basin hydrothermal environment. Devonian age fits MVT temporal range. Colloform and oscillatory zoning textures are characteristic of MVT sphalerite. Crustal metal source (Pb isotopes on upper crust curve) is consistent with MVT. | Irish-type sediment-hosted zinc-lead (0.18) ¦ Siliciclastic-mafic zinc-lead (0.05) ¦ Non-sulfide zinc-lead ± Mn (0.03) ¦ Replacement zinc-lead (0.02) | Zn, Ge | Pb, Fe, Mn, Cd | Zn, Ge, Pb, Fe, Mn, Cd | Sun et al., 2024 |  | Sp2 |  |  | underground mine |  |  |  |  | ore material | core, hand specimen | core drilling, outcrop sampling | mineral separate | [5 empty] | mineralisation |  |  |  | sphalerite | [6 empty] | galena, marcasite, calcite, dolomite | thin section, polished section | LA-ICPMS, MC-ICPMS |  | Guangzhou Tuoyan Analytical Technology Co., Ltd. |  |  | 77 | [39 empty] | 1950 | [23 empty] | 16.594 | [19 empty] | 752 |  |  |  | 752 | [7 empty] | 535 | [43 empty] | 122 | [31 empty] | 206 | [55 empty] | 31.1 | [27 empty] | 1.379 | [36 empty] | 2025 | Sun, G. et al. (2025). Germanium enrichment in colloform sphalerite from the Banbianjie carbonate-hosted Zn-Ge deposit, South China: Constraints from in situ trace elements and S-Pb isotopic compositions. Journal of Geochemical Exploration, 278, 107862. |  | CHN
| Banbianjie |  | Basin hydrothermal | Mississippi Valley- type (MVT) | MVT zinc-lead | Hofstra et al. 2021 (CMMI 189-type, LLM classified) | Siliciclastic-carbonate zinc-lead | 0.72 | Excellent match for MVT characteristics: dolostone host rocks (dark-gray fine-crystalline, bioclastic, argillaceous dolostone), Zn-Pb-Ge metal association with sphalerite and galena as primary ore minerals, stratabound lenticular morphology, low-temperature epithermal formation (<250°C), calcite-dolomite gangue, and Basin hydrothermal environment. Devonian age fits MVT temporal range. Colloform and oscillatory zoning textures are characteristic of MVT sphalerite. Crustal metal source (Pb isotopes on upper crust curve) is consistent with MVT. | Irish-type sediment-hosted zinc-lead (0.18) ¦ Siliciclastic-mafic zinc-lead (0.05) ¦ Non-sulfide zinc-lead ± Mn (0.03) ¦ Replacement zinc-lead (0.02) | Zn, Ge | Pb, Fe, Mn, Cd | Zn, Ge, Pb, Fe, Mn, Cd | Sun et al., 2024 |  | Sp2 |  |  | underground mine |  |  |  |  | ore material | core, hand specimen | core drilling, outcrop sampling | mineral separate | [5 empty] | mineralisation |  |  |  | pyrite | [6 empty] | galena, marcasite, calcite, dolomite | thin section, polished section | LA-ICPMS, MC-ICPMS |  | Guangzhou Tuoyan Analytical Technology Co., Ltd. |  |  | 77 | [39 empty] | 1950 | [23 empty] | 16.594 | [19 empty] | 752 |  |  |  | 752 | [7 empty] | 535 | [43 empty] | 122 | [31 empty] | 206 | [55 empty] | 31.1 | [27 empty] | 1.379 | [36 empty] | 2025 | Sun, G. et al. (2025). Germanium enrichment in colloform sphalerite from the Banbianjie carbonate-hosted Zn-Ge deposit, South China: Constraints from in situ trace elements and S-Pb isotopic compositions. Journal of Geochemical Exploration, 278, 107862. |  | CHN
| Banbianjie |  | Basin hydrothermal | Mississippi Valley- type (MVT) | MVT zinc-lead | Hofstra et al. 2021 (CMMI 189-type, LLM classified) | Siliciclastic-carbonate zinc-lead | 0.72 | Excellent match for MVT characteristics: dolostone host rocks (dark-gray fine-crystalline, bioclastic, argillaceous dolostone), Zn-Pb-Ge metal association with sphalerite and galena as primary ore minerals, stratabound lenticular morphology, low-temperature epithermal formation (<250°C), calcite-dolomite gangue, and Basin hydrothermal environment. Devonian age fits MVT temporal range. Colloform and oscillatory zoning textures are characteristic of MVT sphalerite. Crustal metal source (Pb isotopes on upper crust curve) is consistent with MVT. | Irish-type sediment-hosted zinc-lead (0.18) ¦ Siliciclastic-mafic zinc-lead (0.05) ¦ Non-sulfide zinc-lead ± Mn (0.03) ¦ Replacement zinc-lead (0.02) | Zn, Ge | Pb, Fe, Mn, Cd | Zn, Ge, Pb, Fe, Mn, Cd | Sun et al., 2024 |  | Sp1b-1 |  |  | underground mine |  |  |  |  | ore material | core, hand specimen | core drilling, outcrop sampling | mineral separate | [5 empty] | mineralisation |  |  |  | sphalerite | [6 empty] | galena, marcasite, calcite, dolomite | thin section, polished section | LA-ICPMS, MC-ICPMS |  | Guangzhou Tuoyan Analytical Technology Co., Ltd. | [295 empty] | 2025 | Sun, G. et al. (2025). Germanium enrichment in colloform sphalerite from the Banbianjie carbonate-hosted Zn-Ge deposit, South China: Constraints from in situ trace elements and S-Pb isotopic compositions. Journal of Geochemical Exploration, 278, 107862. |  | CHN
| Banbianjie |  | Basin hydrothermal | Mississippi Valley- type (MVT) | MVT zinc-lead | Hofstra et al. 2021 (CMMI 189-type, LLM classified) | Siliciclastic-carbonate zinc-lead | 0.72 | Excellent match for MVT characteristics: dolostone host rocks (dark-gray fine-crystalline, bioclastic, argillaceous dolostone), Zn-Pb-Ge metal association with sphalerite and galena as primary ore minerals, stratabound lenticular morphology, low-temperature epithermal formation (<250°C), calcite-dolomite gangue, and Basin hydrothermal environment. Devonian age fits MVT temporal range. Colloform and oscillatory zoning textures are characteristic of MVT sphalerite. Crustal metal source (Pb isotopes on upper crust curve) is consistent with MVT. | Irish-type sediment-hosted zinc-lead (0.18) ¦ Siliciclastic-mafic zinc-lead (0.05) ¦ Non-sulfide zinc-lead ± Mn (0.03) ¦ Replacement zinc-lead (0.02) | Zn, Ge | Pb, Fe, Mn, Cd | Zn, Ge, Pb, Fe, Mn, Cd | Sun et al., 2024 |  | Sp1b-1 |  |  | underground mine |  |  |  |  | ore material | core, hand specimen | core drilling, outcrop sampling | mineral separate | [5 empty] | mineralisation |  |  |  | pyrite | [6 empty] | galena, marcasite, calcite, dolomite | thin section, polished section | LA-ICPMS, MC-ICPMS |  | Guangzhou Tuoyan Analytical Technology Co., Ltd. | [295 empty] | 2025 | Sun, G. et al. (2025). Germanium enrichment in colloform sphalerite from the Banbianjie carbonate-hosted Zn-Ge deposit, South China: Constraints from in situ trace elements and S-Pb isotopic compositions. Journal of Geochemical Exploration, 278, 107862. |  | CHN
| Banbianjie |  | Basin hydrothermal | Mississippi Valley- type (MVT) | MVT zinc-lead | Hofstra et al. 2021 (CMMI 189-type, LLM classified) | Siliciclastic-carbonate zinc-lead | 0.72 | Excellent match for MVT characteristics: dolostone host rocks (dark-gray fine-crystalline, bioclastic, argillaceous dolostone), Zn-Pb-Ge metal association with sphalerite and galena as primary ore minerals, stratabound lenticular morphology, low-temperature epithermal formation (<250°C), calcite-dolomite gangue, and Basin hydrothermal environment. Devonian age fits MVT temporal range. Colloform and oscillatory zoning textures are characteristic of MVT sphalerite. Crustal metal source (Pb isotopes on upper crust curve) is consistent with MVT. | Irish-type sediment-hosted zinc-lead (0.18) ¦ Siliciclastic-mafic zinc-lead (0.05) ¦ Non-sulfide zinc-lead ± Mn (0.03) ¦ Replacement zinc-lead (0.02) | Zn, Ge | Pb, Fe, Mn, Cd | Zn, Ge, Pb, Fe, Mn, Cd | Sun et al., 2024 |  | Sp1b-2 |  |  | underground mine |  |  |  |  | ore material | core, hand specimen | core drilling, outcrop sampling | mineral separate | [5 empty] | mineralisation |  |  |  | sphalerite | [6 empty] | galena, marcasite, calcite, dolomite | thin section, polished section | LA-ICPMS, MC-ICPMS |  | Guangzhou Tuoyan Analytical Technology Co., Ltd. | [295 empty] | 2025 | Sun, G. et al. (2025). Germanium enrichment in colloform sphalerite from the Banbianjie carbonate-hosted Zn-Ge deposit, South China: Constraints from in situ trace elements and S-Pb isotopic compositions. Journal of Geochemical Exploration, 278, 107862. |  | CHN
| Banbianjie |  | Basin hydrothermal | Mississippi Valley- type (MVT) | MVT zinc-lead | Hofstra et al. 2021 (CMMI 189-type, LLM classified) | Siliciclastic-carbonate zinc-lead | 0.72 | Excellent match for MVT characteristics: dolostone host rocks (dark-gray fine-crystalline, bioclastic, argillaceous dolostone), Zn-Pb-Ge metal association with sphalerite and galena as primary ore minerals, stratabound lenticular morphology, low-temperature epithermal formation (<250°C), calcite-dolomite gangue, and Basin hydrothermal environment. Devonian age fits MVT temporal range. Colloform and oscillatory zoning textures are characteristic of MVT sphalerite. Crustal metal source (Pb isotopes on upper crust curve) is consistent with MVT. | Irish-type sediment-hosted zinc-lead (0.18) ¦ Siliciclastic-mafic zinc-lead (0.05) ¦ Non-sulfide zinc-lead ± Mn (0.03) ¦ Replacement zinc-lead (0.02) | Zn, Ge | Pb, Fe, Mn, Cd | Zn, Ge, Pb, Fe, Mn, Cd | Sun et al., 2024 |  | Sp1b-2 |  |  | underground mine |  |  |  |  | ore material | core, hand specimen | core drilling, outcrop sampling | mineral separate | [5 empty] | mineralisation |  |  |  | pyrite | [6 empty] | galena, marcasite, calcite, dolomite | thin section, polished section | LA-ICPMS, MC-ICPMS |  | Guangzhou Tuoyan Analytical Technology Co., Ltd. | [295 empty] | 2025 | Sun, G. et al. (2025). Germanium enrichment in colloform sphalerite from the Banbianjie carbonate-hosted Zn-Ge deposit, South China: Constraints from in situ trace elements and S-Pb isotopic compositions. Journal of Geochemical Exploration, 278, 107862. |  | CHN
| Banbianjie |  | Basin hydrothermal | Mississippi Valley- type (MVT) | MVT zinc-lead | Hofstra et al. 2021 (CMMI 189-type, LLM classified) | Siliciclastic-carbonate zinc-lead | 0.72 | Excellent match for MVT characteristics: dolostone host rocks (dark-gray fine-crystalline, bioclastic, argillaceous dolostone), Zn-Pb-Ge metal association with sphalerite and galena as primary ore minerals, stratabound lenticular morphology, low-temperature epithermal formation (<250°C), calcite-dolomite gangue, and Basin hydrothermal environment. Devonian age fits MVT temporal range. Colloform and oscillatory zoning textures are characteristic of MVT sphalerite. Crustal metal source (Pb isotopes on upper crust curve) is consistent with MVT. | Irish-type sediment-hosted zinc-lead (0.18) ¦ Siliciclastic-mafic zinc-lead (0.05) ¦ Non-sulfide zinc-lead ± Mn (0.03) ¦ Replacement zinc-lead (0.02) | Zn, Ge | Pb, Fe, Mn, Cd | Zn, Ge, Pb, Fe, Mn, Cd | Sun et al., 2024 |  | Sp1b-3 |  |  | underground mine |  |  |  |  | ore material | core, hand specimen | core drilling, outcrop sampling | mineral separate | [5 empty] | mineralisation |  |  |  | sphalerite | [6 empty] | galena, marcasite, calcite, dolomite | thin section, polished section | LA-ICPMS, MC-ICPMS |  | Guangzhou Tuoyan Analytical Technology Co., Ltd. | [295 empty] | 2025 | Sun, G. et al. (2025). Germanium enrichment in colloform sphalerite from the Banbianjie carbonate-hosted Zn-Ge deposit, South China: Constraints from in situ trace elements and S-Pb isotopic compositions. Journal of Geochemical Exploration, 278, 107862. |  | CHN
| Banbianjie |  | Basin hydrothermal | Mississippi Valley- type (MVT) | MVT zinc-lead | Hofstra et al. 2021 (CMMI 189-type, LLM classified) | Siliciclastic-carbonate zinc-lead | 0.72 | Excellent match for MVT characteristics: dolostone host rocks (dark-gray fine-crystalline, bioclastic, argillaceous dolostone), Zn-Pb-Ge metal association with sphalerite and galena as primary ore minerals, stratabound lenticular morphology, low-temperature epithermal formation (<250°C), calcite-dolomite gangue, and Basin hydrothermal environment. Devonian age fits MVT temporal range. Colloform and oscillatory zoning textures are characteristic of MVT sphalerite. Crustal metal source (Pb isotopes on upper crust curve) is consistent with MVT. | Irish-type sediment-hosted zinc-lead (0.18) ¦ Siliciclastic-mafic zinc-lead (0.05) ¦ Non-sulfide zinc-lead ± Mn (0.03) ¦ Replacement zinc-lead (0.02) | Zn, Ge | Pb, Fe, Mn, Cd | Zn, Ge, Pb, Fe, Mn, Cd | Sun et al., 2024 |  | Sp1b-3 |  |  | underground mine |  |  |  |  | ore material | core, hand specimen | core drilling, outcrop sampling | mineral separate | [5 empty] | mineralisation |  |  |  | pyrite | [6 empty] | galena, marcasite, calcite, dolomite | thin section, polished section | LA-ICPMS, MC-ICPMS |  | Guangzhou Tuoyan Analytical Technology Co., Ltd. | [295 empty] | 2025 | Sun, G. et al. (2025). Germanium enrichment in colloform sphalerite from the Banbianjie carbonate-hosted Zn-Ge deposit, South China: Constraints from in situ trace elements and S-Pb isotopic compositions. Journal of Geochemical Exploration, 278, 107862. |  | CHN
| Banbianjie |  | Basin hydrothermal | Mississippi Valley- type (MVT) | MVT zinc-lead | Hofstra et al. 2021 (CMMI 189-type, LLM classified) | Siliciclastic-carbonate zinc-lead | 0.72 | Excellent match for MVT characteristics: dolostone host rocks (dark-gray fine-crystalline, bioclastic, argillaceous dolostone), Zn-Pb-Ge metal association with sphalerite and galena as primary ore minerals, stratabound lenticular morphology, low-temperature epithermal formation (<250°C), calcite-dolomite gangue, and Basin hydrothermal environment. Devonian age fits MVT temporal range. Colloform and oscillatory zoning textures are characteristic of MVT sphalerite. Crustal metal source (Pb isotopes on upper crust curve) is consistent with MVT. | Irish-type sediment-hosted zinc-lead (0.18) ¦ Siliciclastic-mafic zinc-lead (0.05) ¦ Non-sulfide zinc-lead ± Mn (0.03) ¦ Replacement zinc-lead (0.02) | Zn, Ge | Pb, Fe, Mn, Cd | Zn, Ge, Pb, Fe, Mn, Cd | Sun et al., 2024 |  | Sp1b-4 |  |  | underground mine |  |  |  |  | ore material | core, hand specimen | core drilling, outcrop sampling | mineral separate | [5 empty] | mineralisation |  |  |  | sphalerite | [6 empty] | galena, marcasite, calcite, dolomite | thin section, polished section | LA-ICPMS, MC-ICPMS |  | Guangzhou Tuoyan Analytical Technology Co., Ltd. | [295 empty] | 2025 | Sun, G. et al. (2025). Germanium enrichment in colloform sphalerite from the Banbianjie carbonate-hosted Zn-Ge deposit, South China: Constraints from in situ trace elements and S-Pb isotopic compositions. Journal of Geochemical Exploration, 278, 107862. |  | CHN
| Banbianjie |  | Basin hydrothermal | Mississippi Valley- type (MVT) | MVT zinc-lead | Hofstra et al. 2021 (CMMI 189-type, LLM classified) | Siliciclastic-carbonate zinc-lead | 0.72 | Excellent match for MVT characteristics: dolostone host rocks (dark-gray fine-crystalline, bioclastic, argillaceous dolostone), Zn-Pb-Ge metal association with sphalerite and galena as primary ore minerals, stratabound lenticular morphology, low-temperature epithermal formation (<250°C), calcite-dolomite gangue, and Basin hydrothermal environment. Devonian age fits MVT temporal range. Colloform and oscillatory zoning textures are characteristic of MVT sphalerite. Crustal metal source (Pb isotopes on upper crust curve) is consistent with MVT. | Irish-type sediment-hosted zinc-lead (0.18) ¦ Siliciclastic-mafic zinc-lead (0.05) ¦ Non-sulfide zinc-lead ± Mn (0.03) ¦ Replacement zinc-lead (0.02) | Zn, Ge | Pb, Fe, Mn, Cd | Zn, Ge, Pb, Fe, Mn, Cd | Sun et al., 2024 |  | Sp1b-4 |  |  | underground mine |  |  |  |  | ore material | core, hand specimen | core drilling, outcrop sampling | mineral separate | [5 empty] | mineralisation |  |  |  | pyrite | [6 empty] | galena, marcasite, calcite, dolomite | thin section, polished section | LA-ICPMS, MC-ICPMS |  | Guangzhou Tuoyan Analytical Technology Co., Ltd. | [295 empty] | 2025 | Sun, G. et al. (2025). Germanium enrichment in colloform sphalerite from the Banbianjie carbonate-hosted Zn-Ge deposit, South China: Constraints from in situ trace elements and S-Pb isotopic compositions. Journal of Geochemical Exploration, 278, 107862. |  | CHN
| Banbianjie |  | Basin hydrothermal | Mississippi Valley- type (MVT) | MVT zinc-lead | Hofstra et al. 2021 (CMMI 189-type, LLM classified) | Siliciclastic-carbonate zinc-lead | 0.72 | Excellent match for MVT characteristics: dolostone host rocks (dark-gray fine-crystalline, bioclastic, argillaceous dolostone), Zn-Pb-Ge metal association with sphalerite and galena as primary ore minerals, stratabound lenticular morphology, low-temperature epithermal formation (<250°C), calcite-dolomite gangue, and Basin hydrothermal environment. Devonian age fits MVT temporal range. Colloform and oscillatory zoning textures are characteristic of MVT sphalerite. Crustal metal source (Pb isotopes on upper crust curve) is consistent with MVT. | Irish-type sediment-hosted zinc-lead (0.18) ¦ Siliciclastic-mafic zinc-lead (0.05) ¦ Non-sulfide zinc-lead ± Mn (0.03) ¦ Replacement zinc-lead (0.02) | Zn, Ge | Pb, Fe, Mn, Cd | Zn, Ge, Pb, Fe, Mn, Cd | Sun et al., 2024 |  | Sp1b-5 |  |  | underground mine |  |  |  |  | ore material | core, hand specimen | core drilling, outcrop sampling | mineral separate | [5 empty] | mineralisation |  |  |  | sphalerite | [6 empty] | galena, marcasite, calcite, dolomite | thin section, polished section | LA-ICPMS, MC-ICPMS |  | Guangzhou Tuoyan Analytical Technology Co., Ltd. | [295 empty] | 2025 | Sun, G. et al. (2025). Germanium enrichment in colloform sphalerite from the Banbianjie carbonate-hosted Zn-Ge deposit, South China: Constraints from in situ trace elements and S-Pb isotopic compositions. Journal of Geochemical Exploration, 278, 107862. |  | CHN
| Banbianjie |  | Basin hydrothermal | Mississippi Valley- type (MVT) | MVT zinc-lead | Hofstra et al. 2021 (CMMI 189-type, LLM classified) | Siliciclastic-carbonate zinc-lead | 0.72 | Excellent match for MVT characteristics: dolostone host rocks (dark-gray fine-crystalline, bioclastic, argillaceous dolostone), Zn-Pb-Ge metal association with sphalerite and galena as primary ore minerals, stratabound lenticular morphology, low-temperature epithermal formation (<250°C), calcite-dolomite gangue, and Basin hydrothermal environment. Devonian age fits MVT temporal range. Colloform and oscillatory zoning textures are characteristic of MVT sphalerite. Crustal metal source (Pb isotopes on upper crust curve) is consistent with MVT. | Irish-type sediment-hosted zinc-lead (0.18) ¦ Siliciclastic-mafic zinc-lead (0.05) ¦ Non-sulfide zinc-lead ± Mn (0.03) ¦ Replacement zinc-lead (0.02) | Zn, Ge | Pb, Fe, Mn, Cd | Zn, Ge, Pb, Fe, Mn, Cd | Sun et al., 2024 |  | Sp1b-5 |  |  | underground mine |  |  |  |  | ore material | core, hand specimen | core drilling, outcrop sampling | mineral separate | [5 empty] | mineralisation |  |  |  | pyrite | [6 empty] | galena, marcasite, calcite, dolomite | thin section, polished section | LA-ICPMS, MC-ICPMS |  | Guangzhou Tuoyan Analytical Technology Co., Ltd. | [295 empty] | 2025 | Sun, G. et al. (2025). Germanium enrichment in colloform sphalerite from the Banbianjie carbonate-hosted Zn-Ge deposit, South China: Constraints from in situ trace elements and S-Pb isotopic compositions. Journal of Geochemical Exploration, 278, 107862. |  | CHN
| Banbianjie |  | Basin hydrothermal | Mississippi Valley- type (MVT) | MVT zinc-lead | Hofstra et al. 2021 (CMMI 189-type, LLM classified) | Siliciclastic-carbonate zinc-lead | 0.72 | Excellent match for MVT characteristics: dolostone host rocks (dark-gray fine-crystalline, bioclastic, argillaceous dolostone), Zn-Pb-Ge metal association with sphalerite and galena as primary ore minerals, stratabound lenticular morphology, low-temperature epithermal formation (<250°C), calcite-dolomite gangue, and Basin hydrothermal environment. Devonian age fits MVT temporal range. Colloform and oscillatory zoning textures are characteristic of MVT sphalerite. Crustal metal source (Pb isotopes on upper crust curve) is consistent with MVT. | Irish-type sediment-hosted zinc-lead (0.18) ¦ Siliciclastic-mafic zinc-lead (0.05) ¦ Non-sulfide zinc-lead ± Mn (0.03) ¦ Replacement zinc-lead (0.02) | Zn, Ge | Pb, Fe, Mn, Cd | Zn, Ge, Pb, Fe, Mn, Cd | Sun et al., 2024 |  | Sp1b-6 |  |  | underground mine |  |  |  |  | ore material | core, hand specimen | core drilling, outcrop sampling | mineral separate | [5 empty] | mineralisation |  |  |  | sphalerite | [6 empty] | galena, marcasite, calcite, dolomite | thin section, polished section | LA-ICPMS, MC-ICPMS |  | Guangzhou Tuoyan Analytical Technology Co., Ltd. | [295 empty] | 2025 | Sun, G. et al. (2025). Germanium enrichment in colloform sphalerite from the Banbianjie carbonate-hosted Zn-Ge deposit, South China: Constraints from in situ trace elements and S-Pb isotopic compositions. Journal of Geochemical Exploration, 278, 107862. |  | CHN
| Banbianjie |  | Basin hydrothermal | Mississippi Valley- type (MVT) | MVT zinc-lead | Hofstra et al. 2021 (CMMI 189-type, LLM classified) | Siliciclastic-carbonate zinc-lead | 0.72 | Excellent match for MVT characteristics: dolostone host rocks (dark-gray fine-crystalline, bioclastic, argillaceous dolostone), Zn-Pb-Ge metal association with sphalerite and galena as primary ore minerals, stratabound lenticular morphology, low-temperature epithermal formation (<250°C), calcite-dolomite gangue, and Basin hydrothermal environment. Devonian age fits MVT temporal range. Colloform and oscillatory zoning textures are characteristic of MVT sphalerite. Crustal metal source (Pb isotopes on upper crust curve) is consistent with MVT. | Irish-type sediment-hosted zinc-lead (0.18) ¦ Siliciclastic-mafic zinc-lead (0.05) ¦ Non-sulfide zinc-lead ± Mn (0.03) ¦ Replacement zinc-lead (0.02) | Zn, Ge | Pb, Fe, Mn, Cd | Zn, Ge, Pb, Fe, Mn, Cd | Sun et al., 2024 |  | Sp1b-6 |  |  | underground mine |  |  |  |  | ore material | core, hand specimen | core drilling, outcrop sampling | mineral separate | [5 empty] | mineralisation |  |  |  | pyrite | [6 empty] | galena, marcasite, calcite, dolomite | thin section, polished section | LA-ICPMS, MC-ICPMS |  | Guangzhou Tuoyan Analytical Technology Co., Ltd. | [295 empty] | 2025 | Sun, G. et al. (2025). Germanium enrichment in colloform sphalerite from the Banbianjie carbonate-hosted Zn-Ge deposit, South China: Constraints from in situ trace elements and S-Pb isotopic compositions. Journal of Geochemical Exploration, 278, 107862. |  | CHN
| Banbianjie |  | Basin hydrothermal | Mississippi Valley- type (MVT) | MVT zinc-lead | Hofstra et al. 2021 (CMMI 189-type, LLM classified) | Siliciclastic-carbonate zinc-lead | 0.72 | Excellent match for MVT characteristics: dolostone host rocks (dark-gray fine-crystalline, bioclastic, argillaceous dolostone), Zn-Pb-Ge metal association with sphalerite and galena as primary ore minerals, stratabound lenticular morphology, low-temperature epithermal formation (<250°C), calcite-dolomite gangue, and Basin hydrothermal environment. Devonian age fits MVT temporal range. Colloform and oscillatory zoning textures are characteristic of MVT sphalerite. Crustal metal source (Pb isotopes on upper crust curve) is consistent with MVT. | Irish-type sediment-hosted zinc-lead (0.18) ¦ Siliciclastic-mafic zinc-lead (0.05) ¦ Non-sulfide zinc-lead ± Mn (0.03) ¦ Replacement zinc-lead (0.02) | Zn, Ge | Pb, Fe, Mn, Cd | Zn, Ge, Pb, Fe, Mn, Cd | Sun et al., 2024 |  | Sp1b-7 |  |  | underground mine |  |  |  |  | ore material | core, hand specimen | core drilling, outcrop sampling | mineral separate | [5 empty] | mineralisation |  |  |  | sphalerite | [6 empty] | galena, marcasite, calcite, dolomite | thin section, polished section | LA-ICPMS, MC-ICPMS |  | Guangzhou Tuoyan Analytical Technology Co., Ltd. | [295 empty] | 2025 | Sun, G. et al. (2025). Germanium enrichment in colloform sphalerite from the Banbianjie carbonate-hosted Zn-Ge deposit, South China: Constraints from in situ trace elements and S-Pb isotopic compositions. Journal of Geochemical Exploration, 278, 107862. |  | CHN
| Banbianjie |  | Basin hydrothermal | Mississippi Valley- type (MVT) | MVT zinc-lead | Hofstra et al. 2021 (CMMI 189-type, LLM classified) | Siliciclastic-carbonate zinc-lead | 0.72 | Excellent match for MVT characteristics: dolostone host rocks (dark-gray fine-crystalline, bioclastic, argillaceous dolostone), Zn-Pb-Ge metal association with sphalerite and galena as primary ore minerals, stratabound lenticular morphology, low-temperature epithermal formation (<250°C), calcite-dolomite gangue, and Basin hydrothermal environment. Devonian age fits MVT temporal range. Colloform and oscillatory zoning textures are characteristic of MVT sphalerite. Crustal metal source (Pb isotopes on upper crust curve) is consistent with MVT. | Irish-type sediment-hosted zinc-lead (0.18) ¦ Siliciclastic-mafic zinc-lead (0.05) ¦ Non-sulfide zinc-lead ± Mn (0.03) ¦ Replacement zinc-lead (0.02) | Zn, Ge | Pb, Fe, Mn, Cd | Zn, Ge, Pb, Fe, Mn, Cd | Sun et al., 2024 |  | Sp1b-7 |  |  | underground mine |  |  |  |  | ore material | core, hand specimen | core drilling, outcrop sampling | mineral separate | [5 empty] | mineralisation |  |  |  | pyrite | [6 empty] | galena, marcasite, calcite, dolomite | thin section, polished section | LA-ICPMS, MC-ICPMS |  | Guangzhou Tuoyan Analytical Technology Co., Ltd. | [295 empty] | 2025 | Sun, G. et al. (2025). Germanium enrichment in colloform sphalerite from the Banbianjie carbonate-hosted Zn-Ge deposit, South China: Constraints from in situ trace elements and S-Pb isotopic compositions. Journal of Geochemical Exploration, 278, 107862. |  | CHN
| Banbianjie |  | Basin hydrothermal | Mississippi Valley- type (MVT) | MVT zinc-lead | Hofstra et al. 2021 (CMMI 189-type, LLM classified) | Siliciclastic-carbonate zinc-lead | 0.72 | Excellent match for MVT characteristics: dolostone host rocks (dark-gray fine-crystalline, bioclastic, argillaceous dolostone), Zn-Pb-Ge metal association with sphalerite and galena as primary ore minerals, stratabound lenticular morphology, low-temperature epithermal formation (<250°C), calcite-dolomite gangue, and Basin hydrothermal environment. Devonian age fits MVT temporal range. Colloform and oscillatory zoning textures are characteristic of MVT sphalerite. Crustal metal source (Pb isotopes on upper crust curve) is consistent with MVT. | Irish-type sediment-hosted zinc-lead (0.18) ¦ Siliciclastic-mafic zinc-lead (0.05) ¦ Non-sulfide zinc-lead ± Mn (0.03) ¦ Replacement zinc-lead (0.02) | Zn, Ge | Pb, Fe, Mn, Cd | Zn, Ge, Pb, Fe, Mn, Cd | Sun et al., 2024 |  | Sp1b-8 |  |  | underground mine |  |  |  |  | ore material | core, hand specimen | core drilling, outcrop sampling | mineral separate | [5 empty] | mineralisation |  |  |  | sphalerite | [6 empty] | galena, marcasite, calcite, dolomite | thin section, polished section | LA-ICPMS, MC-ICPMS |  | Guangzhou Tuoyan Analytical Technology Co., Ltd. | [295 empty] | 2025 | Sun, G. et al. (2025). Germanium enrichment in colloform sphalerite from the Banbianjie carbonate-hosted Zn-Ge deposit, South China: Constraints from in situ trace elements and S-Pb isotopic compositions. Journal of Geochemical Exploration, 278, 107862. |  | CHN
| Banbianjie |  | Basin hydrothermal | Mississippi Valley- type (MVT) | MVT zinc-lead | Hofstra et al. 2021 (CMMI 189-type, LLM classified) | Siliciclastic-carbonate zinc-lead | 0.72 | Excellent match for MVT characteristics: dolostone host rocks (dark-gray fine-crystalline, bioclastic, argillaceous dolostone), Zn-Pb-Ge metal association with sphalerite and galena as primary ore minerals, stratabound lenticular morphology, low-temperature epithermal formation (<250°C), calcite-dolomite gangue, and Basin hydrothermal environment. Devonian age fits MVT temporal range. Colloform and oscillatory zoning textures are characteristic of MVT sphalerite. Crustal metal source (Pb isotopes on upper crust curve) is consistent with MVT. | Irish-type sediment-hosted zinc-lead (0.18) ¦ Siliciclastic-mafic zinc-lead (0.05) ¦ Non-sulfide zinc-lead ± Mn (0.03) ¦ Replacement zinc-lead (0.02) | Zn, Ge | Pb, Fe, Mn, Cd | Zn, Ge, Pb, Fe, Mn, Cd | Sun et al., 2024 |  | Sp1b-8 |  |  | underground mine |  |  |  |  | ore material | core, hand specimen | core drilling, outcrop sampling | mineral separate | [5 empty] | mineralisation |  |  |  | pyrite | [6 empty] | galena, marcasite, calcite, dolomite | thin section, polished section | LA-ICPMS, MC-ICPMS |  | Guangzhou Tuoyan Analytical Technology Co., Ltd. | [295 empty] | 2025 | Sun, G. et al. (2025). Germanium enrichment in colloform sphalerite from the Banbianjie carbonate-hosted Zn-Ge deposit, South China: Constraints from in situ trace elements and S-Pb isotopic compositions. Journal of Geochemical Exploration, 278, 107862. |  | CHN
| Banbianjie |  | Basin hydrothermal | Mississippi Valley- type (MVT) | MVT zinc-lead | Hofstra et al. 2021 (CMMI 189-type, LLM classified) | Siliciclastic-carbonate zinc-lead | 0.72 | Excellent match for MVT characteristics: dolostone host rocks (dark-gray fine-crystalline, bioclastic, argillaceous dolostone), Zn-Pb-Ge metal association with sphalerite and galena as primary ore minerals, stratabound lenticular morphology, low-temperature epithermal formation (<250°C), calcite-dolomite gangue, and Basin hydrothermal environment. Devonian age fits MVT temporal range. Colloform and oscillatory zoning textures are characteristic of MVT sphalerite. Crustal metal source (Pb isotopes on upper crust curve) is consistent with MVT. | Irish-type sediment-hosted zinc-lead (0.18) ¦ Siliciclastic-mafic zinc-lead (0.05) ¦ Non-sulfide zinc-lead ± Mn (0.03) ¦ Replacement zinc-lead (0.02) | Zn, Ge | Pb, Fe, Mn, Cd | Zn, Ge, Pb, Fe, Mn, Cd | Sun et al., 2024 |  | Sp1b-9 |  |  | underground mine |  |  |  |  | ore material | core, hand specimen | core drilling, outcrop sampling | mineral separate | [5 empty] | mineralisation |  |  |  | sphalerite | [6 empty] | galena, marcasite, calcite, dolomite | thin section, polished section | LA-ICPMS, MC-ICPMS |  | Guangzhou Tuoyan Analytical Technology Co., Ltd. | [295 empty] | 2025 | Sun, G. et al. (2025). Germanium enrichment in colloform sphalerite from the Banbianjie carbonate-hosted Zn-Ge deposit, South China: Constraints from in situ trace elements and S-Pb isotopic compositions. Journal of Geochemical Exploration, 278, 107862. |  | CHN
| Banbianjie |  | Basin hydrothermal | Mississippi Valley- type (MVT) | MVT zinc-lead | Hofstra et al. 2021 (CMMI 189-type, LLM classified) | Siliciclastic-carbonate zinc-lead | 0.72 | Excellent match for MVT characteristics: dolostone host rocks (dark-gray fine-crystalline, bioclastic, argillaceous dolostone), Zn-Pb-Ge metal association with sphalerite and galena as primary ore minerals, stratabound lenticular morphology, low-temperature epithermal formation (<250°C), calcite-dolomite gangue, and Basin hydrothermal environment. Devonian age fits MVT temporal range. Colloform and oscillatory zoning textures are characteristic of MVT sphalerite. Crustal metal source (Pb isotopes on upper crust curve) is consistent with MVT. | Irish-type sediment-hosted zinc-lead (0.18) ¦ Siliciclastic-mafic zinc-lead (0.05) ¦ Non-sulfide zinc-lead ± Mn (0.03) ¦ Replacement zinc-lead (0.02) | Zn, Ge | Pb, Fe, Mn, Cd | Zn, Ge, Pb, Fe, Mn, Cd | Sun et al., 2024 |  | Sp1b-9 |  |  | underground mine |  |  |  |  | ore material | core, hand specimen | core drilling, outcrop sampling | mineral separate | [5 empty] | mineralisation |  |  |  | pyrite | [6 empty] | galena, marcasite, calcite, dolomite | thin section, polished section | LA-ICPMS, MC-ICPMS |  | Guangzhou Tuoyan Analytical Technology Co., Ltd. | [295 empty] | 2025 | Sun, G. et al. (2025). Germanium enrichment in colloform sphalerite from the Banbianjie carbonate-hosted Zn-Ge deposit, South China: Constraints from in situ trace elements and S-Pb isotopic compositions. Journal of Geochemical Exploration, 278, 107862. |  | CHN
| Banbianjie |  | Basin hydrothermal | Mississippi Valley- type (MVT) | MVT zinc-lead | Hofstra et al. 2021 (CMMI 189-type, LLM classified) | Siliciclastic-carbonate zinc-lead | 0.72 | Excellent match for MVT characteristics: dolostone host rocks (dark-gray fine-crystalline, bioclastic, argillaceous dolostone), Zn-Pb-Ge metal association with sphalerite and galena as primary ore minerals, stratabound lenticular morphology, low-temperature epithermal formation (<250°C), calcite-dolomite gangue, and Basin hydrothermal environment. Devonian age fits MVT temporal range. Colloform and oscillatory zoning textures are characteristic of MVT sphalerite. Crustal metal source (Pb isotopes on upper crust curve) is consistent with MVT. | Irish-type sediment-hosted zinc-lead (0.18) ¦ Siliciclastic-mafic zinc-lead (0.05) ¦ Non-sulfide zinc-lead ± Mn (0.03) ¦ Replacement zinc-lead (0.02) | Zn, Ge | Pb, Fe, Mn, Cd | Zn, Ge, Pb, Fe, Mn, Cd | Sun et al., 2024 |  | Sp1b-10 |  |  | underground mine |  |  |  |  | ore material | core, hand specimen | core drilling, outcrop sampling | mineral separate | [5 empty] | mineralisation |  |  |  | sphalerite | [6 empty] | galena, marcasite, calcite, dolomite | thin section, polished section | LA-ICPMS, MC-ICPMS |  | Guangzhou Tuoyan Analytical Technology Co., Ltd. | [295 empty] | 2025 | Sun, G. et al. (2025). Germanium enrichment in colloform sphalerite from the Banbianjie carbonate-hosted Zn-Ge deposit, South China: Constraints from in situ trace elements and S-Pb isotopic compositions. Journal of Geochemical Exploration, 278, 107862. |  | CHN
| Banbianjie |  | Basin hydrothermal | Mississippi Valley- type (MVT) | MVT zinc-lead | Hofstra et al. 2021 (CMMI 189-type, LLM classified) | Siliciclastic-carbonate zinc-lead | 0.72 | Excellent match for MVT characteristics: dolostone host rocks (dark-gray fine-crystalline, bioclastic, argillaceous dolostone), Zn-Pb-Ge metal association with sphalerite and galena as primary ore minerals, stratabound lenticular morphology, low-temperature epithermal formation (<250°C), calcite-dolomite gangue, and Basin hydrothermal environment. Devonian age fits MVT temporal range. Colloform and oscillatory zoning textures are characteristic of MVT sphalerite. Crustal metal source (Pb isotopes on upper crust curve) is consistent with MVT. | Irish-type sediment-hosted zinc-lead (0.18) ¦ Siliciclastic-mafic zinc-lead (0.05) ¦ Non-sulfide zinc-lead ± Mn (0.03) ¦ Replacement zinc-lead (0.02) | Zn, Ge | Pb, Fe, Mn, Cd | Zn, Ge, Pb, Fe, Mn, Cd | Sun et al., 2024 |  | Sp1b-10 |  |  | underground mine |  |  |  |  | ore material | core, hand specimen | core drilling, outcrop sampling | mineral separate | [5 empty] | mineralisation |  |  |  | pyrite | [6 empty] | galena, marcasite, calcite, dolomite | thin section, polished section | LA-ICPMS, MC-ICPMS |  | Guangzhou Tuoyan Analytical Technology Co., Ltd. | [295 empty] | 2025 | Sun, G. et al. (2025). Germanium enrichment in colloform sphalerite from the Banbianjie carbonate-hosted Zn-Ge deposit, South China: Constraints from in situ trace elements and S-Pb isotopic compositions. Journal of Geochemical Exploration, 278, 107862. |  | CHN
| Banbianjie |  | Basin hydrothermal | Mississippi Valley- type (MVT) | MVT zinc-lead | Hofstra et al. 2021 (CMMI 189-type, LLM classified) | Siliciclastic-carbonate zinc-lead | 0.72 | Excellent match for MVT characteristics: dolostone host rocks (dark-gray fine-crystalline, bioclastic, argillaceous dolostone), Zn-Pb-Ge metal association with sphalerite and galena as primary ore minerals, stratabound lenticular morphology, low-temperature epithermal formation (<250°C), calcite-dolomite gangue, and Basin hydrothermal environment. Devonian age fits MVT temporal range. Colloform and oscillatory zoning textures are characteristic of MVT sphalerite. Crustal metal source (Pb isotopes on upper crust curve) is consistent with MVT. | Irish-type sediment-hosted zinc-lead (0.18) ¦ Siliciclastic-mafic zinc-lead (0.05) ¦ Non-sulfide zinc-lead ± Mn (0.03) ¦ Replacement zinc-lead (0.02) | Zn, Ge | Pb, Fe, Mn, Cd | Zn, Ge, Pb, Fe, Mn, Cd | Sun et al., 2024 |  | Sp1b-11 |  |  | underground mine |  |  |  |  | ore material | core, hand specimen | core drilling, outcrop sampling | mineral separate | [5 empty] | mineralisation |  |  |  | sphalerite | [6 empty] | galena, marcasite, calcite, dolomite | thin section, polished section | LA-ICPMS, MC-ICPMS |  | Guangzhou Tuoyan Analytical Technology Co., Ltd. | [295 empty] | 2025 | Sun, G. et al. (2025). Germanium enrichment in colloform sphalerite from the Banbianjie carbonate-hosted Zn-Ge deposit, South China: Constraints from in situ trace elements and S-Pb isotopic compositions. Journal of Geochemical Exploration, 278, 107862. |  | CHN
| Banbianjie |  | Basin hydrothermal | Mississippi Valley- type (MVT) | MVT zinc-lead | Hofstra et al. 2021 (CMMI 189-type, LLM classified) | Siliciclastic-carbonate zinc-lead | 0.72 | Excellent match for MVT characteristics: dolostone host rocks (dark-gray fine-crystalline, bioclastic, argillaceous dolostone), Zn-Pb-Ge metal association with sphalerite and galena as primary ore minerals, stratabound lenticular morphology, low-temperature epithermal formation (<250°C), calcite-dolomite gangue, and Basin hydrothermal environment. Devonian age fits MVT temporal range. Colloform and oscillatory zoning textures are characteristic of MVT sphalerite. Crustal metal source (Pb isotopes on upper crust curve) is consistent with MVT. | Irish-type sediment-hosted zinc-lead (0.18) ¦ Siliciclastic-mafic zinc-lead (0.05) ¦ Non-sulfide zinc-lead ± Mn (0.03) ¦ Replacement zinc-lead (0.02) | Zn, Ge | Pb, Fe, Mn, Cd | Zn, Ge, Pb, Fe, Mn, Cd | Sun et al., 2024 |  | Sp1b-11 |  |  | underground mine |  |  |  |  | ore material | core, hand specimen | core drilling, outcrop sampling | mineral separate | [5 empty] | mineralisation |  |  |  | pyrite | [6 empty] | galena, marcasite, calcite, dolomite | thin section, polished section | LA-ICPMS, MC-ICPMS |  | Guangzhou Tuoyan Analytical Technology Co., Ltd. | [295 empty] | 2025 | Sun, G. et al. (2025). Germanium enrichment in colloform sphalerite from the Banbianjie carbonate-hosted Zn-Ge deposit, South China: Constraints from in situ trace elements and S-Pb isotopic compositions. Journal of Geochemical Exploration, 278, 107862. |  | CHN
| Banbianjie |  | Basin hydrothermal | Mississippi Valley- type (MVT) | MVT zinc-lead | Hofstra et al. 2021 (CMMI 189-type, LLM classified) | Siliciclastic-carbonate zinc-lead | 0.72 | Excellent match for MVT characteristics: dolostone host rocks (dark-gray fine-crystalline, bioclastic, argillaceous dolostone), Zn-Pb-Ge metal association with sphalerite and galena as primary ore minerals, stratabound lenticular morphology, low-temperature epithermal formation (<250°C), calcite-dolomite gangue, and Basin hydrothermal environment. Devonian age fits MVT temporal range. Colloform and oscillatory zoning textures are characteristic of MVT sphalerite. Crustal metal source (Pb isotopes on upper crust curve) is consistent with MVT. | Irish-type sediment-hosted zinc-lead (0.18) ¦ Siliciclastic-mafic zinc-lead (0.05) ¦ Non-sulfide zinc-lead ± Mn (0.03) ¦ Replacement zinc-lead (0.02) | Zn, Ge | Pb, Fe, Mn, Cd | Zn, Ge, Pb, Fe, Mn, Cd | Sun et al., 2024 |  | Sp1b-12 |  |  | underground mine |  |  |  |  | ore material | core, hand specimen | core drilling, outcrop sampling | mineral separate | [5 empty] | mineralisation |  |  |  | sphalerite | [6 empty] | galena, marcasite, calcite, dolomite | thin section, polished section | LA-ICPMS, MC-ICPMS |  | Guangzhou Tuoyan Analytical Technology Co., Ltd. | [295 empty] | 2025 | Sun, G. et al. (2025). Germanium enrichment in colloform sphalerite from the Banbianjie carbonate-hosted Zn-Ge deposit, South China: Constraints from in situ trace elements and S-Pb isotopic compositions. Journal of Geochemical Exploration, 278, 107862. |  | CHN
| Banbianjie |  | Basin hydrothermal | Mississippi Valley- type (MVT) | MVT zinc-lead | Hofstra et al. 2021 (CMMI 189-type, LLM classified) | Siliciclastic-carbonate zinc-lead | 0.72 | Excellent match for MVT characteristics: dolostone host rocks (dark-gray fine-crystalline, bioclastic, argillaceous dolostone), Zn-Pb-Ge metal association with sphalerite and galena as primary ore minerals, stratabound lenticular morphology, low-temperature epithermal formation (<250°C), calcite-dolomite gangue, and Basin hydrothermal environment. Devonian age fits MVT temporal range. Colloform and oscillatory zoning textures are characteristic of MVT sphalerite. Crustal metal source (Pb isotopes on upper crust curve) is consistent with MVT. | Irish-type sediment-hosted zinc-lead (0.18) ¦ Siliciclastic-mafic zinc-lead (0.05) ¦ Non-sulfide zinc-lead ± Mn (0.03) ¦ Replacement zinc-lead (0.02) | Zn, Ge | Pb, Fe, Mn, Cd | Zn, Ge, Pb, Fe, Mn, Cd | Sun et al., 2024 |  | Sp1b-12 |  |  | underground mine |  |  |  |  | ore material | core, hand specimen | core drilling, outcrop sampling | mineral separate | [5 empty] | mineralisation |  |  |  | pyrite | [6 empty] | galena, marcasite, calcite, dolomite | thin section, polished section | LA-ICPMS, MC-ICPMS |  | Guangzhou Tuoyan Analytical Technology Co., Ltd. | [295 empty] | 2025 | Sun, G. et al. (2025). Germanium enrichment in colloform sphalerite from the Banbianjie carbonate-hosted Zn-Ge deposit, South China: Constraints from in situ trace elements and S-Pb isotopic compositions. Journal of Geochemical Exploration, 278, 107862. |  | CHN
| Banbianjie |  | Basin hydrothermal | Mississippi Valley- type (MVT) | MVT zinc-lead | Hofstra et al. 2021 (CMMI 189-type, LLM classified) | Siliciclastic-carbonate zinc-lead | 0.72 | Excellent match for MVT characteristics: dolostone host rocks (dark-gray fine-crystalline, bioclastic, argillaceous dolostone), Zn-Pb-Ge metal association with sphalerite and galena as primary ore minerals, stratabound lenticular morphology, low-temperature epithermal formation (<250°C), calcite-dolomite gangue, and Basin hydrothermal environment. Devonian age fits MVT temporal range. Colloform and oscillatory zoning textures are characteristic of MVT sphalerite. Crustal metal source (Pb isotopes on upper crust curve) is consistent with MVT. | Irish-type sediment-hosted zinc-lead (0.18) ¦ Siliciclastic-mafic zinc-lead (0.05) ¦ Non-sulfide zinc-lead ± Mn (0.03) ¦ Replacement zinc-lead (0.02) | Zn, Ge | Pb, Fe, Mn, Cd | Zn, Ge, Pb, Fe, Mn, Cd | Sun et al., 2024 |  | Sp1b-13 |  |  | underground mine |  |  |  |  | ore material | core, hand specimen | core drilling, outcrop sampling | mineral separate | [5 empty] | mineralisation |  |  |  | sphalerite | [6 empty] | galena, marcasite, calcite, dolomite | thin section, polished section | LA-ICPMS, MC-ICPMS |  | Guangzhou Tuoyan Analytical Technology Co., Ltd. | [295 empty] | 2025 | Sun, G. et al. (2025). Germanium enrichment in colloform sphalerite from the Banbianjie carbonate-hosted Zn-Ge deposit, South China: Constraints from in situ trace elements and S-Pb isotopic compositions. Journal of Geochemical Exploration, 278, 107862. |  | CHN
| Banbianjie |  | Basin hydrothermal | Mississippi Valley- type (MVT) | MVT zinc-lead | Hofstra et al. 2021 (CMMI 189-type, LLM classified) | Siliciclastic-carbonate zinc-lead | 0.72 | Excellent match for MVT characteristics: dolostone host rocks (dark-gray fine-crystalline, bioclastic, argillaceous dolostone), Zn-Pb-Ge metal association with sphalerite and galena as primary ore minerals, stratabound lenticular morphology, low-temperature epithermal formation (<250°C), calcite-dolomite gangue, and Basin hydrothermal environment. Devonian age fits MVT temporal range. Colloform and oscillatory zoning textures are characteristic of MVT sphalerite. Crustal metal source (Pb isotopes on upper crust curve) is consistent with MVT. | Irish-type sediment-hosted zinc-lead (0.18) ¦ Siliciclastic-mafic zinc-lead (0.05) ¦ Non-sulfide zinc-lead ± Mn (0.03) ¦ Replacement zinc-lead (0.02) | Zn, Ge | Pb, Fe, Mn, Cd | Zn, Ge, Pb, Fe, Mn, Cd | Sun et al., 2024 |  | Sp1b-13 |  |  | underground mine |  |  |  |  | ore material | core, hand specimen | core drilling, outcrop sampling | mineral separate | [5 empty] | mineralisation |  |  |  | pyrite | [6 empty] | galena, marcasite, calcite, dolomite | thin section, polished section | LA-ICPMS, MC-ICPMS |  | Guangzhou Tuoyan Analytical Technology Co., Ltd. | [295 empty] | 2025 | Sun, G. et al. (2025). Germanium enrichment in colloform sphalerite from the Banbianjie carbonate-hosted Zn-Ge deposit, South China: Constraints from in situ trace elements and S-Pb isotopic compositions. Journal of Geochemical Exploration, 278, 107862. |  | CHN
| Banbianjie |  | Basin hydrothermal | Mississippi Valley- type (MVT) | MVT zinc-lead | Hofstra et al. 2021 (CMMI 189-type, LLM classified) | Siliciclastic-carbonate zinc-lead | 0.72 | Excellent match for MVT characteristics: dolostone host rocks (dark-gray fine-crystalline, bioclastic, argillaceous dolostone), Zn-Pb-Ge metal association with sphalerite and galena as primary ore minerals, stratabound lenticular morphology, low-temperature epithermal formation (<250°C), calcite-dolomite gangue, and Basin hydrothermal environment. Devonian age fits MVT temporal range. Colloform and oscillatory zoning textures are characteristic of MVT sphalerite. Crustal metal source (Pb isotopes on upper crust curve) is consistent with MVT. | Irish-type sediment-hosted zinc-lead (0.18) ¦ Siliciclastic-mafic zinc-lead (0.05) ¦ Non-sulfide zinc-lead ± Mn (0.03) ¦ Replacement zinc-lead (0.02) | Zn, Ge | Pb, Fe, Mn, Cd | Zn, Ge, Pb, Fe, Mn, Cd | Sun et al., 2024 |  | BBJ-1-1 |  |  | underground mine |  |  |  |  | ore material | core, hand specimen | core drilling, outcrop sampling | mineral separate | [5 empty] | mineralisation |  |  |  | sphalerite | [6 empty] | galena, marcasite, calcite, dolomite | thin section, polished section | LA-ICPMS, MC-ICPMS |  | Guangzhou Tuoyan Analytical Technology Co., Ltd. | [98 empty] | 221 | [196 empty] | 2025 | Sun, G. et al. (2025). Germanium enrichment in colloform sphalerite from the Banbianjie carbonate-hosted Zn-Ge deposit, South China: Constraints from in situ trace elements and S-Pb isotopic compositions. Journal of Geochemical Exploration, 278, 107862. |  | CHN
| Banbianjie |  | Basin hydrothermal | Mississippi Valley- type (MVT) | MVT zinc-lead | Hofstra et al. 2021 (CMMI 189-type, LLM classified) | Siliciclastic-carbonate zinc-lead | 0.72 | Excellent match for MVT characteristics: dolostone host rocks (dark-gray fine-crystalline, bioclastic, argillaceous dolostone), Zn-Pb-Ge metal association with sphalerite and galena as primary ore minerals, stratabound lenticular morphology, low-temperature epithermal formation (<250°C), calcite-dolomite gangue, and Basin hydrothermal environment. Devonian age fits MVT temporal range. Colloform and oscillatory zoning textures are characteristic of MVT sphalerite. Crustal metal source (Pb isotopes on upper crust curve) is consistent with MVT. | Irish-type sediment-hosted zinc-lead (0.18) ¦ Siliciclastic-mafic zinc-lead (0.05) ¦ Non-sulfide zinc-lead ± Mn (0.03) ¦ Replacement zinc-lead (0.02) | Zn, Ge | Pb, Fe, Mn, Cd | Zn, Ge, Pb, Fe, Mn, Cd | Sun et al., 2024 |  | BBJ-1-1 |  |  | underground mine |  |  |  |  | ore material | core, hand specimen | core drilling, outcrop sampling | mineral separate | [5 empty] | mineralisation |  |  |  | pyrite | [6 empty] | galena, marcasite, calcite, dolomite | thin section, polished section | LA-ICPMS, MC-ICPMS |  | Guangzhou Tuoyan Analytical Technology Co., Ltd. | [98 empty] | 221 | [196 empty] | 2025 | Sun, G. et al. (2025). Germanium enrichment in colloform sphalerite from the Banbianjie carbonate-hosted Zn-Ge deposit, South China: Constraints from in situ trace elements and S-Pb isotopic compositions. Journal of Geochemical Exploration, 278, 107862. |  | CHN
| Banbianjie |  | Basin hydrothermal | Mississippi Valley- type (MVT) | MVT zinc-lead | Hofstra et al. 2021 (CMMI 189-type, LLM classified) | Siliciclastic-carbonate zinc-lead | 0.72 | Excellent match for MVT characteristics: dolostone host rocks (dark-gray fine-crystalline, bioclastic, argillaceous dolostone), Zn-Pb-Ge metal association with sphalerite and galena as primary ore minerals, stratabound lenticular morphology, low-temperature epithermal formation (<250°C), calcite-dolomite gangue, and Basin hydrothermal environment. Devonian age fits MVT temporal range. Colloform and oscillatory zoning textures are characteristic of MVT sphalerite. Crustal metal source (Pb isotopes on upper crust curve) is consistent with MVT. | Irish-type sediment-hosted zinc-lead (0.18) ¦ Siliciclastic-mafic zinc-lead (0.05) ¦ Non-sulfide zinc-lead ± Mn (0.03) ¦ Replacement zinc-lead (0.02) | Zn, Ge | Pb, Fe, Mn, Cd | Zn, Ge, Pb, Fe, Mn, Cd | Sun et al., 2024 |  | BBJ-1-2 |  |  | underground mine |  |  |  |  | ore material | core, hand specimen | core drilling, outcrop sampling | mineral separate | [5 empty] | mineralisation |  |  |  | sphalerite | [6 empty] | galena, marcasite, calcite, dolomite | thin section, polished section | LA-ICPMS, MC-ICPMS |  | Guangzhou Tuoyan Analytical Technology Co., Ltd. | [98 empty] | 1916 | [196 empty] | 2025 | Sun, G. et al. (2025). Germanium enrichment in colloform sphalerite from the Banbianjie carbonate-hosted Zn-Ge deposit, South China: Constraints from in situ trace elements and S-Pb isotopic compositions. Journal of Geochemical Exploration, 278, 107862. |  | CHN
| Banbianjie |  | Basin hydrothermal | Mississippi Valley- type (MVT) | MVT zinc-lead | Hofstra et al. 2021 (CMMI 189-type, LLM classified) | Siliciclastic-carbonate zinc-lead | 0.72 | Excellent match for MVT characteristics: dolostone host rocks (dark-gray fine-crystalline, bioclastic, argillaceous dolostone), Zn-Pb-Ge metal association with sphalerite and galena as primary ore minerals, stratabound lenticular morphology, low-temperature epithermal formation (<250°C), calcite-dolomite gangue, and Basin hydrothermal environment. Devonian age fits MVT temporal range. Colloform and oscillatory zoning textures are characteristic of MVT sphalerite. Crustal metal source (Pb isotopes on upper crust curve) is consistent with MVT. | Irish-type sediment-hosted zinc-lead (0.18) ¦ Siliciclastic-mafic zinc-lead (0.05) ¦ Non-sulfide zinc-lead ± Mn (0.03) ¦ Replacement zinc-lead (0.02) | Zn, Ge | Pb, Fe, Mn, Cd | Zn, Ge, Pb, Fe, Mn, Cd | Sun et al., 2024 |  | BBJ-1-2 |  |  | underground mine |  |  |  |  | ore material | core, hand specimen | core drilling, outcrop sampling | mineral separate | [5 empty] | mineralisation |  |  |  | pyrite | [6 empty] | galena, marcasite, calcite, dolomite | thin section, polished section | LA-ICPMS, MC-ICPMS |  | Guangzhou Tuoyan Analytical Technology Co., Ltd. | [98 empty] | 1916 | [196 empty] | 2025 | Sun, G. et al. (2025). Germanium enrichment in colloform sphalerite from the Banbianjie carbonate-hosted Zn-Ge deposit, South China: Constraints from in situ trace elements and S-Pb isotopic compositions. Journal of Geochemical Exploration, 278, 107862. |  | CHN
| Banbianjie |  | Basin hydrothermal | Mississippi Valley- type (MVT) | MVT zinc-lead | Hofstra et al. 2021 (CMMI 189-type, LLM classified) | Siliciclastic-carbonate zinc-lead | 0.72 | Excellent match for MVT characteristics: dolostone host rocks (dark-gray fine-crystalline, bioclastic, argillaceous dolostone), Zn-Pb-Ge metal association with sphalerite and galena as primary ore minerals, stratabound lenticular morphology, low-temperature epithermal formation (<250°C), calcite-dolomite gangue, and Basin hydrothermal environment. Devonian age fits MVT temporal range. Colloform and oscillatory zoning textures are characteristic of MVT sphalerite. Crustal metal source (Pb isotopes on upper crust curve) is consistent with MVT. | Irish-type sediment-hosted zinc-lead (0.18) ¦ Siliciclastic-mafic zinc-lead (0.05) ¦ Non-sulfide zinc-lead ± Mn (0.03) ¦ Replacement zinc-lead (0.02) | Zn, Ge | Pb, Fe, Mn, Cd | Zn, Ge, Pb, Fe, Mn, Cd | Sun et al., 2024 |  | BBJ-1-3 |  |  | underground mine |  |  |  |  | ore material | core, hand specimen | core drilling, outcrop sampling | mineral separate | [5 empty] | mineralisation |  |  |  | sphalerite | [6 empty] | galena, marcasite, calcite, dolomite | thin section, polished section | LA-ICPMS, MC-ICPMS |  | Guangzhou Tuoyan Analytical Technology Co., Ltd. | [98 empty] | 843 | [196 empty] | 2025 | Sun, G. et al. (2025). Germanium enrichment in colloform sphalerite from the Banbianjie carbonate-hosted Zn-Ge deposit, South China: Constraints from in situ trace elements and S-Pb isotopic compositions. Journal of Geochemical Exploration, 278, 107862. |  | CHN
| Banbianjie |  | Basin hydrothermal | Mississippi Valley- type (MVT) | MVT zinc-lead | Hofstra et al. 2021 (CMMI 189-type, LLM classified) | Siliciclastic-carbonate zinc-lead | 0.72 | Excellent match for MVT characteristics: dolostone host rocks (dark-gray fine-crystalline, bioclastic, argillaceous dolostone), Zn-Pb-Ge metal association with sphalerite and galena as primary ore minerals, stratabound lenticular morphology, low-temperature epithermal formation (<250°C), calcite-dolomite gangue, and Basin hydrothermal environment. Devonian age fits MVT temporal range. Colloform and oscillatory zoning textures are characteristic of MVT sphalerite. Crustal metal source (Pb isotopes on upper crust curve) is consistent with MVT. | Irish-type sediment-hosted zinc-lead (0.18) ¦ Siliciclastic-mafic zinc-lead (0.05) ¦ Non-sulfide zinc-lead ± Mn (0.03) ¦ Replacement zinc-lead (0.02) | Zn, Ge | Pb, Fe, Mn, Cd | Zn, Ge, Pb, Fe, Mn, Cd | Sun et al., 2024 |  | BBJ-1-3 |  |  | underground mine |  |  |  |  | ore material | core, hand specimen | core drilling, outcrop sampling | mineral separate | [5 empty] | mineralisation |  |  |  | pyrite | [6 empty] | galena, marcasite, calcite, dolomite | thin section, polished section | LA-ICPMS, MC-ICPMS |  | Guangzhou Tuoyan Analytical Technology Co., Ltd. | [98 empty] | 843 | [196 empty] | 2025 | Sun, G. et al. (2025). Germanium enrichment in colloform sphalerite from the Banbianjie carbonate-hosted Zn-Ge deposit, South China: Constraints from in situ trace elements and S-Pb isotopic compositions. Journal of Geochemical Exploration, 278, 107862. |  | CHN