## Sheet1
Uploaded | deposit_name | deposit_local_id | deposit_environment | deposit_group | deposit_type | deposit_classification_source | deposit_type_original | deposit_type_confidence | deposit_type_reasoning | deposit_type_alternatives | primary_commodities | secondary_commodities | all_commodities | deposit_source | sample_uid | sample_name | sample_local_id | analysis_id | feature_type | feature_name | feature_uid | top_depth_m | bottom_depth_m | sample_deposit_relation | sample_type | sampling_method | material_class | material_class_comments | province | strat_unit_name | strat_unit_uid | strat_grouping | earth_material_group | earth_material_qualifier | earth_material | metamorphic_grade | mineral | paragenetic_stage | mode_of_occurrence | texture | color | alteration | sample_description | associated_minerals | sample_preparation | analytical_method | instrument_type_model | laboratory_location/if reported | operating_conditions/if reported | standards_used/if reported | ag_ppm | ag_detection_limit | ag_original_value | ag_original_unit | al_ppm | al_detection_limit | al_original_value | al_original_unit | as_ppm | as_detection_limit | as_original_value | as_original_unit | au_ppm | au_detection_limit | au_original_value | au_original_unit | b_ppm | b_detection_limit | b_original_value | b_original_unit | ba_ppm | ba_detection_limit | ba_original_value | ba_original_unit | be_ppm | be_detection_limit | be_original_value | be_original_unit | bi_ppm | bi_detection_limit | bi_original_value | bi_original_unit | br_ppm | br_detection_limit | br_original_value | br_original_unit | ca_ppm | ca_detection_limit | ca_original_value | ca_original_unit | cd_ppm | cd_detection_limit | cd_original_value | cd_original_unit | ce_ppm | ce_detection_limit | ce_original_value | ce_original_unit | cl_ppm | cl_detection_limit | cl_original_value | cl_original_unit | co_ppm | co_detection_limit | co_original_value | co_original_unit | cr_ppm | cr_detection_limit | cr_original_value | cr_original_unit | cs_ppm | cs_detection_limit | cs_original_value | cs_original_unit | cu_ppm | cu_detection_limit | cu_original_value | cu_original_unit | dy_ppm | dy_detection_limit | dy_original_value | dy_original_unit | er_ppm | er_detection_limit | er_original_value | er_original_unit | eu_ppm | eu_detection_limit | eu_original_value | eu_original_unit | f_ppm | f_detection_limit | f_original_value | f_original_unit | fe_ppm | fe_detection_limit | fe_original_value | fe_original_unit | ga_ppm | ga_detection_limit | ga_original_value | ga_original_unit | gd_ppm | gd_detection_limit | gd_original_value | gd_original_unit | ge_ppm | ge_detection_limit | ge_original_value | ge_original_unit | hf_ppm | hf_detection_limit | hf_original_value | hf_original_unit | hg_ppm | hg_detection_limit | hg_original_value | hg_original_unit | ho_ppm | ho_detection_limit | ho_original_value | ho_original_unit | in_ppm | in_detection_limit | in_original_value | in_original_unit | ir_ppm | ir_detection_limit | ir_original_value | ir_original_unit | k_ppm | k_detection_limit | k_original_value | k_original_unit | la_ppm | la_detection_limit | la_original_value | la_original_unit | li_ppm | li_detection_limit | li_original_value | li_original_unit | lu_ppm | lu_detection_limit | lu_original_value | lu_original_unit | mg_ppm | mg_detection_limit | mg_original_value | mg_original_unit | mn_ppm | mn_detection_limit | mn_original_value | mn_original_unit | mo_ppm | mo_detection_limit | mo_original_value | mo_original_unit | na_ppm | na_detection_limit | na_original_value | na_original_unit | nb_ppm | nb_detection_limit | nb_original_value | nb_original_unit | nd_ppm | nd_detection_limit | nd_original_value | nd_original_unit | ni_ppm | ni_detection_limit | ni_original_value | ni_original_unit | os_ppm | os_detection_limit | os_original_value | os_original_unit | p_ppm | p_detection_limit | p_original_value | p_original_unit | pb_ppm | pb_detection_limit | pb_original_value | pb_original_unit | pd_ppm | pd_detection_limit | pd_original_value | pd_original_unit | pr_ppm | pr_detection_limit | pr_original_value | pr_original_unit | pt_ppm | pt_detection_limit | pt_original_value | pt_original_unit | rb_ppm | rb_detection_limit | rb_original_value | rb_original_unit | re_ppm | re_detection_limit | re_original_value | re_original_unit | rh_ppm | rh_detection_limit | rh_original_value | rh_original_unit | ru_ppm | ru_detection_limit | ru_original_value | ru_original_unit | s_ppm | s_detection_limit | s_original_value | s_original_unit | sb_ppm | sb_detection_limit | sb_original_value | sb_original_unit | sc_ppm | sc_detection_limit | sc_original_value | sc_original_unit | se_ppm | se_detection_limit | se_original_value | se_original_unit | si_ppm | si_detection_limit | si_original_value | si_original_unit | sm_ppm | sm_detection_limit | sm_original_value | sm_original_unit | sn_ppm | sn_detection_limit | sn_original_value | sn_original_unit | sr_ppm | sr_detection_limit | sr_original_value | sr_original_unit | ta_ppm | ta_detection_limit | ta_original_value | ta_original_unit | tb_ppm | tb_detection_limit | tb_original_value | tb_original_unit | te_ppm | te_detection_limit | te_original_value | te_original_unit | th_ppm | th_detection_limit | th_original_value | th_original_unit | ti_ppm | ti_detection_limit | ti_original_value | ti_original_unit | tl_ppm | tl_detection_limit | tl_original_value | tl_original_unit | tm_ppm | tm_detection_limit | tm_original_value | tm_original_unit | u_ppm | u_detection_limit | u_original_value | u_original_unit | v_ppm | v_detection_limit | v_original_value | v_original_unit | w_ppm | w_detection_limit | w_original_value | w_original_unit | y_ppm | y_detection_limit | y_original_value | y_original_unit | yb_ppm | yb_detection_limit | yb_original_value | yb_original_unit | zn_ppm | zn_detection_limit | zn_original_value | zn_original_unit | zr_ppm | zr_detection_limit | zr_original_value | zr_original_unit | analysis_datetime | publication_date | sample_source | submitter | country | state | deposit_longitude_wgs84 | deposit_latitude_wgs84 | sample_longitude_wgs84 | sample_latitude_wgs84 | sample_easting | sample_northing | sample_utm_zone | sample_location_description | location_source | location_accuracy | comments | last_update | extraction_backend | extraction_confidence | backend_agreement | data_source_tag
| Daxi Vent Field |  | Volcanic basin hydrothermal | Volcanogenic massive sulfide (VMS) | Mafic-ultramafic VMS (Volcanogenic massive sulfide) | Hofstra et al. 2021 (CMMI 189-type, LLM classified) | Mafic-siliciclastic VMS | 0.92 | Excellent match across all parameters. Daxi Vent Field is explicitly described as a seafloor massive sulfide (SMS) deposit, which is synonymous with mafic-hosted VMS. Host rocks are basalt and mafic oceanic crust. Ore minerals (sphalerite, pyrrhotite, chalcopyrite, pyrite) are classic VMS assemblages. Massive sulfide textures with chimneys and rhythmic growth layers are diagnostic of SMS/VMS. Tectonic setting (slow-spreading mid-ocean ridge, segment end) is typical for SMS deposits. Metal associations (Zn-Fe, Cu-Co-Sn) match VMS patterns. Fluid characteristics (highly saline, phase separation, H2-CH4 rich, reducing) are consistent with hydrothermal venting at ridge axes. Gangue minerals (opal, amorphous silica) reflect low-temperature seafloor precipitation. | Mafic-siliciclastic VMS (Besshi-type) (0.06) ¦ Volcanogenic manganese (0.01) ¦ Volcanic-hosted copper (0.01) ¦ Algoma-type banded iron formation (0.01) | Zn, Fe | Co, Sn, Cu, Ni, Se, Ag, As, Ga, Ge, Cd | Zn, Fe, Co, Sn, Cu, Ni, Se, Ag, As, Ga, Ge, Cd, Pb, Mo, Au | Wang et al., 2021 |  | Sph-I-1 |  |  | field site |  |  |  |  | ore material | rock pieces | field sampling | mineral separate | [5 empty] | mineralisation |  |  |  | sphalerite | [6 empty] | covellite, marcasite, goethite, iron oxyhydroxides, amorphous silica, opal | polished thin sections, polished blocks | EMPA, LA-ICPMS, SIMS | JEOL JXA-8100 Superprobe; Coherent Geo Las Pro 193 nm Excimer laser ablation system coupled to Nu Instruments Atto M; NWR-213 (New Wave Research) laser ablation system coupled to Agilent 7700x ICP-MS; SHRIMP-SI | State Key Laboratory of Submarine Geoscience, Second Institute of Oceanography, Ministry of Natural Resources, Hangzhou, China; GEOMAR, Helmholtz Centre for Ocean Research Kiel, Kiel, Germany; Institute of Geochemistry, Chinese Academy of Sciences, China; Research School of Earth Sciences, Australian National University, Australia | EMPA: 20 kV acceleration voltage, 1 nA beam current, 5 μm beam diameter; LA-ICPMS at GEOMAR: 44 μm ablation beam diameter, 5 Hz pulse rate, 2 J cm⁻² energy fluence, 70 s total analysis time (40 s background, 30 s ablation), He carrier gas with Ar mixed in; LA-ICPMS at Institute of Geochemistry: 26 μm pit size, 5 Hz pulse frequency, 3 J cm⁻² fluence, He 350 ml/min carrier gas, Ar 900 ml/min make-up gas, 30 s background, 60 s data acquisition; SHRIMP-SI: 6 nA Cs⁺ primary beam, 15 kV acceleration voltage, ~1 μm beam depth, ~35 μm spot size | EMPA: chalcopyrite (CuFeS₂), sphalerite (ZnS), gallium arsenide (GaAs), pure metals Ag, Co, Ni, Cd, Sb, Se; LA-ICPMS at GEOMAR: MASS-1 (USGS), trans-1, BHVO-2G (USGS); LA-ICPMS at Institute of Geochemistry: STDGL3, GSD-1G, natural pure pyrite, MASS-1 (USGS); SHRIMP-SI: Balmat sphalerite (δ³⁴S = 14.3‰), Ruttan pyrite (δ³⁴S = 1.2‰), Anderson pyrrhotite (δ³⁴S = 1.4‰), Norilsk chalcopyrite (δ³⁴S = 8.0‰) | [84 empty] | 92300 | [208 empty] | 2025 | Wang, Y., Yang, M., Han, X., Petersen, S., Cai, Y., Hu, X., Chen, A., Qiu, Z., Yu, X., Hu, H., Frische, M., Li, H. (2025). Trace element and sulfur isotope study of sulfide chimneys from the mafic-hosted Daxi Vent Field: Implications on the genesis of seafloor massive sulfide deposit at a segment end. Chemical Geology, 122825.
| Daxi Vent Field |  | Volcanic basin hydrothermal | Volcanogenic massive sulfide (VMS) | Mafic-ultramafic VMS (Volcanogenic massive sulfide) | Hofstra et al. 2021 (CMMI 189-type, LLM classified) | Mafic-siliciclastic VMS | 0.92 | Excellent match across all parameters. Daxi Vent Field is explicitly described as a seafloor massive sulfide (SMS) deposit, which is synonymous with mafic-hosted VMS. Host rocks are basalt and mafic oceanic crust. Ore minerals (sphalerite, pyrrhotite, chalcopyrite, pyrite) are classic VMS assemblages. Massive sulfide textures with chimneys and rhythmic growth layers are diagnostic of SMS/VMS. Tectonic setting (slow-spreading mid-ocean ridge, segment end) is typical for SMS deposits. Metal associations (Zn-Fe, Cu-Co-Sn) match VMS patterns. Fluid characteristics (highly saline, phase separation, H2-CH4 rich, reducing) are consistent with hydrothermal venting at ridge axes. Gangue minerals (opal, amorphous silica) reflect low-temperature seafloor precipitation. | Mafic-siliciclastic VMS (Besshi-type) (0.06) ¦ Volcanogenic manganese (0.01) ¦ Volcanic-hosted copper (0.01) ¦ Algoma-type banded iron formation (0.01) | Zn, Fe | Co, Sn, Cu, Ni, Se, Ag, As, Ga, Ge, Cd | Zn, Fe, Co, Sn, Cu, Ni, Se, Ag, As, Ga, Ge, Cd, Pb, Mo, Au | Wang et al., 2021 |  | Sph-II-1 |  |  | field site |  |  |  |  | ore material | rock pieces | field sampling | mineral separate | [5 empty] | mineralisation |  |  |  | sphalerite | [6 empty] | covellite, marcasite, goethite, iron oxyhydroxides, amorphous silica, opal | polished thin sections, polished blocks | EMPA, LA-ICPMS, SIMS | JEOL JXA-8100 Superprobe; Coherent Geo Las Pro 193 nm Excimer laser ablation system coupled to Nu Instruments Atto M; NWR-213 (New Wave Research) laser ablation system coupled to Agilent 7700x ICP-MS; SHRIMP-SI | State Key Laboratory of Submarine Geoscience, Second Institute of Oceanography, Ministry of Natural Resources, Hangzhou, China; GEOMAR, Helmholtz Centre for Ocean Research Kiel, Kiel, Germany; Institute of Geochemistry, Chinese Academy of Sciences, China; Research School of Earth Sciences, Australian National University, Australia | EMPA: 20 kV acceleration voltage, 1 nA beam current, 5 μm beam diameter; LA-ICPMS at GEOMAR: 44 μm ablation beam diameter, 5 Hz pulse rate, 2 J cm⁻² energy fluence, 70 s total analysis time (40 s background, 30 s ablation), He carrier gas with Ar mixed in; LA-ICPMS at Institute of Geochemistry: 26 μm pit size, 5 Hz pulse frequency, 3 J cm⁻² fluence, He 350 ml/min carrier gas, Ar 900 ml/min make-up gas, 30 s background, 60 s data acquisition; SHRIMP-SI: 6 nA Cs⁺ primary beam, 15 kV acceleration voltage, ~1 μm beam depth, ~35 μm spot size | EMPA: chalcopyrite (CuFeS₂), sphalerite (ZnS), gallium arsenide (GaAs), pure metals Ag, Co, Ni, Cd, Sb, Se; LA-ICPMS at GEOMAR: MASS-1 (USGS), trans-1, BHVO-2G (USGS); LA-ICPMS at Institute of Geochemistry: STDGL3, GSD-1G, natural pure pyrite, MASS-1 (USGS); SHRIMP-SI: Balmat sphalerite (δ³⁴S = 14.3‰), Ruttan pyrite (δ³⁴S = 1.2‰), Anderson pyrrhotite (δ³⁴S = 1.4‰), Norilsk chalcopyrite (δ³⁴S = 8.0‰) | [84 empty] | 64100 | [208 empty] | 2025 | Wang, Y., Yang, M., Han, X., Petersen, S., Cai, Y., Hu, X., Chen, A., Qiu, Z., Yu, X., Hu, H., Frische, M., Li, H. (2025). Trace element and sulfur isotope study of sulfide chimneys from the mafic-hosted Daxi Vent Field: Implications on the genesis of seafloor massive sulfide deposit at a segment end. Chemical Geology, 122825.
| Daxi Vent Field |  | Volcanic basin hydrothermal | Volcanogenic massive sulfide (VMS) | Mafic-ultramafic VMS (Volcanogenic massive sulfide) | Hofstra et al. 2021 (CMMI 189-type, LLM classified) | Mafic-siliciclastic VMS | 0.92 | Excellent match across all parameters. Daxi Vent Field is explicitly described as a seafloor massive sulfide (SMS) deposit, which is synonymous with mafic-hosted VMS. Host rocks are basalt and mafic oceanic crust. Ore minerals (sphalerite, pyrrhotite, chalcopyrite, pyrite) are classic VMS assemblages. Massive sulfide textures with chimneys and rhythmic growth layers are diagnostic of SMS/VMS. Tectonic setting (slow-spreading mid-ocean ridge, segment end) is typical for SMS deposits. Metal associations (Zn-Fe, Cu-Co-Sn) match VMS patterns. Fluid characteristics (highly saline, phase separation, H2-CH4 rich, reducing) are consistent with hydrothermal venting at ridge axes. Gangue minerals (opal, amorphous silica) reflect low-temperature seafloor precipitation. | Mafic-siliciclastic VMS (Besshi-type) (0.06) ¦ Volcanogenic manganese (0.01) ¦ Volcanic-hosted copper (0.01) ¦ Algoma-type banded iron formation (0.01) | Zn, Fe | Co, Sn, Cu, Ni, Se, Ag, As, Ga, Ge, Cd | Zn, Fe, Co, Sn, Cu, Ni, Se, Ag, As, Ga, Ge, Cd, Pb, Mo, Au | Wang et al., 2021 |  | Sph-III-1 |  |  | field site |  |  |  |  | ore material | rock pieces | field sampling | mineral separate | [5 empty] | mineralisation |  |  |  | sphalerite | [6 empty] | covellite, marcasite, goethite, iron oxyhydroxides, amorphous silica, opal | polished thin sections, polished blocks | EMPA, LA-ICPMS, SIMS | JEOL JXA-8100 Superprobe; Coherent Geo Las Pro 193 nm Excimer laser ablation system coupled to Nu Instruments Atto M; NWR-213 (New Wave Research) laser ablation system coupled to Agilent 7700x ICP-MS; SHRIMP-SI | State Key Laboratory of Submarine Geoscience, Second Institute of Oceanography, Ministry of Natural Resources, Hangzhou, China; GEOMAR, Helmholtz Centre for Ocean Research Kiel, Kiel, Germany; Institute of Geochemistry, Chinese Academy of Sciences, China; Research School of Earth Sciences, Australian National University, Australia | EMPA: 20 kV acceleration voltage, 1 nA beam current, 5 μm beam diameter; LA-ICPMS at GEOMAR: 44 μm ablation beam diameter, 5 Hz pulse rate, 2 J cm⁻² energy fluence, 70 s total analysis time (40 s background, 30 s ablation), He carrier gas with Ar mixed in; LA-ICPMS at Institute of Geochemistry: 26 μm pit size, 5 Hz pulse frequency, 3 J cm⁻² fluence, He 350 ml/min carrier gas, Ar 900 ml/min make-up gas, 30 s background, 60 s data acquisition; SHRIMP-SI: 6 nA Cs⁺ primary beam, 15 kV acceleration voltage, ~1 μm beam depth, ~35 μm spot size | EMPA: chalcopyrite (CuFeS₂), sphalerite (ZnS), gallium arsenide (GaAs), pure metals Ag, Co, Ni, Cd, Sb, Se; LA-ICPMS at GEOMAR: MASS-1 (USGS), trans-1, BHVO-2G (USGS); LA-ICPMS at Institute of Geochemistry: STDGL3, GSD-1G, natural pure pyrite, MASS-1 (USGS); SHRIMP-SI: Balmat sphalerite (δ³⁴S = 14.3‰), Ruttan pyrite (δ³⁴S = 1.2‰), Anderson pyrrhotite (δ³⁴S = 1.4‰), Norilsk chalcopyrite (δ³⁴S = 8.0‰) | [84 empty] | 11800 | [208 empty] | 2025 | Wang, Y., Yang, M., Han, X., Petersen, S., Cai, Y., Hu, X., Chen, A., Qiu, Z., Yu, X., Hu, H., Frische, M., Li, H. (2025). Trace element and sulfur isotope study of sulfide chimneys from the mafic-hosted Daxi Vent Field: Implications on the genesis of seafloor massive sulfide deposit at a segment end. Chemical Geology, 122825.
| Daxi Vent Field |  | Volcanic basin hydrothermal | Volcanogenic massive sulfide (VMS) | Mafic-ultramafic VMS (Volcanogenic massive sulfide) | Hofstra et al. 2021 (CMMI 189-type, LLM classified) | Mafic-siliciclastic VMS | 0.92 | Excellent match across all parameters. Daxi Vent Field is explicitly described as a seafloor massive sulfide (SMS) deposit, which is synonymous with mafic-hosted VMS. Host rocks are basalt and mafic oceanic crust. Ore minerals (sphalerite, pyrrhotite, chalcopyrite, pyrite) are classic VMS assemblages. Massive sulfide textures with chimneys and rhythmic growth layers are diagnostic of SMS/VMS. Tectonic setting (slow-spreading mid-ocean ridge, segment end) is typical for SMS deposits. Metal associations (Zn-Fe, Cu-Co-Sn) match VMS patterns. Fluid characteristics (highly saline, phase separation, H2-CH4 rich, reducing) are consistent with hydrothermal venting at ridge axes. Gangue minerals (opal, amorphous silica) reflect low-temperature seafloor precipitation. | Mafic-siliciclastic VMS (Besshi-type) (0.06) ¦ Volcanogenic manganese (0.01) ¦ Volcanic-hosted copper (0.01) ¦ Algoma-type banded iron formation (0.01) | Zn, Fe | Co, Sn, Cu, Ni, Se, Ag, As, Ga, Ge, Cd | Zn, Fe, Co, Sn, Cu, Ni, Se, Ag, As, Ga, Ge, Cd, Pb, Mo, Au | Wang et al., 2021 |  | Pyrrhotite Zn-rich chimneys (median) |  |  | field site |  |  |  |  | ore material | rock pieces | field sampling | mineral separate | [5 empty] | mineralisation |  |  |  | pyrrhotite | [6 empty] | covellite, marcasite, goethite, iron oxyhydroxides, amorphous silica, opal | polished thin sections, polished blocks | EMPA, LA-ICPMS, SIMS | JEOL JXA-8100 Superprobe; Coherent Geo Las Pro 193 nm Excimer laser ablation system coupled to Nu Instruments Atto M; NWR-213 (New Wave Research) laser ablation system coupled to Agilent 7700x ICP-MS; SHRIMP-SI | State Key Laboratory of Submarine Geoscience, Second Institute of Oceanography, Ministry of Natural Resources, Hangzhou, China; GEOMAR, Helmholtz Centre for Ocean Research Kiel, Kiel, Germany; Institute of Geochemistry, Chinese Academy of Sciences, China; Research School of Earth Sciences, Australian National University, Australia | EMPA: 20 kV acceleration voltage, 1 nA beam current, 5 μm beam diameter; LA-ICPMS at GEOMAR: 44 μm ablation beam diameter, 5 Hz pulse rate, 2 J cm⁻² energy fluence, 70 s total analysis time (40 s background, 30 s ablation), He carrier gas with Ar mixed in; LA-ICPMS at Institute of Geochemistry: 26 μm pit size, 5 Hz pulse frequency, 3 J cm⁻² fluence, He 350 ml/min carrier gas, Ar 900 ml/min make-up gas, 30 s background, 60 s data acquisition; SHRIMP-SI: 6 nA Cs⁺ primary beam, 15 kV acceleration voltage, ~1 μm beam depth, ~35 μm spot size | EMPA: chalcopyrite (CuFeS₂), sphalerite (ZnS), gallium arsenide (GaAs), pure metals Ag, Co, Ni, Cd, Sb, Se; LA-ICPMS at GEOMAR: MASS-1 (USGS), trans-1, BHVO-2G (USGS); LA-ICPMS at Institute of Geochemistry: STDGL3, GSD-1G, natural pure pyrite, MASS-1 (USGS); SHRIMP-SI: Balmat sphalerite (δ³⁴S = 14.3‰), Ruttan pyrite (δ³⁴S = 1.2‰), Anderson pyrrhotite (δ³⁴S = 1.4‰), Norilsk chalcopyrite (δ³⁴S = 8.0‰) | [52 empty] | 4806 | [11 empty] | 935 | [228 empty] | 2025 | Wang, Y., Yang, M., Han, X., Petersen, S., Cai, Y., Hu, X., Chen, A., Qiu, Z., Yu, X., Hu, H., Frische, M., Li, H. (2025). Trace element and sulfur isotope study of sulfide chimneys from the mafic-hosted Daxi Vent Field: Implications on the genesis of seafloor massive sulfide deposit at a segment end. Chemical Geology, 122825.
| Daxi Vent Field |  | Volcanic basin hydrothermal | Volcanogenic massive sulfide (VMS) | Mafic-ultramafic VMS (Volcanogenic massive sulfide) | Hofstra et al. 2021 (CMMI 189-type, LLM classified) | Mafic-siliciclastic VMS | 0.92 | Excellent match across all parameters. Daxi Vent Field is explicitly described as a seafloor massive sulfide (SMS) deposit, which is synonymous with mafic-hosted VMS. Host rocks are basalt and mafic oceanic crust. Ore minerals (sphalerite, pyrrhotite, chalcopyrite, pyrite) are classic VMS assemblages. Massive sulfide textures with chimneys and rhythmic growth layers are diagnostic of SMS/VMS. Tectonic setting (slow-spreading mid-ocean ridge, segment end) is typical for SMS deposits. Metal associations (Zn-Fe, Cu-Co-Sn) match VMS patterns. Fluid characteristics (highly saline, phase separation, H2-CH4 rich, reducing) are consistent with hydrothermal venting at ridge axes. Gangue minerals (opal, amorphous silica) reflect low-temperature seafloor precipitation. | Mafic-siliciclastic VMS (Besshi-type) (0.06) ¦ Volcanogenic manganese (0.01) ¦ Volcanic-hosted copper (0.01) ¦ Algoma-type banded iron formation (0.01) | Zn, Fe | Co, Sn, Cu, Ni, Se, Ag, As, Ga, Ge, Cd | Zn, Fe, Co, Sn, Cu, Ni, Se, Ag, As, Ga, Ge, Cd, Pb, Mo, Au | Wang et al., 2021 |  | Pyrrhotite Fe-rich chimneys (median) |  |  | field site |  |  |  |  | ore material | rock pieces | field sampling | mineral separate | [5 empty] | mineralisation |  |  |  | pyrrhotite | [6 empty] | covellite, marcasite, goethite, iron oxyhydroxides, amorphous silica, opal | polished thin sections, polished blocks | EMPA, LA-ICPMS, SIMS | JEOL JXA-8100 Superprobe; Coherent Geo Las Pro 193 nm Excimer laser ablation system coupled to Nu Instruments Atto M; NWR-213 (New Wave Research) laser ablation system coupled to Agilent 7700x ICP-MS; SHRIMP-SI | State Key Laboratory of Submarine Geoscience, Second Institute of Oceanography, Ministry of Natural Resources, Hangzhou, China; GEOMAR, Helmholtz Centre for Ocean Research Kiel, Kiel, Germany; Institute of Geochemistry, Chinese Academy of Sciences, China; Research School of Earth Sciences, Australian National University, Australia | EMPA: 20 kV acceleration voltage, 1 nA beam current, 5 μm beam diameter; LA-ICPMS at GEOMAR: 44 μm ablation beam diameter, 5 Hz pulse rate, 2 J cm⁻² energy fluence, 70 s total analysis time (40 s background, 30 s ablation), He carrier gas with Ar mixed in; LA-ICPMS at Institute of Geochemistry: 26 μm pit size, 5 Hz pulse frequency, 3 J cm⁻² fluence, He 350 ml/min carrier gas, Ar 900 ml/min make-up gas, 30 s background, 60 s data acquisition; SHRIMP-SI: 6 nA Cs⁺ primary beam, 15 kV acceleration voltage, ~1 μm beam depth, ~35 μm spot size | EMPA: chalcopyrite (CuFeS₂), sphalerite (ZnS), gallium arsenide (GaAs), pure metals Ag, Co, Ni, Cd, Sb, Se; LA-ICPMS at GEOMAR: MASS-1 (USGS), trans-1, BHVO-2G (USGS); LA-ICPMS at Institute of Geochemistry: STDGL3, GSD-1G, natural pure pyrite, MASS-1 (USGS); SHRIMP-SI: Balmat sphalerite (δ³⁴S = 14.3‰), Ruttan pyrite (δ³⁴S = 1.2‰), Anderson pyrrhotite (δ³⁴S = 1.4‰), Norilsk chalcopyrite (δ³⁴S = 8.0‰) | [52 empty] | 4649 | [11 empty] | 3077 | [151 empty] | 9.19 | [76 empty] | 2025 | Wang, Y., Yang, M., Han, X., Petersen, S., Cai, Y., Hu, X., Chen, A., Qiu, Z., Yu, X., Hu, H., Frische, M., Li, H. (2025). Trace element and sulfur isotope study of sulfide chimneys from the mafic-hosted Daxi Vent Field: Implications on the genesis of seafloor massive sulfide deposit at a segment end. Chemical Geology, 122825.
| Daxi Vent Field |  | Volcanic basin hydrothermal | Volcanogenic massive sulfide (VMS) | Mafic-ultramafic VMS (Volcanogenic massive sulfide) | Hofstra et al. 2021 (CMMI 189-type, LLM classified) | Mafic-siliciclastic VMS | 0.92 | Excellent match across all parameters. Daxi Vent Field is explicitly described as a seafloor massive sulfide (SMS) deposit, which is synonymous with mafic-hosted VMS. Host rocks are basalt and mafic oceanic crust. Ore minerals (sphalerite, pyrrhotite, chalcopyrite, pyrite) are classic VMS assemblages. Massive sulfide textures with chimneys and rhythmic growth layers are diagnostic of SMS/VMS. Tectonic setting (slow-spreading mid-ocean ridge, segment end) is typical for SMS deposits. Metal associations (Zn-Fe, Cu-Co-Sn) match VMS patterns. Fluid characteristics (highly saline, phase separation, H2-CH4 rich, reducing) are consistent with hydrothermal venting at ridge axes. Gangue minerals (opal, amorphous silica) reflect low-temperature seafloor precipitation. | Mafic-siliciclastic VMS (Besshi-type) (0.06) ¦ Volcanogenic manganese (0.01) ¦ Volcanic-hosted copper (0.01) ¦ Algoma-type banded iron formation (0.01) | Zn, Fe | Co, Sn, Cu, Ni, Se, Ag, As, Ga, Ge, Cd | Zn, Fe, Co, Sn, Cu, Ni, Se, Ag, As, Ga, Ge, Cd, Pb, Mo, Au | Wang et al., 2021 |  | Isocubanite Zn-rich chimneys (median) |  |  | field site |  |  |  |  | ore material | rock pieces | field sampling | mineral separate | [5 empty] | mineralisation |  |  |  | isocubanite | [6 empty] | covellite, marcasite, goethite, iron oxyhydroxides, amorphous silica, opal | polished thin sections, polished blocks | EMPA, LA-ICPMS, SIMS | JEOL JXA-8100 Superprobe; Coherent Geo Las Pro 193 nm Excimer laser ablation system coupled to Nu Instruments Atto M; NWR-213 (New Wave Research) laser ablation system coupled to Agilent 7700x ICP-MS; SHRIMP-SI | State Key Laboratory of Submarine Geoscience, Second Institute of Oceanography, Ministry of Natural Resources, Hangzhou, China; GEOMAR, Helmholtz Centre for Ocean Research Kiel, Kiel, Germany; Institute of Geochemistry, Chinese Academy of Sciences, China; Research School of Earth Sciences, Australian National University, Australia | EMPA: 20 kV acceleration voltage, 1 nA beam current, 5 μm beam diameter; LA-ICPMS at GEOMAR: 44 μm ablation beam diameter, 5 Hz pulse rate, 2 J cm⁻² energy fluence, 70 s total analysis time (40 s background, 30 s ablation), He carrier gas with Ar mixed in; LA-ICPMS at Institute of Geochemistry: 26 μm pit size, 5 Hz pulse frequency, 3 J cm⁻² fluence, He 350 ml/min carrier gas, Ar 900 ml/min make-up gas, 30 s background, 60 s data acquisition; SHRIMP-SI: 6 nA Cs⁺ primary beam, 15 kV acceleration voltage, ~1 μm beam depth, ~35 μm spot size | EMPA: chalcopyrite (CuFeS₂), sphalerite (ZnS), gallium arsenide (GaAs), pure metals Ag, Co, Ni, Cd, Sb, Se; LA-ICPMS at GEOMAR: MASS-1 (USGS), trans-1, BHVO-2G (USGS); LA-ICPMS at Institute of Geochemistry: STDGL3, GSD-1G, natural pure pyrite, MASS-1 (USGS); SHRIMP-SI: Balmat sphalerite (δ³⁴S = 14.3‰), Ruttan pyrite (δ³⁴S = 1.2‰), Anderson pyrrhotite (δ³⁴S = 1.4‰), Norilsk chalcopyrite (δ³⁴S = 8.0‰) | [52 empty] | 4361 | [11 empty] | 234000 | [19 empty] | 401000 | [199 empty] | 2187 | [8 empty] | 2025 | Wang, Y., Yang, M., Han, X., Petersen, S., Cai, Y., Hu, X., Chen, A., Qiu, Z., Yu, X., Hu, H., Frische, M., Li, H. (2025). Trace element and sulfur isotope study of sulfide chimneys from the mafic-hosted Daxi Vent Field: Implications on the genesis of seafloor massive sulfide deposit at a segment end. Chemical Geology, 122825.
| Daxi Vent Field |  | Volcanic basin hydrothermal | Volcanogenic massive sulfide (VMS) | Mafic-ultramafic VMS (Volcanogenic massive sulfide) | Hofstra et al. 2021 (CMMI 189-type, LLM classified) | Mafic-siliciclastic VMS | 0.92 | Excellent match across all parameters. Daxi Vent Field is explicitly described as a seafloor massive sulfide (SMS) deposit, which is synonymous with mafic-hosted VMS. Host rocks are basalt and mafic oceanic crust. Ore minerals (sphalerite, pyrrhotite, chalcopyrite, pyrite) are classic VMS assemblages. Massive sulfide textures with chimneys and rhythmic growth layers are diagnostic of SMS/VMS. Tectonic setting (slow-spreading mid-ocean ridge, segment end) is typical for SMS deposits. Metal associations (Zn-Fe, Cu-Co-Sn) match VMS patterns. Fluid characteristics (highly saline, phase separation, H2-CH4 rich, reducing) are consistent with hydrothermal venting at ridge axes. Gangue minerals (opal, amorphous silica) reflect low-temperature seafloor precipitation. | Mafic-siliciclastic VMS (Besshi-type) (0.06) ¦ Volcanogenic manganese (0.01) ¦ Volcanic-hosted copper (0.01) ¦ Algoma-type banded iron formation (0.01) | Zn, Fe | Co, Sn, Cu, Ni, Se, Ag, As, Ga, Ge, Cd | Zn, Fe, Co, Sn, Cu, Ni, Se, Ag, As, Ga, Ge, Cd, Pb, Mo, Au | Wang et al., 2021 |  | Isocubanite Fe-rich chimneys (median) |  |  | field site |  |  |  |  | ore material | rock pieces | field sampling | mineral separate | [5 empty] | mineralisation |  |  |  | isocubanite | [6 empty] | covellite, marcasite, goethite, iron oxyhydroxides, amorphous silica, opal | polished thin sections, polished blocks | EMPA, LA-ICPMS, SIMS | JEOL JXA-8100 Superprobe; Coherent Geo Las Pro 193 nm Excimer laser ablation system coupled to Nu Instruments Atto M; NWR-213 (New Wave Research) laser ablation system coupled to Agilent 7700x ICP-MS; SHRIMP-SI | State Key Laboratory of Submarine Geoscience, Second Institute of Oceanography, Ministry of Natural Resources, Hangzhou, China; GEOMAR, Helmholtz Centre for Ocean Research Kiel, Kiel, Germany; Institute of Geochemistry, Chinese Academy of Sciences, China; Research School of Earth Sciences, Australian National University, Australia | EMPA: 20 kV acceleration voltage, 1 nA beam current, 5 μm beam diameter; LA-ICPMS at GEOMAR: 44 μm ablation beam diameter, 5 Hz pulse rate, 2 J cm⁻² energy fluence, 70 s total analysis time (40 s background, 30 s ablation), He carrier gas with Ar mixed in; LA-ICPMS at Institute of Geochemistry: 26 μm pit size, 5 Hz pulse frequency, 3 J cm⁻² fluence, He 350 ml/min carrier gas, Ar 900 ml/min make-up gas, 30 s background, 60 s data acquisition; SHRIMP-SI: 6 nA Cs⁺ primary beam, 15 kV acceleration voltage, ~1 μm beam depth, ~35 μm spot size | EMPA: chalcopyrite (CuFeS₂), sphalerite (ZnS), gallium arsenide (GaAs), pure metals Ag, Co, Ni, Cd, Sb, Se; LA-ICPMS at GEOMAR: MASS-1 (USGS), trans-1, BHVO-2G (USGS); LA-ICPMS at Institute of Geochemistry: STDGL3, GSD-1G, natural pure pyrite, MASS-1 (USGS); SHRIMP-SI: Balmat sphalerite (δ³⁴S = 14.3‰), Ruttan pyrite (δ³⁴S = 1.2‰), Anderson pyrrhotite (δ³⁴S = 1.4‰), Norilsk chalcopyrite (δ³⁴S = 8.0‰) | 9.82 | [11 empty] | 0.19 | [39 empty] | 3583 | [175 empty] | 19.1 | [64 empty] | 2025 | Wang, Y., Yang, M., Han, X., Petersen, S., Cai, Y., Hu, X., Chen, A., Qiu, Z., Yu, X., Hu, H., Frische, M., Li, H. (2025). Trace element and sulfur isotope study of sulfide chimneys from the mafic-hosted Daxi Vent Field: Implications on the genesis of seafloor massive sulfide deposit at a segment end. Chemical Geology, 122825.
| Daxi Vent Field |  | Volcanic basin hydrothermal | Volcanogenic massive sulfide (VMS) | Mafic-ultramafic VMS (Volcanogenic massive sulfide) | Hofstra et al. 2021 (CMMI 189-type, LLM classified) | Mafic-siliciclastic VMS | 0.92 | Excellent match across all parameters. Daxi Vent Field is explicitly described as a seafloor massive sulfide (SMS) deposit, which is synonymous with mafic-hosted VMS. Host rocks are basalt and mafic oceanic crust. Ore minerals (sphalerite, pyrrhotite, chalcopyrite, pyrite) are classic VMS assemblages. Massive sulfide textures with chimneys and rhythmic growth layers are diagnostic of SMS/VMS. Tectonic setting (slow-spreading mid-ocean ridge, segment end) is typical for SMS deposits. Metal associations (Zn-Fe, Cu-Co-Sn) match VMS patterns. Fluid characteristics (highly saline, phase separation, H2-CH4 rich, reducing) are consistent with hydrothermal venting at ridge axes. Gangue minerals (opal, amorphous silica) reflect low-temperature seafloor precipitation. | Mafic-siliciclastic VMS (Besshi-type) (0.06) ¦ Volcanogenic manganese (0.01) ¦ Volcanic-hosted copper (0.01) ¦ Algoma-type banded iron formation (0.01) | Zn, Fe | Co, Sn, Cu, Ni, Se, Ag, As, Ga, Ge, Cd | Zn, Fe, Co, Sn, Cu, Ni, Se, Ag, As, Ga, Ge, Cd, Pb, Mo, Au | Wang et al., 2021 |  | Chalcopyrite average |  |  | field site |  |  |  |  | ore material | rock pieces | field sampling | mineral separate | [5 empty] | mineralisation |  |  |  | chalcopyrite | [6 empty] | covellite, marcasite, goethite, iron oxyhydroxides, amorphous silica, opal | polished thin sections, polished blocks | EMPA, LA-ICPMS, SIMS | JEOL JXA-8100 Superprobe; Coherent Geo Las Pro 193 nm Excimer laser ablation system coupled to Nu Instruments Atto M; NWR-213 (New Wave Research) laser ablation system coupled to Agilent 7700x ICP-MS; SHRIMP-SI | State Key Laboratory of Submarine Geoscience, Second Institute of Oceanography, Ministry of Natural Resources, Hangzhou, China; GEOMAR, Helmholtz Centre for Ocean Research Kiel, Kiel, Germany; Institute of Geochemistry, Chinese Academy of Sciences, China; Research School of Earth Sciences, Australian National University, Australia | EMPA: 20 kV acceleration voltage, 1 nA beam current, 5 μm beam diameter; LA-ICPMS at GEOMAR: 44 μm ablation beam diameter, 5 Hz pulse rate, 2 J cm⁻² energy fluence, 70 s total analysis time (40 s background, 30 s ablation), He carrier gas with Ar mixed in; LA-ICPMS at Institute of Geochemistry: 26 μm pit size, 5 Hz pulse frequency, 3 J cm⁻² fluence, He 350 ml/min carrier gas, Ar 900 ml/min make-up gas, 30 s background, 60 s data acquisition; SHRIMP-SI: 6 nA Cs⁺ primary beam, 15 kV acceleration voltage, ~1 μm beam depth, ~35 μm spot size | EMPA: chalcopyrite (CuFeS₂), sphalerite (ZnS), gallium arsenide (GaAs), pure metals Ag, Co, Ni, Cd, Sb, Se; LA-ICPMS at GEOMAR: MASS-1 (USGS), trans-1, BHVO-2G (USGS); LA-ICPMS at Institute of Geochemistry: STDGL3, GSD-1G, natural pure pyrite, MASS-1 (USGS); SHRIMP-SI: Balmat sphalerite (δ³⁴S = 14.3‰), Ruttan pyrite (δ³⁴S = 1.2‰), Anderson pyrrhotite (δ³⁴S = 1.4‰), Norilsk chalcopyrite (δ³⁴S = 8.0‰) | [52 empty] | 600 | [11 empty] | 306000 | [19 empty] | 316000 | [143 empty] | 3200 | [55 empty] | 25800 | [8 empty] | 2025 | Wang, Y., Yang, M., Han, X., Petersen, S., Cai, Y., Hu, X., Chen, A., Qiu, Z., Yu, X., Hu, H., Frische, M., Li, H. (2025). Trace element and sulfur isotope study of sulfide chimneys from the mafic-hosted Daxi Vent Field: Implications on the genesis of seafloor massive sulfide deposit at a segment end. Chemical Geology, 122825.
| Daxi Vent Field |  | Volcanic basin hydrothermal | Volcanogenic massive sulfide (VMS) | Mafic-ultramafic VMS (Volcanogenic massive sulfide) | Hofstra et al. 2021 (CMMI 189-type, LLM classified) | Mafic-siliciclastic VMS | 0.92 | Excellent match across all parameters. Daxi Vent Field is explicitly described as a seafloor massive sulfide (SMS) deposit, which is synonymous with mafic-hosted VMS. Host rocks are basalt and mafic oceanic crust. Ore minerals (sphalerite, pyrrhotite, chalcopyrite, pyrite) are classic VMS assemblages. Massive sulfide textures with chimneys and rhythmic growth layers are diagnostic of SMS/VMS. Tectonic setting (slow-spreading mid-ocean ridge, segment end) is typical for SMS deposits. Metal associations (Zn-Fe, Cu-Co-Sn) match VMS patterns. Fluid characteristics (highly saline, phase separation, H2-CH4 rich, reducing) are consistent with hydrothermal venting at ridge axes. Gangue minerals (opal, amorphous silica) reflect low-temperature seafloor precipitation. | Mafic-siliciclastic VMS (Besshi-type) (0.06) ¦ Volcanogenic manganese (0.01) ¦ Volcanic-hosted copper (0.01) ¦ Algoma-type banded iron formation (0.01) | Zn, Fe | Co, Sn, Cu, Ni, Se, Ag, As, Ga, Ge, Cd | Zn, Fe, Co, Sn, Cu, Ni, Se, Ag, As, Ga, Ge, Cd, Pb, Mo, Au | Wang et al., 2021 |  | Chalcopyrite Fe-rich chimneys (median) |  |  | field site |  |  |  |  | ore material | rock pieces | field sampling | mineral separate | [5 empty] | mineralisation |  |  |  | chalcopyrite | [6 empty] | covellite, marcasite, goethite, iron oxyhydroxides, amorphous silica, opal | polished thin sections, polished blocks | EMPA, LA-ICPMS, SIMS | JEOL JXA-8100 Superprobe; Coherent Geo Las Pro 193 nm Excimer laser ablation system coupled to Nu Instruments Atto M; NWR-213 (New Wave Research) laser ablation system coupled to Agilent 7700x ICP-MS; SHRIMP-SI | State Key Laboratory of Submarine Geoscience, Second Institute of Oceanography, Ministry of Natural Resources, Hangzhou, China; GEOMAR, Helmholtz Centre for Ocean Research Kiel, Kiel, Germany; Institute of Geochemistry, Chinese Academy of Sciences, China; Research School of Earth Sciences, Australian National University, Australia | EMPA: 20 kV acceleration voltage, 1 nA beam current, 5 μm beam diameter; LA-ICPMS at GEOMAR: 44 μm ablation beam diameter, 5 Hz pulse rate, 2 J cm⁻² energy fluence, 70 s total analysis time (40 s background, 30 s ablation), He carrier gas with Ar mixed in; LA-ICPMS at Institute of Geochemistry: 26 μm pit size, 5 Hz pulse frequency, 3 J cm⁻² fluence, He 350 ml/min carrier gas, Ar 900 ml/min make-up gas, 30 s background, 60 s data acquisition; SHRIMP-SI: 6 nA Cs⁺ primary beam, 15 kV acceleration voltage, ~1 μm beam depth, ~35 μm spot size | EMPA: chalcopyrite (CuFeS₂), sphalerite (ZnS), gallium arsenide (GaAs), pure metals Ag, Co, Ni, Cd, Sb, Se; LA-ICPMS at GEOMAR: MASS-1 (USGS), trans-1, BHVO-2G (USGS); LA-ICPMS at Institute of Geochemistry: STDGL3, GSD-1G, natural pure pyrite, MASS-1 (USGS); SHRIMP-SI: Balmat sphalerite (δ³⁴S = 14.3‰), Ruttan pyrite (δ³⁴S = 1.2‰), Anderson pyrrhotite (δ³⁴S = 1.4‰), Norilsk chalcopyrite (δ³⁴S = 8.0‰) | 9.75 | [51 empty] | 4031 | [175 empty] | 45.6 | [64 empty] | 2025 | Wang, Y., Yang, M., Han, X., Petersen, S., Cai, Y., Hu, X., Chen, A., Qiu, Z., Yu, X., Hu, H., Frische, M., Li, H. (2025). Trace element and sulfur isotope study of sulfide chimneys from the mafic-hosted Daxi Vent Field: Implications on the genesis of seafloor massive sulfide deposit at a segment end. Chemical Geology, 122825.
| Daxi Vent Field |  | Volcanic basin hydrothermal | Volcanogenic massive sulfide (VMS) | Mafic-ultramafic VMS (Volcanogenic massive sulfide) | Hofstra et al. 2021 (CMMI 189-type, LLM classified) | Mafic-siliciclastic VMS | 0.92 | Excellent match across all parameters. Daxi Vent Field is explicitly described as a seafloor massive sulfide (SMS) deposit, which is synonymous with mafic-hosted VMS. Host rocks are basalt and mafic oceanic crust. Ore minerals (sphalerite, pyrrhotite, chalcopyrite, pyrite) are classic VMS assemblages. Massive sulfide textures with chimneys and rhythmic growth layers are diagnostic of SMS/VMS. Tectonic setting (slow-spreading mid-ocean ridge, segment end) is typical for SMS deposits. Metal associations (Zn-Fe, Cu-Co-Sn) match VMS patterns. Fluid characteristics (highly saline, phase separation, H2-CH4 rich, reducing) are consistent with hydrothermal venting at ridge axes. Gangue minerals (opal, amorphous silica) reflect low-temperature seafloor precipitation. | Mafic-siliciclastic VMS (Besshi-type) (0.06) ¦ Volcanogenic manganese (0.01) ¦ Volcanic-hosted copper (0.01) ¦ Algoma-type banded iron formation (0.01) | Zn, Fe | Co, Sn, Cu, Ni, Se, Ag, As, Ga, Ge, Cd | Zn, Fe, Co, Sn, Cu, Ni, Se, Ag, As, Ga, Ge, Cd, Pb, Mo, Au | Wang et al., 2021 |  | Pyrite Fe-rich chimneys |  |  | field site |  |  |  |  | ore material | rock pieces | field sampling | mineral separate | [5 empty] | mineralisation |  |  |  | pyrite | [6 empty] | covellite, marcasite, goethite, iron oxyhydroxides, amorphous silica, opal | polished thin sections, polished blocks | EMPA, LA-ICPMS, SIMS | JEOL JXA-8100 Superprobe; Coherent Geo Las Pro 193 nm Excimer laser ablation system coupled to Nu Instruments Atto M; NWR-213 (New Wave Research) laser ablation system coupled to Agilent 7700x ICP-MS; SHRIMP-SI | State Key Laboratory of Submarine Geoscience, Second Institute of Oceanography, Ministry of Natural Resources, Hangzhou, China; GEOMAR, Helmholtz Centre for Ocean Research Kiel, Kiel, Germany; Institute of Geochemistry, Chinese Academy of Sciences, China; Research School of Earth Sciences, Australian National University, Australia | EMPA: 20 kV acceleration voltage, 1 nA beam current, 5 μm beam diameter; LA-ICPMS at GEOMAR: 44 μm ablation beam diameter, 5 Hz pulse rate, 2 J cm⁻² energy fluence, 70 s total analysis time (40 s background, 30 s ablation), He carrier gas with Ar mixed in; LA-ICPMS at Institute of Geochemistry: 26 μm pit size, 5 Hz pulse frequency, 3 J cm⁻² fluence, He 350 ml/min carrier gas, Ar 900 ml/min make-up gas, 30 s background, 60 s data acquisition; SHRIMP-SI: 6 nA Cs⁺ primary beam, 15 kV acceleration voltage, ~1 μm beam depth, ~35 μm spot size | EMPA: chalcopyrite (CuFeS₂), sphalerite (ZnS), gallium arsenide (GaAs), pure metals Ag, Co, Ni, Cd, Sb, Se; LA-ICPMS at GEOMAR: MASS-1 (USGS), trans-1, BHVO-2G (USGS); LA-ICPMS at Institute of Geochemistry: STDGL3, GSD-1G, natural pure pyrite, MASS-1 (USGS); SHRIMP-SI: Balmat sphalerite (δ³⁴S = 14.3‰), Ruttan pyrite (δ³⁴S = 1.2‰), Anderson pyrrhotite (δ³⁴S = 1.4‰), Norilsk chalcopyrite (δ³⁴S = 8.0‰) | 0.21 | [51 empty] | 90.1 | [31 empty] | 456700 | [87 empty] | 287 | [31 empty] | 524500 | [23 empty] | 0.53 | [27 empty] | 46.1 | [36 empty] | 2025 | Wang, Y., Yang, M., Han, X., Petersen, S., Cai, Y., Hu, X., Chen, A., Qiu, Z., Yu, X., Hu, H., Frische, M., Li, H. (2025). Trace element and sulfur isotope study of sulfide chimneys from the mafic-hosted Daxi Vent Field: Implications on the genesis of seafloor massive sulfide deposit at a segment end. Chemical Geology, 122825.