## Sheet1
Uploaded | deposit_name | deposit_local_id | deposit_environment | deposit_group | deposit_type | deposit_classification_source | deposit_type_original | deposit_type_confidence | deposit_type_reasoning | deposit_type_alternatives | primary_commodities | secondary_commodities | all_commodities | deposit_source | sample_uid | sample_name | sample_local_id | analysis_id | feature_type | feature_name | feature_uid | top_depth_m | bottom_depth_m | sample_deposit_relation | sample_type | sampling_method | material_class | material_class_comments | province | strat_unit_name | strat_unit_uid | strat_grouping | earth_material_group | earth_material_qualifier | earth_material | metamorphic_grade | mineral | paragenetic_stage | mode_of_occurrence | texture | color | alteration | sample_description | associated_minerals | sample_preparation | analytical_method | instrument_type_model | laboratory_location/if reported | operating_conditions/if reported | standards_used/if reported | ag_ppm | ag_detection_limit | ag_original_value | ag_original_unit | al_ppm | al_detection_limit | al_original_value | al_original_unit | as_ppm | as_detection_limit | as_original_value | as_original_unit | au_ppm | au_detection_limit | au_original_value | au_original_unit | b_ppm | b_detection_limit | b_original_value | b_original_unit | ba_ppm | ba_detection_limit | ba_original_value | ba_original_unit | be_ppm | be_detection_limit | be_original_value | be_original_unit | bi_ppm | bi_detection_limit | bi_original_value | bi_original_unit | br_ppm | br_detection_limit | br_original_value | br_original_unit | ca_ppm | ca_detection_limit | ca_original_value | ca_original_unit | cd_ppm | cd_detection_limit | cd_original_value | cd_original_unit | ce_ppm | ce_detection_limit | ce_original_value | ce_original_unit | cl_ppm | cl_detection_limit | cl_original_value | cl_original_unit | co_ppm | co_detection_limit | co_original_value | co_original_unit | cr_ppm | cr_detection_limit | cr_original_value | cr_original_unit | cs_ppm | cs_detection_limit | cs_original_value | cs_original_unit | cu_ppm | cu_detection_limit | cu_original_value | cu_original_unit | dy_ppm | dy_detection_limit | dy_original_value | dy_original_unit | er_ppm | er_detection_limit | er_original_value | er_original_unit | eu_ppm | eu_detection_limit | eu_original_value | eu_original_unit | f_ppm | f_detection_limit | f_original_value | f_original_unit | fe_ppm | fe_detection_limit | fe_original_value | fe_original_unit | ga_ppm | ga_detection_limit | ga_original_value | ga_original_unit | gd_ppm | gd_detection_limit | gd_original_value | gd_original_unit | ge_ppm | ge_detection_limit | ge_original_value | ge_original_unit | hf_ppm | hf_detection_limit | hf_original_value | hf_original_unit | hg_ppm | hg_detection_limit | hg_original_value | hg_original_unit | ho_ppm | ho_detection_limit | ho_original_value | ho_original_unit | in_ppm | in_detection_limit | in_original_value | in_original_unit | ir_ppm | ir_detection_limit | ir_original_value | ir_original_unit | k_ppm | k_detection_limit | k_original_value | k_original_unit | la_ppm | la_detection_limit | la_original_value | la_original_unit | li_ppm | li_detection_limit | li_original_value | li_original_unit | lu_ppm | lu_detection_limit | lu_original_value | lu_original_unit | mg_ppm | mg_detection_limit | mg_original_value | mg_original_unit | mn_ppm | mn_detection_limit | mn_original_value | mn_original_unit | mo_ppm | mo_detection_limit | mo_original_value | mo_original_unit | na_ppm | na_detection_limit | na_original_value | na_original_unit | nb_ppm | nb_detection_limit | nb_original_value | nb_original_unit | nd_ppm | nd_detection_limit | nd_original_value | nd_original_unit | ni_ppm | ni_detection_limit | ni_original_value | ni_original_unit | os_ppm | os_detection_limit | os_original_value | os_original_unit | p_ppm | p_detection_limit | p_original_value | p_original_unit | pb_ppm | pb_detection_limit | pb_original_value | pb_original_unit | pd_ppm | pd_detection_limit | pd_original_value | pd_original_unit | pr_ppm | pr_detection_limit | pr_original_value | pr_original_unit | pt_ppm | pt_detection_limit | pt_original_value | pt_original_unit | rb_ppm | rb_detection_limit | rb_original_value | rb_original_unit | re_ppm | re_detection_limit | re_original_value | re_original_unit | rh_ppm | rh_detection_limit | rh_original_value | rh_original_unit | ru_ppm | ru_detection_limit | ru_original_value | ru_original_unit | s_ppm | s_detection_limit | s_original_value | s_original_unit | sb_ppm | sb_detection_limit | sb_original_value | sb_original_unit | sc_ppm | sc_detection_limit | sc_original_value | sc_original_unit | se_ppm | se_detection_limit | se_original_value | se_original_unit | si_ppm | si_detection_limit | si_original_value | si_original_unit | sm_ppm | sm_detection_limit | sm_original_value | sm_original_unit | sn_ppm | sn_detection_limit | sn_original_value | sn_original_unit | sr_ppm | sr_detection_limit | sr_original_value | sr_original_unit | ta_ppm | ta_detection_limit | ta_original_value | ta_original_unit | tb_ppm | tb_detection_limit | tb_original_value | tb_original_unit | te_ppm | te_detection_limit | te_original_value | te_original_unit | th_ppm | th_detection_limit | th_original_value | th_original_unit | ti_ppm | ti_detection_limit | ti_original_value | ti_original_unit | tl_ppm | tl_detection_limit | tl_original_value | tl_original_unit | tm_ppm | tm_detection_limit | tm_original_value | tm_original_unit | u_ppm | u_detection_limit | u_original_value | u_original_unit | v_ppm | v_detection_limit | v_original_value | v_original_unit | w_ppm | w_detection_limit | w_original_value | w_original_unit | y_ppm | y_detection_limit | y_original_value | y_original_unit | yb_ppm | yb_detection_limit | yb_original_value | yb_original_unit | zn_ppm | zn_detection_limit | zn_original_value | zn_original_unit | zr_ppm | zr_detection_limit | zr_original_value | zr_original_unit | analysis_datetime | publication_date | sample_source | submitter | country | state | deposit_longitude_wgs84 | deposit_latitude_wgs84 | sample_longitude_wgs84 | sample_latitude_wgs84 | sample_easting | sample_northing | sample_utm_zone | sample_location_description | location_source | location_accuracy | comments | last_update | extraction_backend | extraction_confidence | backend_agreement | data_source_tag
| Sucha |  | Basin hydrothermal | Sediment-hosted | Siliciclastic-mafic zinc-lead | Hofstra et al. 2021 (CMMI 189-type, LLM classified) | Sediment-hosted zinc-lead | 0.42 | Author explicitly classifies as SEDEX type. Deposit hosts Zn-Pb-Ag mineralization with sphalerite, galena, pyrite in Lower Permian clastic-carbonate sequence (slate, marble, limestone, tuff). Fault-controlled vein morphology with layered and vein-like textures. Multiple pyrite generations and single-stage sphalerite mineralization are consistent with metamorphosed SEDEX/Sullivan-type deposits. Trace element enrichment in sphalerite (Fe, Mn, Cd, Co, Ni, Cu, In) and pyrite (Ni, As, Sb, Cr, Mn, Co, Cu, Sn, Pb, Tl, Se) matches SEDEX signatures. Orogenic belt setting (CAOB) supports metamorphic reworking of original sedimentary exhalative deposit. | Skarn zinc-lead-silver (0.28) ¦ Vein tin polymetallic (0.18) ¦ Vein polymetallic (0.08) ¦ Vein five-element (0.04) | Zn, Pb | Cu, Ag, Sn, Sb, Bi, Au, Se, Tl | Zn, Pb, Cu, Ag, Sn, Sb, Bi, Au, Se, Tl, F | Jiang et al., 2023 |  | Py I |  |  | underground mine |  |  |  |  | ore material | core, outcrop specimen | core drilling, outcrop sampling | mineral separate | [5 empty] | mineralisation |  |  |  | pyrite | [6 empty] | galena, chalcopyrite, cassiterite, bismuthite, freibergite, arsenopyrite, fluorite | polished sections | LA-ICPMS | Thermo Element II single-receiver high-resolution magnetic sector ICP-MS coupled to a New Wave UP 213 | National Testing Centre of the Chinese Academy of Geological Sciences | 40 μm spot size, 10 Hz repetition rate, 10–30 J/cm2 laser flow, 0.176 mJ energy, 15 s background acquisition, 45 s sample denudation, 15 s system cleaning, Helium carrier gas | Mass-1 international standard | 4.8 | [7 empty] | 5440.07 |  |  |  | 0.07 | [15 empty] | 0.28 | [11 empty] | 0.11 | [11 empty] | 59.7 |  |  |  | 27.41 | [7 empty] | 44.41 | [23 empty] | 0.81 | [7 empty] | 7.16 | [15 empty] | 0.08 | [27 empty] | 727.55 |  |  |  | 23.21 | [15 empty] | 1791.83 | [11 empty] | 41.62 | [35 empty] | 531.65 | [7 empty] | 111.08 | [11 empty] | 21.85 | [27 empty] | 1.76 | [27 empty] | 6.25 | [8 empty] | 2023 | Jiang, B., Wang, D., Pu, X., Liu, Y., Chen, Y., Wang, W., Ma, W., Wang, C., Wang, Q., Chen, W. (2023). Genesis of the newly discovered Pb–Zn vein of the Sucha giant fluorite deposit in Inner Mongolia: Constraints from LA-ICP-MS trace element of pyrite and sphalerite. Applied Geochemistry, 158, 105801. |  | CHN | Inner Mongolia
| Sucha |  | Basin hydrothermal | Sediment-hosted | Siliciclastic-mafic zinc-lead | Hofstra et al. 2021 (CMMI 189-type, LLM classified) | Sediment-hosted zinc-lead | 0.42 | Author explicitly classifies as SEDEX type. Deposit hosts Zn-Pb-Ag mineralization with sphalerite, galena, pyrite in Lower Permian clastic-carbonate sequence (slate, marble, limestone, tuff). Fault-controlled vein morphology with layered and vein-like textures. Multiple pyrite generations and single-stage sphalerite mineralization are consistent with metamorphosed SEDEX/Sullivan-type deposits. Trace element enrichment in sphalerite (Fe, Mn, Cd, Co, Ni, Cu, In) and pyrite (Ni, As, Sb, Cr, Mn, Co, Cu, Sn, Pb, Tl, Se) matches SEDEX signatures. Orogenic belt setting (CAOB) supports metamorphic reworking of original sedimentary exhalative deposit. | Skarn zinc-lead-silver (0.28) ¦ Vein tin polymetallic (0.18) ¦ Vein polymetallic (0.08) ¦ Vein five-element (0.04) | Zn, Pb | Cu, Ag, Sn, Sb, Bi, Au, Se, Tl | Zn, Pb, Cu, Ag, Sn, Sb, Bi, Au, Se, Tl, F | Jiang et al., 2023 |  | Py II |  |  | underground mine |  |  |  |  | ore material | core, outcrop specimen | core drilling, outcrop sampling | mineral separate | [5 empty] | mineralisation |  |  |  | pyrite | [6 empty] | galena, chalcopyrite, cassiterite, bismuthite, freibergite, arsenopyrite, fluorite | polished sections | LA-ICPMS | Thermo Element II single-receiver high-resolution magnetic sector ICP-MS coupled to a New Wave UP 213 | National Testing Centre of the Chinese Academy of Geological Sciences | 40 μm spot size, 10 Hz repetition rate, 10–30 J/cm2 laser flow, 0.176 mJ energy, 15 s background acquisition, 45 s sample denudation, 15 s system cleaning, Helium carrier gas | Mass-1 international standard | 7.42 | [7 empty] | 13242.64 |  |  |  | 0.77 | [15 empty] | 0.51 | [11 empty] | 0.81 | [11 empty] | 174.26 |  |  |  | 58.15 | [7 empty] | 192.25 | [23 empty] | 0.47 | [7 empty] | 13.72 | [15 empty] | 0.59 | [27 empty] | 184.99 |  |  |  | 4.42 | [15 empty] | 4413.98 | [11 empty] | 57.95 | [35 empty] | 584.5 | [7 empty] | 179.8 | [11 empty] | 140.94 | [27 empty] | 125.34 | [27 empty] | 11.65 | [8 empty] | 2023 | Jiang, B., Wang, D., Pu, X., Liu, Y., Chen, Y., Wang, W., Ma, W., Wang, C., Wang, Q., Chen, W. (2023). Genesis of the newly discovered Pb–Zn vein of the Sucha giant fluorite deposit in Inner Mongolia: Constraints from LA-ICP-MS trace element of pyrite and sphalerite. Applied Geochemistry, 158, 105801. |  | CHN | Inner Mongolia
| Sucha |  | Basin hydrothermal | Sediment-hosted | Siliciclastic-mafic zinc-lead | Hofstra et al. 2021 (CMMI 189-type, LLM classified) | Sediment-hosted zinc-lead | 0.42 | Author explicitly classifies as SEDEX type. Deposit hosts Zn-Pb-Ag mineralization with sphalerite, galena, pyrite in Lower Permian clastic-carbonate sequence (slate, marble, limestone, tuff). Fault-controlled vein morphology with layered and vein-like textures. Multiple pyrite generations and single-stage sphalerite mineralization are consistent with metamorphosed SEDEX/Sullivan-type deposits. Trace element enrichment in sphalerite (Fe, Mn, Cd, Co, Ni, Cu, In) and pyrite (Ni, As, Sb, Cr, Mn, Co, Cu, Sn, Pb, Tl, Se) matches SEDEX signatures. Orogenic belt setting (CAOB) supports metamorphic reworking of original sedimentary exhalative deposit. | Skarn zinc-lead-silver (0.28) ¦ Vein tin polymetallic (0.18) ¦ Vein polymetallic (0.08) ¦ Vein five-element (0.04) | Zn, Pb | Cu, Ag, Sn, Sb, Bi, Au, Se, Tl | Zn, Pb, Cu, Ag, Sn, Sb, Bi, Au, Se, Tl, F | Jiang et al., 2023 |  | Py III |  |  | underground mine |  |  |  |  | ore material | core, outcrop specimen | core drilling, outcrop sampling | mineral separate | [5 empty] | mineralisation |  |  |  | pyrite | [6 empty] | galena, chalcopyrite, cassiterite, bismuthite, freibergite, arsenopyrite, fluorite | polished sections | LA-ICPMS | Thermo Element II single-receiver high-resolution magnetic sector ICP-MS coupled to a New Wave UP 213 | National Testing Centre of the Chinese Academy of Geological Sciences | 40 μm spot size, 10 Hz repetition rate, 10–30 J/cm2 laser flow, 0.176 mJ energy, 15 s background acquisition, 45 s sample denudation, 15 s system cleaning, Helium carrier gas | Mass-1 international standard | 2.75 | [7 empty] | 30039.73 |  |  |  | 0.01 | [15 empty] | 0.03 | [11 empty] | 0.6 | [11 empty] | 87.54 |  |  |  | 24.14 | [7 empty] | 41.11 | [23 empty] | 0.3 | [7 empty] | 11.59 | [15 empty] | 0.63 | [27 empty] | 5.5 |  |  |  | 1.09 | [15 empty] | 3760.94 | [11 empty] | 3.55 | [35 empty] | 673.76 | [7 empty] | 24.1 | [11 empty] | 43.77 | [27 empty] | 100.71 | [27 empty] | 5.91 | [8 empty] | 2023 | Jiang, B., Wang, D., Pu, X., Liu, Y., Chen, Y., Wang, W., Ma, W., Wang, C., Wang, Q., Chen, W. (2023). Genesis of the newly discovered Pb–Zn vein of the Sucha giant fluorite deposit in Inner Mongolia: Constraints from LA-ICP-MS trace element of pyrite and sphalerite. Applied Geochemistry, 158, 105801. |  | CHN | Inner Mongolia
| Sucha |  | Basin hydrothermal | Sediment-hosted | Siliciclastic-mafic zinc-lead | Hofstra et al. 2021 (CMMI 189-type, LLM classified) | Sediment-hosted zinc-lead | 0.42 | Author explicitly classifies as SEDEX type. Deposit hosts Zn-Pb-Ag mineralization with sphalerite, galena, pyrite in Lower Permian clastic-carbonate sequence (slate, marble, limestone, tuff). Fault-controlled vein morphology with layered and vein-like textures. Multiple pyrite generations and single-stage sphalerite mineralization are consistent with metamorphosed SEDEX/Sullivan-type deposits. Trace element enrichment in sphalerite (Fe, Mn, Cd, Co, Ni, Cu, In) and pyrite (Ni, As, Sb, Cr, Mn, Co, Cu, Sn, Pb, Tl, Se) matches SEDEX signatures. Orogenic belt setting (CAOB) supports metamorphic reworking of original sedimentary exhalative deposit. | Skarn zinc-lead-silver (0.28) ¦ Vein tin polymetallic (0.18) ¦ Vein polymetallic (0.08) ¦ Vein five-element (0.04) | Zn, Pb | Cu, Ag, Sn, Sb, Bi, Au, Se, Tl | Zn, Pb, Cu, Ag, Sn, Sb, Bi, Au, Se, Tl, F | Jiang et al., 2023 |  | Sp (Sphalerite) |  |  | underground mine |  |  |  |  | ore material | core, outcrop specimen | core drilling, outcrop sampling | mineral separate | [5 empty] | mineralisation |  |  |  | sphalerite | [6 empty] | galena, chalcopyrite, cassiterite, bismuthite, freibergite, arsenopyrite, fluorite | polished sections | LA-ICPMS | Thermo Element II single-receiver high-resolution magnetic sector ICP-MS coupled to a New Wave UP 213 | National Testing Centre of the Chinese Academy of Geological Sciences | 40 μm spot size, 10 Hz repetition rate, 10–30 J/cm2 laser flow, 0.176 mJ energy, 15 s background acquisition, 45 s sample denudation, 15 s system cleaning, Helium carrier gas | Mass-1 international standard | 2.91 | [7 empty] | 8.26 | [19 empty] | 0.67 | [11 empty] | 3486.96 | [11 empty] | 235.37 |  |  |  | 23.61 | [7 empty] | 682.81 | [19 empty] | 132781.06 |  |  |  | 1.2 | [7 empty] | 2.68 | [15 empty] | 133.93 | [27 empty] | 10715.87 |  |  |  | 0.48 | [15 empty] | 1349.14 | [11 empty] | 52.15 | [35 empty] | 1.75 | [19 empty] | 64.29 | [64 empty] | 2023 | Jiang, B., Wang, D., Pu, X., Liu, Y., Chen, Y., Wang, W., Ma, W., Wang, C., Wang, Q., Chen, W. (2023). Genesis of the newly discovered Pb–Zn vein of the Sucha giant fluorite deposit in Inner Mongolia: Constraints from LA-ICP-MS trace element of pyrite and sphalerite. Applied Geochemistry, 158, 105801. |  | CHN | Inner Mongolia