## Sheet1
Uploaded | deposit_name | deposit_local_id | deposit_environment | deposit_group | deposit_type | deposit_classification_source | deposit_type_original | deposit_type_confidence | deposit_type_reasoning | deposit_type_alternatives | primary_commodities | secondary_commodities | all_commodities | deposit_source | sample_uid | sample_name | sample_local_id | analysis_id | feature_type | feature_name | feature_uid | top_depth_m | bottom_depth_m | sample_deposit_relation | sample_type | sampling_method | material_class | material_class_comments | province | strat_unit_name | strat_unit_uid | strat_grouping | earth_material_group | earth_material_qualifier | earth_material | metamorphic_grade | mineral | paragenetic_stage | mode_of_occurrence | texture | color | alteration | sample_description | associated_minerals | sample_preparation | analytical_method | instrument_type_model | laboratory_location/if reported | operating_conditions/if reported | standards_used/if reported | ag_ppm | ag_detection_limit | ag_original_value | ag_original_unit | al_ppm | al_detection_limit | al_original_value | al_original_unit | as_ppm | as_detection_limit | as_original_value | as_original_unit | au_ppm | au_detection_limit | au_original_value | au_original_unit | b_ppm | b_detection_limit | b_original_value | b_original_unit | ba_ppm | ba_detection_limit | ba_original_value | ba_original_unit | be_ppm | be_detection_limit | be_original_value | be_original_unit | bi_ppm | bi_detection_limit | bi_original_value | bi_original_unit | br_ppm | br_detection_limit | br_original_value | br_original_unit | ca_ppm | ca_detection_limit | ca_original_value | ca_original_unit | cd_ppm | cd_detection_limit | cd_original_value | cd_original_unit | ce_ppm | ce_detection_limit | ce_original_value | ce_original_unit | cl_ppm | cl_detection_limit | cl_original_value | cl_original_unit | co_ppm | co_detection_limit | co_original_value | co_original_unit | cr_ppm | cr_detection_limit | cr_original_value | cr_original_unit | cs_ppm | cs_detection_limit | cs_original_value | cs_original_unit | cu_ppm | cu_detection_limit | cu_original_value | cu_original_unit | dy_ppm | dy_detection_limit | dy_original_value | dy_original_unit | er_ppm | er_detection_limit | er_original_value | er_original_unit | eu_ppm | eu_detection_limit | eu_original_value | eu_original_unit | f_ppm | f_detection_limit | f_original_value | f_original_unit | fe_ppm | fe_detection_limit | fe_original_value | fe_original_unit | ga_ppm | ga_detection_limit | ga_original_value | ga_original_unit | gd_ppm | gd_detection_limit | gd_original_value | gd_original_unit | ge_ppm | ge_detection_limit | ge_original_value | ge_original_unit | hf_ppm | hf_detection_limit | hf_original_value | hf_original_unit | hg_ppm | hg_detection_limit | hg_original_value | hg_original_unit | ho_ppm | ho_detection_limit | ho_original_value | ho_original_unit | in_ppm | in_detection_limit | in_original_value | in_original_unit | ir_ppm | ir_detection_limit | ir_original_value | ir_original_unit | k_ppm | k_detection_limit | k_original_value | k_original_unit | la_ppm | la_detection_limit | la_original_value | la_original_unit | li_ppm | li_detection_limit | li_original_value | li_original_unit | lu_ppm | lu_detection_limit | lu_original_value | lu_original_unit | mg_ppm | mg_detection_limit | mg_original_value | mg_original_unit | mn_ppm | mn_detection_limit | mn_original_value | mn_original_unit | mo_ppm | mo_detection_limit | mo_original_value | mo_original_unit | na_ppm | na_detection_limit | na_original_value | na_original_unit | nb_ppm | nb_detection_limit | nb_original_value | nb_original_unit | nd_ppm | nd_detection_limit | nd_original_value | nd_original_unit | ni_ppm | ni_detection_limit | ni_original_value | ni_original_unit | os_ppm | os_detection_limit | os_original_value | os_original_unit | p_ppm | p_detection_limit | p_original_value | p_original_unit | pb_ppm | pb_detection_limit | pb_original_value | pb_original_unit | pd_ppm | pd_detection_limit | pd_original_value | pd_original_unit | pr_ppm | pr_detection_limit | pr_original_value | pr_original_unit | pt_ppm | pt_detection_limit | pt_original_value | pt_original_unit | rb_ppm | rb_detection_limit | rb_original_value | rb_original_unit | re_ppm | re_detection_limit | re_original_value | re_original_unit | rh_ppm | rh_detection_limit | rh_original_value | rh_original_unit | ru_ppm | ru_detection_limit | ru_original_value | ru_original_unit | s_ppm | s_detection_limit | s_original_value | s_original_unit | sb_ppm | sb_detection_limit | sb_original_value | sb_original_unit | sc_ppm | sc_detection_limit | sc_original_value | sc_original_unit | se_ppm | se_detection_limit | se_original_value | se_original_unit | si_ppm | si_detection_limit | si_original_value | si_original_unit | sm_ppm | sm_detection_limit | sm_original_value | sm_original_unit | sn_ppm | sn_detection_limit | sn_original_value | sn_original_unit | sr_ppm | sr_detection_limit | sr_original_value | sr_original_unit | ta_ppm | ta_detection_limit | ta_original_value | ta_original_unit | tb_ppm | tb_detection_limit | tb_original_value | tb_original_unit | te_ppm | te_detection_limit | te_original_value | te_original_unit | th_ppm | th_detection_limit | th_original_value | th_original_unit | ti_ppm | ti_detection_limit | ti_original_value | ti_original_unit | tl_ppm | tl_detection_limit | tl_original_value | tl_original_unit | tm_ppm | tm_detection_limit | tm_original_value | tm_original_unit | u_ppm | u_detection_limit | u_original_value | u_original_unit | v_ppm | v_detection_limit | v_original_value | v_original_unit | w_ppm | w_detection_limit | w_original_value | w_original_unit | y_ppm | y_detection_limit | y_original_value | y_original_unit | yb_ppm | yb_detection_limit | yb_original_value | yb_original_unit | zn_ppm | zn_detection_limit | zn_original_value | zn_original_unit | zr_ppm | zr_detection_limit | zr_original_value | zr_original_unit | analysis_datetime | publication_date | sample_source | submitter | country | state | deposit_longitude_wgs84 | deposit_latitude_wgs84 | sample_longitude_wgs84 | sample_latitude_wgs84 | sample_easting | sample_northing | sample_utm_zone | sample_location_description | location_source | location_accuracy | comments | last_update | extraction_backend | extraction_confidence | backend_agreement | data_source_tag
| Banbianjie |  | Basin hydrothermal | Mississippi Valley- type (MVT) | MVT zinc-lead | Hofstra et al. 2021 (CMMI 189-type, LLM classified) | Sediment-hosted zinc-lead | 0.92 | Excellent match across all key criteria. Author explicitly classifies as MVT. Dolostone host rock is diagnostic for MVT. Zn-Pb-Ge-Ag metal association is characteristic. Stratabound mineralization in carbonate is classic MVT signature. Vein and lenticular morphologies with brecciation are typical. Oscillatory zoning in sphalerite and colloform textures are documented MVT features. No igneous rocks or high-temperature alteration present, ruling out magmatic-hydrothermal types. | Non-sulfide zinc-lead ± Mn (0.05) ¦ Siliciclastic-mafic zinc-lead (0.02) ¦ MVT barite (0.01) ¦ MVT fluorspar (0.00) | Zn, Pb | Ge, Ag, Cu | Zn, Pb, Ge, Ag, Cu | Chen et al., 2006 |  | Sp1a | Sp1a-1 | Sp1a-1 | underground mine |  |  |  |  | ore material | drill core | core drilling | mineral separate | [5 empty] | mineralisation |  |  |  | sphalerite | [6 empty] | galena, pyrite, marcasite, dolomite | polished thin section | LA-ICPMS, SEM-EDS, TEM-EDS | JSM7800F SEM; i CAP RQ ICP-MS with NWR ablation system (λ = 193 nm) | State Key Laboratory of Ore Deposit Geochemistry, Institute of Guangzhou; Guangzhou Tuoyan Analytical Technology Co., Ltd., Guangzhou, China | LA-ICP-MS: frequency 8 Hz, laser spot size 30 µm, fluence 1.5 J/cm², repetition rate 40 Hz, washout time 20 s, spot sizes 15 µm and 20 µm for mapping; 50 s background measurement, 40 s sample ablation | NIST610, GSE-2G, MASS-1 as external standards for calibration; 66Zn (Zn = 650,000 ppm) as internal standard | [293 empty] | 2024 | Sun, G., et al., Germanium-rich nanoparticles in sphalerite from the Banbianjie Zn-Ge deposit, southwest China: Geological Society of America Bulletin, v. 136, no. 7/8, p. 2891–2906 |  | CHN | Guizhou | [12 empty] | docling | 1 | 1/1 backends (docling)
| Banbianjie |  | Basin hydrothermal | Mississippi Valley- type (MVT) | MVT zinc-lead | Hofstra et al. 2021 (CMMI 189-type, LLM classified) | Sediment-hosted zinc-lead | 0.92 | Excellent match across all key criteria. Author explicitly classifies as MVT. Dolostone host rock is diagnostic for MVT. Zn-Pb-Ge-Ag metal association is characteristic. Stratabound mineralization in carbonate is classic MVT signature. Vein and lenticular morphologies with brecciation are typical. Oscillatory zoning in sphalerite and colloform textures are documented MVT features. No igneous rocks or high-temperature alteration present, ruling out magmatic-hydrothermal types. | Non-sulfide zinc-lead ± Mn (0.05) ¦ Siliciclastic-mafic zinc-lead (0.02) ¦ MVT barite (0.01) ¦ MVT fluorspar (0.00) | Zn, Pb | Ge, Ag, Cu | Zn, Pb, Ge, Ag, Cu | Chen et al., 2006 |  | Q1 | Q1-1 | Q1-1 | underground mine |  |  |  |  | ore material | drill core | core drilling | mineral separate | [5 empty] | mineralisation |  |  |  | sphalerite | [6 empty] | galena, pyrite, marcasite, dolomite | polished thin section | LA-ICPMS, SEM-EDS, TEM-EDS | JSM7800F SEM; i CAP RQ ICP-MS with NWR ablation system (λ = 193 nm) | State Key Laboratory of Ore Deposit Geochemistry, Institute of Guangzhou; Guangzhou Tuoyan Analytical Technology Co., Ltd., Guangzhou, China | LA-ICP-MS: frequency 8 Hz, laser spot size 30 µm, fluence 1.5 J/cm², repetition rate 40 Hz, washout time 20 s, spot sizes 15 µm and 20 µm for mapping; 50 s background measurement, 40 s sample ablation | NIST610, GSE-2G, MASS-1 as external standards for calibration; 66Zn (Zn = 650,000 ppm) as internal standard | 2 | [7 empty] | 0.28 | [31 empty] | 474 | [23 empty] | 1.74 | [19 empty] | 8066 |  |  |  | 1.82 | [7 empty] | 614 | [7 empty] | 20 | [7 empty] | 0.002 | [59 empty] | 1092 | [55 empty] | 2.35 | [27 empty] | 30.8 | [36 empty] | 2024 | Sun, G., et al., Germanium-rich nanoparticles in sphalerite from the Banbianjie Zn-Ge deposit, southwest China: Geological Society of America Bulletin, v. 136, no. 7/8, p. 2891–2906 |  | CHN | Guizhou | [12 empty] | docling | 1 | 1/1 backends (docling)
| Banbianjie |  | Basin hydrothermal | Mississippi Valley- type (MVT) | MVT zinc-lead | Hofstra et al. 2021 (CMMI 189-type, LLM classified) | Sediment-hosted zinc-lead | 0.92 | Excellent match across all key criteria. Author explicitly classifies as MVT. Dolostone host rock is diagnostic for MVT. Zn-Pb-Ge-Ag metal association is characteristic. Stratabound mineralization in carbonate is classic MVT signature. Vein and lenticular morphologies with brecciation are typical. Oscillatory zoning in sphalerite and colloform textures are documented MVT features. No igneous rocks or high-temperature alteration present, ruling out magmatic-hydrothermal types. | Non-sulfide zinc-lead ± Mn (0.05) ¦ Siliciclastic-mafic zinc-lead (0.02) ¦ MVT barite (0.01) ¦ MVT fluorspar (0.00) | Zn, Pb | Ge, Ag, Cu | Zn, Pb, Ge, Ag, Cu | Chen et al., 2006 |  | Q3 | Q3-1 | Q3-1 | underground mine |  |  |  |  | ore material | drill core | core drilling | mineral separate | [5 empty] | mineralisation |  |  |  | sphalerite | [6 empty] | galena, pyrite, marcasite, dolomite | polished thin section | LA-ICPMS, SEM-EDS, TEM-EDS | JSM7800F SEM; i CAP RQ ICP-MS with NWR ablation system (λ = 193 nm) | State Key Laboratory of Ore Deposit Geochemistry, Institute of Guangzhou; Guangzhou Tuoyan Analytical Technology Co., Ltd., Guangzhou, China | LA-ICP-MS: frequency 8 Hz, laser spot size 30 µm, fluence 1.5 J/cm², repetition rate 40 Hz, washout time 20 s, spot sizes 15 µm and 20 µm for mapping; 50 s background measurement, 40 s sample ablation | NIST610, GSE-2G, MASS-1 as external standards for calibration; 66Zn (Zn = 650,000 ppm) as internal standard | 2.23 | [7 empty] | 0.4 | [31 empty] | 481 | [23 empty] | 1.85 | [19 empty] | 9053 |  |  |  | 2.7 | [7 empty] | 666 | [7 empty] | 21.9 | [7 empty] | 0.13 | [27 empty] | 41 | [31 empty] | 1243 | [55 empty] | 5.26 | [27 empty] | 34.8 | [36 empty] | 2024 | Sun, G., et al., Germanium-rich nanoparticles in sphalerite from the Banbianjie Zn-Ge deposit, southwest China: Geological Society of America Bulletin, v. 136, no. 7/8, p. 2891–2906 |  | CHN | Guizhou | [12 empty] | docling | 1 | 1/1 backends (docling)
| Banbianjie |  | Basin hydrothermal | Mississippi Valley- type (MVT) | MVT zinc-lead | Hofstra et al. 2021 (CMMI 189-type, LLM classified) | Sediment-hosted zinc-lead | 0.92 | Excellent match across all key criteria. Author explicitly classifies as MVT. Dolostone host rock is diagnostic for MVT. Zn-Pb-Ge-Ag metal association is characteristic. Stratabound mineralization in carbonate is classic MVT signature. Vein and lenticular morphologies with brecciation are typical. Oscillatory zoning in sphalerite and colloform textures are documented MVT features. No igneous rocks or high-temperature alteration present, ruling out magmatic-hydrothermal types. | Non-sulfide zinc-lead ± Mn (0.05) ¦ Siliciclastic-mafic zinc-lead (0.02) ¦ MVT barite (0.01) ¦ MVT fluorspar (0.00) | Zn, Pb | Ge, Ag, Cu | Zn, Pb, Ge, Ag, Cu | Chen et al., 2006 |  | Sp1b | Sp1b-1 | Sp1b-1 | underground mine |  |  |  |  | ore material | drill core | core drilling | mineral separate | [5 empty] | mineralisation |  |  |  | sphalerite | [6 empty] | galena, pyrite, marcasite, dolomite | polished thin section | LA-ICPMS, SEM-EDS, TEM-EDS | JSM7800F SEM; i CAP RQ ICP-MS with NWR ablation system (λ = 193 nm) | State Key Laboratory of Ore Deposit Geochemistry, Institute of Guangzhou; Guangzhou Tuoyan Analytical Technology Co., Ltd., Guangzhou, China | LA-ICP-MS: frequency 8 Hz, laser spot size 30 µm, fluence 1.5 J/cm², repetition rate 40 Hz, washout time 20 s, spot sizes 15 µm and 20 µm for mapping; 50 s background measurement, 40 s sample ablation | NIST610, GSE-2G, MASS-1 as external standards for calibration; 66Zn (Zn = 650,000 ppm) as internal standard | [293 empty] | 2024 | Sun, G., et al., Germanium-rich nanoparticles in sphalerite from the Banbianjie Zn-Ge deposit, southwest China: Geological Society of America Bulletin, v. 136, no. 7/8, p. 2891–2906 |  | CHN | Guizhou | [12 empty] | docling | 1 | 1/1 backends (docling)
| Banbianjie |  | Basin hydrothermal | Mississippi Valley- type (MVT) | MVT zinc-lead | Hofstra et al. 2021 (CMMI 189-type, LLM classified) | Sediment-hosted zinc-lead | 0.92 | Excellent match across all key criteria. Author explicitly classifies as MVT. Dolostone host rock is diagnostic for MVT. Zn-Pb-Ge-Ag metal association is characteristic. Stratabound mineralization in carbonate is classic MVT signature. Vein and lenticular morphologies with brecciation are typical. Oscillatory zoning in sphalerite and colloform textures are documented MVT features. No igneous rocks or high-temperature alteration present, ruling out magmatic-hydrothermal types. | Non-sulfide zinc-lead ± Mn (0.05) ¦ Siliciclastic-mafic zinc-lead (0.02) ¦ MVT barite (0.01) ¦ MVT fluorspar (0.00) | Zn, Pb | Ge, Ag, Cu | Zn, Pb, Ge, Ag, Cu | Chen et al., 2006 |  | Sp2 | Sp2-1 | Sp2-1 | underground mine |  |  |  |  | ore material | drill core | core drilling | mineral separate | [5 empty] | mineralisation |  |  |  | sphalerite | [6 empty] | galena, pyrite, marcasite, dolomite | polished thin section | LA-ICPMS, SEM-EDS, TEM-EDS | JSM7800F SEM; i CAP RQ ICP-MS with NWR ablation system (λ = 193 nm) | State Key Laboratory of Ore Deposit Geochemistry, Institute of Guangzhou; Guangzhou Tuoyan Analytical Technology Co., Ltd., Guangzhou, China | LA-ICP-MS: frequency 8 Hz, laser spot size 30 µm, fluence 1.5 J/cm², repetition rate 40 Hz, washout time 20 s, spot sizes 15 µm and 20 µm for mapping; 50 s background measurement, 40 s sample ablation | NIST610, GSE-2G, MASS-1 as external standards for calibration; 66Zn (Zn = 650,000 ppm) as internal standard | [293 empty] | 2024 | Sun, G., et al., Germanium-rich nanoparticles in sphalerite from the Banbianjie Zn-Ge deposit, southwest China: Geological Society of America Bulletin, v. 136, no. 7/8, p. 2891–2906 |  | CHN | Guizhou | [12 empty] | docling | 1 | 1/1 backends (docling)