## Sheet1
Uploaded | deposit_name | deposit_local_id | deposit_environment | deposit_group | deposit_type | deposit_classification_source | deposit_type_original | deposit_type_confidence | deposit_type_reasoning | deposit_type_alternatives | primary_commodities | secondary_commodities | all_commodities | deposit_source | sample_uid | sample_name | sample_local_id | analysis_id | feature_type | feature_name | feature_uid | top_depth_m | bottom_depth_m | sample_deposit_relation | sample_type | sampling_method | material_class | material_class_comments | province | strat_unit_name | strat_unit_uid | strat_grouping | earth_material_group | earth_material_qualifier | earth_material | metamorphic_grade | mineral | paragenetic_stage | mode_of_occurrence | texture | color | alteration | sample_description | associated_minerals | sample_preparation | analytical_method | instrument_type_model | laboratory_location/if reported | operating_conditions/if reported | standards_used/if reported | ag_ppm | ag_detection_limit | ag_original_value | ag_original_unit | al_ppm | al_detection_limit | al_original_value | al_original_unit | as_ppm | as_detection_limit | as_original_value | as_original_unit | au_ppm | au_detection_limit | au_original_value | au_original_unit | b_ppm | b_detection_limit | b_original_value | b_original_unit | ba_ppm | ba_detection_limit | ba_original_value | ba_original_unit | be_ppm | be_detection_limit | be_original_value | be_original_unit | bi_ppm | bi_detection_limit | bi_original_value | bi_original_unit | br_ppm | br_detection_limit | br_original_value | br_original_unit | ca_ppm | ca_detection_limit | ca_original_value | ca_original_unit | cd_ppm | cd_detection_limit | cd_original_value | cd_original_unit | ce_ppm | ce_detection_limit | ce_original_value | ce_original_unit | cl_ppm | cl_detection_limit | cl_original_value | cl_original_unit | co_ppm | co_detection_limit | co_original_value | co_original_unit | cr_ppm | cr_detection_limit | cr_original_value | cr_original_unit | cs_ppm | cs_detection_limit | cs_original_value | cs_original_unit | cu_ppm | cu_detection_limit | cu_original_value | cu_original_unit | dy_ppm | dy_detection_limit | dy_original_value | dy_original_unit | er_ppm | er_detection_limit | er_original_value | er_original_unit | eu_ppm | eu_detection_limit | eu_original_value | eu_original_unit | f_ppm | f_detection_limit | f_original_value | f_original_unit | fe_ppm | fe_detection_limit | fe_original_value | fe_original_unit | ga_ppm | ga_detection_limit | ga_original_value | ga_original_unit | gd_ppm | gd_detection_limit | gd_original_value | gd_original_unit | ge_ppm | ge_detection_limit | ge_original_value | ge_original_unit | hf_ppm | hf_detection_limit | hf_original_value | hf_original_unit | hg_ppm | hg_detection_limit | hg_original_value | hg_original_unit | ho_ppm | ho_detection_limit | ho_original_value | ho_original_unit | in_ppm | in_detection_limit | in_original_value | in_original_unit | ir_ppm | ir_detection_limit | ir_original_value | ir_original_unit | k_ppm | k_detection_limit | k_original_value | k_original_unit | la_ppm | la_detection_limit | la_original_value | la_original_unit | li_ppm | li_detection_limit | li_original_value | li_original_unit | lu_ppm | lu_detection_limit | lu_original_value | lu_original_unit | mg_ppm | mg_detection_limit | mg_original_value | mg_original_unit | mn_ppm | mn_detection_limit | mn_original_value | mn_original_unit | mo_ppm | mo_detection_limit | mo_original_value | mo_original_unit | na_ppm | na_detection_limit | na_original_value | na_original_unit | nb_ppm | nb_detection_limit | nb_original_value | nb_original_unit | nd_ppm | nd_detection_limit | nd_original_value | nd_original_unit | ni_ppm | ni_detection_limit | ni_original_value | ni_original_unit | os_ppm | os_detection_limit | os_original_value | os_original_unit | p_ppm | p_detection_limit | p_original_value | p_original_unit | pb_ppm | pb_detection_limit | pb_original_value | pb_original_unit | pd_ppm | pd_detection_limit | pd_original_value | pd_original_unit | pr_ppm | pr_detection_limit | pr_original_value | pr_original_unit | pt_ppm | pt_detection_limit | pt_original_value | pt_original_unit | rb_ppm | rb_detection_limit | rb_original_value | rb_original_unit | re_ppm | re_detection_limit | re_original_value | re_original_unit | rh_ppm | rh_detection_limit | rh_original_value | rh_original_unit | ru_ppm | ru_detection_limit | ru_original_value | ru_original_unit | s_ppm | s_detection_limit | s_original_value | s_original_unit | sb_ppm | sb_detection_limit | sb_original_value | sb_original_unit | sc_ppm | sc_detection_limit | sc_original_value | sc_original_unit | se_ppm | se_detection_limit | se_original_value | se_original_unit | si_ppm | si_detection_limit | si_original_value | si_original_unit | sm_ppm | sm_detection_limit | sm_original_value | sm_original_unit | sn_ppm | sn_detection_limit | sn_original_value | sn_original_unit | sr_ppm | sr_detection_limit | sr_original_value | sr_original_unit | ta_ppm | ta_detection_limit | ta_original_value | ta_original_unit | tb_ppm | tb_detection_limit | tb_original_value | tb_original_unit | te_ppm | te_detection_limit | te_original_value | te_original_unit | th_ppm | th_detection_limit | th_original_value | th_original_unit | ti_ppm | ti_detection_limit | ti_original_value | ti_original_unit | tl_ppm | tl_detection_limit | tl_original_value | tl_original_unit | tm_ppm | tm_detection_limit | tm_original_value | tm_original_unit | u_ppm | u_detection_limit | u_original_value | u_original_unit | v_ppm | v_detection_limit | v_original_value | v_original_unit | w_ppm | w_detection_limit | w_original_value | w_original_unit | y_ppm | y_detection_limit | y_original_value | y_original_unit | yb_ppm | yb_detection_limit | yb_original_value | yb_original_unit | zn_ppm | zn_detection_limit | zn_original_value | zn_original_unit | zr_ppm | zr_detection_limit | zr_original_value | zr_original_unit | analysis_datetime | publication_date | sample_source | submitter | country | state | deposit_longitude_wgs84 | deposit_latitude_wgs84 | sample_longitude_wgs84 | sample_latitude_wgs84 | sample_easting | sample_northing | sample_utm_zone | sample_location_description | location_source | location_accuracy | comments | last_update | extraction_backend | extraction_confidence | backend_agreement | data_source_tag
| Bainiuchang Zn-Sn polymetallic deposit |  | Magmatic hydrothermal | Vein | Vein tin polymetallic | Hofstra et al. 2021 (CMMI 189-type, LLM classified) | Vein polymetallic | 0.42 | Excellent match for Bainiuchang deposit. Author explicitly classifies as 'Zn-Sn polymetallic deposit'. Ore minerals include cassiterite, sphalerite, galena, chalcopyrite, pyrite in quartz veins. Host is granitic intrusion (concealed). Magmatic-hydrothermal fluids. Late Cretaceous age consistent with tin vein systems. Two generations of sphalerite and cassiterite-bearing vs cassiterite-poor ore textures indicate complex polymetallic vein system. Indium enrichment in marmatite typical of tin-polymetallic systems. Bolivian-type (vein tin polymetallic) deposits are classic examples of Zn-Sn-Pb-Ag associations in granitic settings. | Vein tin (0.28) ¦ Vein polymetallic (0.18) ¦ Replacement tin (0.08) ¦ Skarn tin ± copper ± Mo (0.04) | Zn, Sn | In, Cd, Ag, Pb | Zn, Sn, In, Cd, Ag, Pb | He et al., 2024 |  | BN-05-01 |  |  | underground mine |  |  |  |  | ore material | core | core drilling | mineral separate | [5 empty] | mineralisation |  |  |  | Pyrite | [6 empty] | pyrite, chalcopyrite, cassiterite, pyrrhotite | polished sections for elemental mapping and in-situ analysis | LA-ICPMS, MC-ICPMS | Agilent 7700 ICP-MS equipped with a Geolas Pro 193 nm laser ablation system; Neptune Plus MC-ICP-MS (Thermo Fisher Scientific, Bremen, Germany) equipped with a Geolas HD excimer Ar F laser ablation system (Coherent, Gottingen, Germany) | Wuhan Sample Solution Analytical Technology Co., Ltd., Wuhan, China | LA-ICPMS: laser energy density of 3.46 J/cm², spot size of 32 μm, laser pulse rate of 10 Hz; MC-ICP-MS: spot size 44 μm, pulse frequency 2 Hz, laser fluency ~5 J/cm², 100 laser pulses per analysis | NIST610, NIST612 as internal standards; MASS-1 as monitoring standard; pyrite standard PPP-1 and chalcopyrite standard GBW07268 as reference materials; in-house references: pyrrhotite SP-Po-01 (δ34Sv-CDT = 1.4±0.4), chalcopyrite SP-CP-01 (δ34Sv-CDT = 5.45±0.3), IAEA-S-3 (δ34Sv-CDT = –32.18±0.45); Sph-HYLM and PY-3 for Pb isotope analysis | [204 empty] | 34200 | [88 empty] | 2024 | He, X., You, Y., Li, W., Cao, Y., Bi, L., Liu, Z., Tan, S. (2024). The enrichment mechanism of indium in Fe-enriched sphalerite from the Bainiuchang Zn-Sn polymetallic deposit, SW China. Ore Geology Reviews, 167, 105981. |  | CHN | Yunnan
| Bainiuchang Zn-Sn polymetallic deposit |  | Magmatic hydrothermal | Vein | Vein tin polymetallic | Hofstra et al. 2021 (CMMI 189-type, LLM classified) | Vein polymetallic | 0.42 | Excellent match for Bainiuchang deposit. Author explicitly classifies as 'Zn-Sn polymetallic deposit'. Ore minerals include cassiterite, sphalerite, galena, chalcopyrite, pyrite in quartz veins. Host is granitic intrusion (concealed). Magmatic-hydrothermal fluids. Late Cretaceous age consistent with tin vein systems. Two generations of sphalerite and cassiterite-bearing vs cassiterite-poor ore textures indicate complex polymetallic vein system. Indium enrichment in marmatite typical of tin-polymetallic systems. Bolivian-type (vein tin polymetallic) deposits are classic examples of Zn-Sn-Pb-Ag associations in granitic settings. | Vein tin (0.28) ¦ Vein polymetallic (0.18) ¦ Replacement tin (0.08) ¦ Skarn tin ± copper ± Mo (0.04) | Zn, Sn | In, Cd, Ag, Pb | Zn, Sn, In, Cd, Ag, Pb | He et al., 2024 |  | BN-05-03 |  |  | underground mine |  |  |  |  | ore material | core | core drilling | mineral separate | [5 empty] | mineralisation |  |  |  | Pyrite | [6 empty] | pyrite, chalcopyrite, cassiterite, pyrrhotite | polished sections for elemental mapping and in-situ analysis | LA-ICPMS, MC-ICPMS | Agilent 7700 ICP-MS equipped with a Geolas Pro 193 nm laser ablation system; Neptune Plus MC-ICP-MS (Thermo Fisher Scientific, Bremen, Germany) equipped with a Geolas HD excimer Ar F laser ablation system (Coherent, Gottingen, Germany) | Wuhan Sample Solution Analytical Technology Co., Ltd., Wuhan, China | LA-ICPMS: laser energy density of 3.46 J/cm², spot size of 32 μm, laser pulse rate of 10 Hz; MC-ICP-MS: spot size 44 μm, pulse frequency 2 Hz, laser fluency ~5 J/cm², 100 laser pulses per analysis | NIST610, NIST612 as internal standards; MASS-1 as monitoring standard; pyrite standard PPP-1 and chalcopyrite standard GBW07268 as reference materials; in-house references: pyrrhotite SP-Po-01 (δ34Sv-CDT = 1.4±0.4), chalcopyrite SP-CP-01 (δ34Sv-CDT = 5.45±0.3), IAEA-S-3 (δ34Sv-CDT = –32.18±0.45); Sph-HYLM and PY-3 for Pb isotope analysis | [204 empty] | 31300 | [88 empty] | 2024 | He, X., You, Y., Li, W., Cao, Y., Bi, L., Liu, Z., Tan, S. (2024). The enrichment mechanism of indium in Fe-enriched sphalerite from the Bainiuchang Zn-Sn polymetallic deposit, SW China. Ore Geology Reviews, 167, 105981. |  | CHN | Yunnan
| Bainiuchang Zn-Sn polymetallic deposit |  | Magmatic hydrothermal | Vein | Vein tin polymetallic | Hofstra et al. 2021 (CMMI 189-type, LLM classified) | Vein polymetallic | 0.42 | Excellent match for Bainiuchang deposit. Author explicitly classifies as 'Zn-Sn polymetallic deposit'. Ore minerals include cassiterite, sphalerite, galena, chalcopyrite, pyrite in quartz veins. Host is granitic intrusion (concealed). Magmatic-hydrothermal fluids. Late Cretaceous age consistent with tin vein systems. Two generations of sphalerite and cassiterite-bearing vs cassiterite-poor ore textures indicate complex polymetallic vein system. Indium enrichment in marmatite typical of tin-polymetallic systems. Bolivian-type (vein tin polymetallic) deposits are classic examples of Zn-Sn-Pb-Ag associations in granitic settings. | Vein tin (0.28) ¦ Vein polymetallic (0.18) ¦ Replacement tin (0.08) ¦ Skarn tin ± copper ± Mo (0.04) | Zn, Sn | In, Cd, Ag, Pb | Zn, Sn, In, Cd, Ag, Pb | He et al., 2024 |  | BN-05-05 |  |  | underground mine |  |  |  |  | ore material | core | core drilling | mineral separate | [5 empty] | mineralisation |  |  |  | Pyrite | [6 empty] | pyrite, chalcopyrite, cassiterite, pyrrhotite | polished sections for elemental mapping and in-situ analysis | LA-ICPMS, MC-ICPMS | Agilent 7700 ICP-MS equipped with a Geolas Pro 193 nm laser ablation system; Neptune Plus MC-ICP-MS (Thermo Fisher Scientific, Bremen, Germany) equipped with a Geolas HD excimer Ar F laser ablation system (Coherent, Gottingen, Germany) | Wuhan Sample Solution Analytical Technology Co., Ltd., Wuhan, China | LA-ICPMS: laser energy density of 3.46 J/cm², spot size of 32 μm, laser pulse rate of 10 Hz; MC-ICP-MS: spot size 44 μm, pulse frequency 2 Hz, laser fluency ~5 J/cm², 100 laser pulses per analysis | NIST610, NIST612 as internal standards; MASS-1 as monitoring standard; pyrite standard PPP-1 and chalcopyrite standard GBW07268 as reference materials; in-house references: pyrrhotite SP-Po-01 (δ34Sv-CDT = 1.4±0.4), chalcopyrite SP-CP-01 (δ34Sv-CDT = 5.45±0.3), IAEA-S-3 (δ34Sv-CDT = –32.18±0.45); Sph-HYLM and PY-3 for Pb isotope analysis | [204 empty] | 38000 | [88 empty] | 2024 | He, X., You, Y., Li, W., Cao, Y., Bi, L., Liu, Z., Tan, S. (2024). The enrichment mechanism of indium in Fe-enriched sphalerite from the Bainiuchang Zn-Sn polymetallic deposit, SW China. Ore Geology Reviews, 167, 105981. |  | CHN | Yunnan
| Bainiuchang Zn-Sn polymetallic deposit |  | Magmatic hydrothermal | Vein | Vein tin polymetallic | Hofstra et al. 2021 (CMMI 189-type, LLM classified) | Vein polymetallic | 0.42 | Excellent match for Bainiuchang deposit. Author explicitly classifies as 'Zn-Sn polymetallic deposit'. Ore minerals include cassiterite, sphalerite, galena, chalcopyrite, pyrite in quartz veins. Host is granitic intrusion (concealed). Magmatic-hydrothermal fluids. Late Cretaceous age consistent with tin vein systems. Two generations of sphalerite and cassiterite-bearing vs cassiterite-poor ore textures indicate complex polymetallic vein system. Indium enrichment in marmatite typical of tin-polymetallic systems. Bolivian-type (vein tin polymetallic) deposits are classic examples of Zn-Sn-Pb-Ag associations in granitic settings. | Vein tin (0.28) ¦ Vein polymetallic (0.18) ¦ Replacement tin (0.08) ¦ Skarn tin ± copper ± Mo (0.04) | Zn, Sn | In, Cd, Ag, Pb | Zn, Sn, In, Cd, Ag, Pb | He et al., 2024 |  | BN-06-1-10 |  |  | underground mine |  |  |  |  | ore material | core | core drilling | mineral separate | [5 empty] | mineralisation |  |  |  | Chalcopyrite | [6 empty] | pyrite, chalcopyrite, cassiterite, pyrrhotite | polished sections for elemental mapping and in-situ analysis | LA-ICPMS, MC-ICPMS | Agilent 7700 ICP-MS equipped with a Geolas Pro 193 nm laser ablation system; Neptune Plus MC-ICP-MS (Thermo Fisher Scientific, Bremen, Germany) equipped with a Geolas HD excimer Ar F laser ablation system (Coherent, Gottingen, Germany) | Wuhan Sample Solution Analytical Technology Co., Ltd., Wuhan, China | LA-ICPMS: laser energy density of 3.46 J/cm², spot size of 32 μm, laser pulse rate of 10 Hz; MC-ICP-MS: spot size 44 μm, pulse frequency 2 Hz, laser fluency ~5 J/cm², 100 laser pulses per analysis | NIST610, NIST612 as internal standards; MASS-1 as monitoring standard; pyrite standard PPP-1 and chalcopyrite standard GBW07268 as reference materials; in-house references: pyrrhotite SP-Po-01 (δ34Sv-CDT = 1.4±0.4), chalcopyrite SP-CP-01 (δ34Sv-CDT = 5.45±0.3), IAEA-S-3 (δ34Sv-CDT = –32.18±0.45); Sph-HYLM and PY-3 for Pb isotope analysis | [204 empty] | 26700 | [88 empty] | 2024 | He, X., You, Y., Li, W., Cao, Y., Bi, L., Liu, Z., Tan, S. (2024). The enrichment mechanism of indium in Fe-enriched sphalerite from the Bainiuchang Zn-Sn polymetallic deposit, SW China. Ore Geology Reviews, 167, 105981. |  | CHN | Yunnan
| Bainiuchang Zn-Sn polymetallic deposit |  | Magmatic hydrothermal | Vein | Vein tin polymetallic | Hofstra et al. 2021 (CMMI 189-type, LLM classified) | Vein polymetallic | 0.42 | Excellent match for Bainiuchang deposit. Author explicitly classifies as 'Zn-Sn polymetallic deposit'. Ore minerals include cassiterite, sphalerite, galena, chalcopyrite, pyrite in quartz veins. Host is granitic intrusion (concealed). Magmatic-hydrothermal fluids. Late Cretaceous age consistent with tin vein systems. Two generations of sphalerite and cassiterite-bearing vs cassiterite-poor ore textures indicate complex polymetallic vein system. Indium enrichment in marmatite typical of tin-polymetallic systems. Bolivian-type (vein tin polymetallic) deposits are classic examples of Zn-Sn-Pb-Ag associations in granitic settings. | Vein tin (0.28) ¦ Vein polymetallic (0.18) ¦ Replacement tin (0.08) ¦ Skarn tin ± copper ± Mo (0.04) | Zn, Sn | In, Cd, Ag, Pb | Zn, Sn, In, Cd, Ag, Pb | He et al., 2024 |  | BN-06-1-11 |  |  | underground mine |  |  |  |  | ore material | core | core drilling | mineral separate | [5 empty] | mineralisation |  |  |  | Chalcopyrite | [6 empty] | pyrite, chalcopyrite, cassiterite, pyrrhotite | polished sections for elemental mapping and in-situ analysis | LA-ICPMS, MC-ICPMS | Agilent 7700 ICP-MS equipped with a Geolas Pro 193 nm laser ablation system; Neptune Plus MC-ICP-MS (Thermo Fisher Scientific, Bremen, Germany) equipped with a Geolas HD excimer Ar F laser ablation system (Coherent, Gottingen, Germany) | Wuhan Sample Solution Analytical Technology Co., Ltd., Wuhan, China | LA-ICPMS: laser energy density of 3.46 J/cm², spot size of 32 μm, laser pulse rate of 10 Hz; MC-ICP-MS: spot size 44 μm, pulse frequency 2 Hz, laser fluency ~5 J/cm², 100 laser pulses per analysis | NIST610, NIST612 as internal standards; MASS-1 as monitoring standard; pyrite standard PPP-1 and chalcopyrite standard GBW07268 as reference materials; in-house references: pyrrhotite SP-Po-01 (δ34Sv-CDT = 1.4±0.4), chalcopyrite SP-CP-01 (δ34Sv-CDT = 5.45±0.3), IAEA-S-3 (δ34Sv-CDT = –32.18±0.45); Sph-HYLM and PY-3 for Pb isotope analysis | [204 empty] | 38800 | [88 empty] | 2024 | He, X., You, Y., Li, W., Cao, Y., Bi, L., Liu, Z., Tan, S. (2024). The enrichment mechanism of indium in Fe-enriched sphalerite from the Bainiuchang Zn-Sn polymetallic deposit, SW China. Ore Geology Reviews, 167, 105981. |  | CHN | Yunnan
| Bainiuchang Zn-Sn polymetallic deposit |  | Magmatic hydrothermal | Vein | Vein tin polymetallic | Hofstra et al. 2021 (CMMI 189-type, LLM classified) | Vein polymetallic | 0.42 | Excellent match for Bainiuchang deposit. Author explicitly classifies as 'Zn-Sn polymetallic deposit'. Ore minerals include cassiterite, sphalerite, galena, chalcopyrite, pyrite in quartz veins. Host is granitic intrusion (concealed). Magmatic-hydrothermal fluids. Late Cretaceous age consistent with tin vein systems. Two generations of sphalerite and cassiterite-bearing vs cassiterite-poor ore textures indicate complex polymetallic vein system. Indium enrichment in marmatite typical of tin-polymetallic systems. Bolivian-type (vein tin polymetallic) deposits are classic examples of Zn-Sn-Pb-Ag associations in granitic settings. | Vein tin (0.28) ¦ Vein polymetallic (0.18) ¦ Replacement tin (0.08) ¦ Skarn tin ± copper ± Mo (0.04) | Zn, Sn | In, Cd, Ag, Pb | Zn, Sn, In, Cd, Ag, Pb | He et al., 2024 |  | BN-06-1-12 |  |  | underground mine |  |  |  |  | ore material | core | core drilling | mineral separate | [5 empty] | mineralisation |  |  |  | Chalcopyrite | [6 empty] | pyrite, chalcopyrite, cassiterite, pyrrhotite | polished sections for elemental mapping and in-situ analysis | LA-ICPMS, MC-ICPMS | Agilent 7700 ICP-MS equipped with a Geolas Pro 193 nm laser ablation system; Neptune Plus MC-ICP-MS (Thermo Fisher Scientific, Bremen, Germany) equipped with a Geolas HD excimer Ar F laser ablation system (Coherent, Gottingen, Germany) | Wuhan Sample Solution Analytical Technology Co., Ltd., Wuhan, China | LA-ICPMS: laser energy density of 3.46 J/cm², spot size of 32 μm, laser pulse rate of 10 Hz; MC-ICP-MS: spot size 44 μm, pulse frequency 2 Hz, laser fluency ~5 J/cm², 100 laser pulses per analysis | NIST610, NIST612 as internal standards; MASS-1 as monitoring standard; pyrite standard PPP-1 and chalcopyrite standard GBW07268 as reference materials; in-house references: pyrrhotite SP-Po-01 (δ34Sv-CDT = 1.4±0.4), chalcopyrite SP-CP-01 (δ34Sv-CDT = 5.45±0.3), IAEA-S-3 (δ34Sv-CDT = –32.18±0.45); Sph-HYLM and PY-3 for Pb isotope analysis | [204 empty] | 24300 | [88 empty] | 2024 | He, X., You, Y., Li, W., Cao, Y., Bi, L., Liu, Z., Tan, S. (2024). The enrichment mechanism of indium in Fe-enriched sphalerite from the Bainiuchang Zn-Sn polymetallic deposit, SW China. Ore Geology Reviews, 167, 105981. |  | CHN | Yunnan
| Bainiuchang Zn-Sn polymetallic deposit |  | Magmatic hydrothermal | Vein | Vein tin polymetallic | Hofstra et al. 2021 (CMMI 189-type, LLM classified) | Vein polymetallic | 0.42 | Excellent match for Bainiuchang deposit. Author explicitly classifies as 'Zn-Sn polymetallic deposit'. Ore minerals include cassiterite, sphalerite, galena, chalcopyrite, pyrite in quartz veins. Host is granitic intrusion (concealed). Magmatic-hydrothermal fluids. Late Cretaceous age consistent with tin vein systems. Two generations of sphalerite and cassiterite-bearing vs cassiterite-poor ore textures indicate complex polymetallic vein system. Indium enrichment in marmatite typical of tin-polymetallic systems. Bolivian-type (vein tin polymetallic) deposits are classic examples of Zn-Sn-Pb-Ag associations in granitic settings. | Vein tin (0.28) ¦ Vein polymetallic (0.18) ¦ Replacement tin (0.08) ¦ Skarn tin ± copper ± Mo (0.04) | Zn, Sn | In, Cd, Ag, Pb | Zn, Sn, In, Cd, Ag, Pb | He et al., 2024 |  | BN-09-1-16 |  |  | underground mine |  |  |  |  | ore material | core | core drilling | mineral separate | [5 empty] | mineralisation |  |  |  | Pyrite | [6 empty] | pyrite, chalcopyrite, cassiterite, pyrrhotite | polished sections for elemental mapping and in-situ analysis | LA-ICPMS, MC-ICPMS | Agilent 7700 ICP-MS equipped with a Geolas Pro 193 nm laser ablation system; Neptune Plus MC-ICP-MS (Thermo Fisher Scientific, Bremen, Germany) equipped with a Geolas HD excimer Ar F laser ablation system (Coherent, Gottingen, Germany) | Wuhan Sample Solution Analytical Technology Co., Ltd., Wuhan, China | LA-ICPMS: laser energy density of 3.46 J/cm², spot size of 32 μm, laser pulse rate of 10 Hz; MC-ICP-MS: spot size 44 μm, pulse frequency 2 Hz, laser fluency ~5 J/cm², 100 laser pulses per analysis | NIST610, NIST612 as internal standards; MASS-1 as monitoring standard; pyrite standard PPP-1 and chalcopyrite standard GBW07268 as reference materials; in-house references: pyrrhotite SP-Po-01 (δ34Sv-CDT = 1.4±0.4), chalcopyrite SP-CP-01 (δ34Sv-CDT = 5.45±0.3), IAEA-S-3 (δ34Sv-CDT = –32.18±0.45); Sph-HYLM and PY-3 for Pb isotope analysis | [204 empty] | 27000 | [88 empty] | 2024 | He, X., You, Y., Li, W., Cao, Y., Bi, L., Liu, Z., Tan, S. (2024). The enrichment mechanism of indium in Fe-enriched sphalerite from the Bainiuchang Zn-Sn polymetallic deposit, SW China. Ore Geology Reviews, 167, 105981. |  | CHN | Yunnan
| Bainiuchang Zn-Sn polymetallic deposit |  | Magmatic hydrothermal | Vein | Vein tin polymetallic | Hofstra et al. 2021 (CMMI 189-type, LLM classified) | Vein polymetallic | 0.42 | Excellent match for Bainiuchang deposit. Author explicitly classifies as 'Zn-Sn polymetallic deposit'. Ore minerals include cassiterite, sphalerite, galena, chalcopyrite, pyrite in quartz veins. Host is granitic intrusion (concealed). Magmatic-hydrothermal fluids. Late Cretaceous age consistent with tin vein systems. Two generations of sphalerite and cassiterite-bearing vs cassiterite-poor ore textures indicate complex polymetallic vein system. Indium enrichment in marmatite typical of tin-polymetallic systems. Bolivian-type (vein tin polymetallic) deposits are classic examples of Zn-Sn-Pb-Ag associations in granitic settings. | Vein tin (0.28) ¦ Vein polymetallic (0.18) ¦ Replacement tin (0.08) ¦ Skarn tin ± copper ± Mo (0.04) | Zn, Sn | In, Cd, Ag, Pb | Zn, Sn, In, Cd, Ag, Pb | He et al., 2024 |  | BN-09-1-17 |  |  | underground mine |  |  |  |  | ore material | core | core drilling | mineral separate | [5 empty] | mineralisation |  |  |  | Pyrite | [6 empty] | pyrite, chalcopyrite, cassiterite, pyrrhotite | polished sections for elemental mapping and in-situ analysis | LA-ICPMS, MC-ICPMS | Agilent 7700 ICP-MS equipped with a Geolas Pro 193 nm laser ablation system; Neptune Plus MC-ICP-MS (Thermo Fisher Scientific, Bremen, Germany) equipped with a Geolas HD excimer Ar F laser ablation system (Coherent, Gottingen, Germany) | Wuhan Sample Solution Analytical Technology Co., Ltd., Wuhan, China | LA-ICPMS: laser energy density of 3.46 J/cm², spot size of 32 μm, laser pulse rate of 10 Hz; MC-ICP-MS: spot size 44 μm, pulse frequency 2 Hz, laser fluency ~5 J/cm², 100 laser pulses per analysis | NIST610, NIST612 as internal standards; MASS-1 as monitoring standard; pyrite standard PPP-1 and chalcopyrite standard GBW07268 as reference materials; in-house references: pyrrhotite SP-Po-01 (δ34Sv-CDT = 1.4±0.4), chalcopyrite SP-CP-01 (δ34Sv-CDT = 5.45±0.3), IAEA-S-3 (δ34Sv-CDT = –32.18±0.45); Sph-HYLM and PY-3 for Pb isotope analysis | [204 empty] | 28400 | [88 empty] | 2024 | He, X., You, Y., Li, W., Cao, Y., Bi, L., Liu, Z., Tan, S. (2024). The enrichment mechanism of indium in Fe-enriched sphalerite from the Bainiuchang Zn-Sn polymetallic deposit, SW China. Ore Geology Reviews, 167, 105981. |  | CHN | Yunnan
| Bainiuchang Zn-Sn polymetallic deposit |  | Magmatic hydrothermal | Vein | Vein tin polymetallic | Hofstra et al. 2021 (CMMI 189-type, LLM classified) | Vein polymetallic | 0.42 | Excellent match for Bainiuchang deposit. Author explicitly classifies as 'Zn-Sn polymetallic deposit'. Ore minerals include cassiterite, sphalerite, galena, chalcopyrite, pyrite in quartz veins. Host is granitic intrusion (concealed). Magmatic-hydrothermal fluids. Late Cretaceous age consistent with tin vein systems. Two generations of sphalerite and cassiterite-bearing vs cassiterite-poor ore textures indicate complex polymetallic vein system. Indium enrichment in marmatite typical of tin-polymetallic systems. Bolivian-type (vein tin polymetallic) deposits are classic examples of Zn-Sn-Pb-Ag associations in granitic settings. | Vein tin (0.28) ¦ Vein polymetallic (0.18) ¦ Replacement tin (0.08) ¦ Skarn tin ± copper ± Mo (0.04) | Zn, Sn | In, Cd, Ag, Pb | Zn, Sn, In, Cd, Ag, Pb | He et al., 2024 |  | BN-09-1-18 |  |  | underground mine |  |  |  |  | ore material | core | core drilling | mineral separate | [5 empty] | mineralisation |  |  |  | Pyrite | [6 empty] | pyrite, chalcopyrite, cassiterite, pyrrhotite | polished sections for elemental mapping and in-situ analysis | LA-ICPMS, MC-ICPMS | Agilent 7700 ICP-MS equipped with a Geolas Pro 193 nm laser ablation system; Neptune Plus MC-ICP-MS (Thermo Fisher Scientific, Bremen, Germany) equipped with a Geolas HD excimer Ar F laser ablation system (Coherent, Gottingen, Germany) | Wuhan Sample Solution Analytical Technology Co., Ltd., Wuhan, China | LA-ICPMS: laser energy density of 3.46 J/cm², spot size of 32 μm, laser pulse rate of 10 Hz; MC-ICP-MS: spot size 44 μm, pulse frequency 2 Hz, laser fluency ~5 J/cm², 100 laser pulses per analysis | NIST610, NIST612 as internal standards; MASS-1 as monitoring standard; pyrite standard PPP-1 and chalcopyrite standard GBW07268 as reference materials; in-house references: pyrrhotite SP-Po-01 (δ34Sv-CDT = 1.4±0.4), chalcopyrite SP-CP-01 (δ34Sv-CDT = 5.45±0.3), IAEA-S-3 (δ34Sv-CDT = –32.18±0.45); Sph-HYLM and PY-3 for Pb isotope analysis | [204 empty] | 28400 | [88 empty] | 2024 | He, X., You, Y., Li, W., Cao, Y., Bi, L., Liu, Z., Tan, S. (2024). The enrichment mechanism of indium in Fe-enriched sphalerite from the Bainiuchang Zn-Sn polymetallic deposit, SW China. Ore Geology Reviews, 167, 105981. |  | CHN | Yunnan
| Bainiuchang Zn-Sn polymetallic deposit |  | Magmatic hydrothermal | Vein | Vein tin polymetallic | Hofstra et al. 2021 (CMMI 189-type, LLM classified) | Vein polymetallic | 0.42 | Excellent match for Bainiuchang deposit. Author explicitly classifies as 'Zn-Sn polymetallic deposit'. Ore minerals include cassiterite, sphalerite, galena, chalcopyrite, pyrite in quartz veins. Host is granitic intrusion (concealed). Magmatic-hydrothermal fluids. Late Cretaceous age consistent with tin vein systems. Two generations of sphalerite and cassiterite-bearing vs cassiterite-poor ore textures indicate complex polymetallic vein system. Indium enrichment in marmatite typical of tin-polymetallic systems. Bolivian-type (vein tin polymetallic) deposits are classic examples of Zn-Sn-Pb-Ag associations in granitic settings. | Vein tin (0.28) ¦ Vein polymetallic (0.18) ¦ Replacement tin (0.08) ¦ Skarn tin ± copper ± Mo (0.04) | Zn, Sn | In, Cd, Ag, Pb | Zn, Sn, In, Cd, Ag, Pb | He et al., 2024 |  | BN-05-04 |  |  | underground mine |  |  |  |  | ore material | core | core drilling | mineral separate | [5 empty] | mineralisation |  |  |  | Galena | [6 empty] | pyrite, chalcopyrite, cassiterite, pyrrhotite | polished sections for elemental mapping and in-situ analysis | LA-ICPMS, MC-ICPMS | Agilent 7700 ICP-MS equipped with a Geolas Pro 193 nm laser ablation system; Neptune Plus MC-ICP-MS (Thermo Fisher Scientific, Bremen, Germany) equipped with a Geolas HD excimer Ar F laser ablation system (Coherent, Gottingen, Germany) | Wuhan Sample Solution Analytical Technology Co., Ltd., Wuhan, China | LA-ICPMS: laser energy density of 3.46 J/cm², spot size of 32 μm, laser pulse rate of 10 Hz; MC-ICP-MS: spot size 44 μm, pulse frequency 2 Hz, laser fluency ~5 J/cm², 100 laser pulses per analysis | NIST610, NIST612 as internal standards; MASS-1 as monitoring standard; pyrite standard PPP-1 and chalcopyrite standard GBW07268 as reference materials; in-house references: pyrrhotite SP-Po-01 (δ34Sv-CDT = 1.4±0.4), chalcopyrite SP-CP-01 (δ34Sv-CDT = 5.45±0.3), IAEA-S-3 (δ34Sv-CDT = –32.18±0.45); Sph-HYLM and PY-3 for Pb isotope analysis | [293 empty] | 2024 | He, X., You, Y., Li, W., Cao, Y., Bi, L., Liu, Z., Tan, S. (2024). The enrichment mechanism of indium in Fe-enriched sphalerite from the Bainiuchang Zn-Sn polymetallic deposit, SW China. Ore Geology Reviews, 167, 105981. |  | CHN | Yunnan
| Bainiuchang Zn-Sn polymetallic deposit |  | Magmatic hydrothermal | Vein | Vein tin polymetallic | Hofstra et al. 2021 (CMMI 189-type, LLM classified) | Vein polymetallic | 0.42 | Excellent match for Bainiuchang deposit. Author explicitly classifies as 'Zn-Sn polymetallic deposit'. Ore minerals include cassiterite, sphalerite, galena, chalcopyrite, pyrite in quartz veins. Host is granitic intrusion (concealed). Magmatic-hydrothermal fluids. Late Cretaceous age consistent with tin vein systems. Two generations of sphalerite and cassiterite-bearing vs cassiterite-poor ore textures indicate complex polymetallic vein system. Indium enrichment in marmatite typical of tin-polymetallic systems. Bolivian-type (vein tin polymetallic) deposits are classic examples of Zn-Sn-Pb-Ag associations in granitic settings. | Vein tin (0.28) ¦ Vein polymetallic (0.18) ¦ Replacement tin (0.08) ¦ Skarn tin ± copper ± Mo (0.04) | Zn, Sn | In, Cd, Ag, Pb | Zn, Sn, In, Cd, Ag, Pb | He et al., 2024 |  | BN-09-13 |  |  | underground mine |  |  |  |  | ore material | core | core drilling | mineral separate | [5 empty] | mineralisation |  |  |  | Galena | [6 empty] | pyrite, chalcopyrite, cassiterite, pyrrhotite | polished sections for elemental mapping and in-situ analysis | LA-ICPMS, MC-ICPMS | Agilent 7700 ICP-MS equipped with a Geolas Pro 193 nm laser ablation system; Neptune Plus MC-ICP-MS (Thermo Fisher Scientific, Bremen, Germany) equipped with a Geolas HD excimer Ar F laser ablation system (Coherent, Gottingen, Germany) | Wuhan Sample Solution Analytical Technology Co., Ltd., Wuhan, China | LA-ICPMS: laser energy density of 3.46 J/cm², spot size of 32 μm, laser pulse rate of 10 Hz; MC-ICP-MS: spot size 44 μm, pulse frequency 2 Hz, laser fluency ~5 J/cm², 100 laser pulses per analysis | NIST610, NIST612 as internal standards; MASS-1 as monitoring standard; pyrite standard PPP-1 and chalcopyrite standard GBW07268 as reference materials; in-house references: pyrrhotite SP-Po-01 (δ34Sv-CDT = 1.4±0.4), chalcopyrite SP-CP-01 (δ34Sv-CDT = 5.45±0.3), IAEA-S-3 (δ34Sv-CDT = –32.18±0.45); Sph-HYLM and PY-3 for Pb isotope analysis | [293 empty] | 2024 | He, X., You, Y., Li, W., Cao, Y., Bi, L., Liu, Z., Tan, S. (2024). The enrichment mechanism of indium in Fe-enriched sphalerite from the Bainiuchang Zn-Sn polymetallic deposit, SW China. Ore Geology Reviews, 167, 105981. |  | CHN | Yunnan
| Bainiuchang Zn-Sn polymetallic deposit |  | Magmatic hydrothermal | Vein | Vein tin polymetallic | Hofstra et al. 2021 (CMMI 189-type, LLM classified) | Vein polymetallic | 0.42 | Excellent match for Bainiuchang deposit. Author explicitly classifies as 'Zn-Sn polymetallic deposit'. Ore minerals include cassiterite, sphalerite, galena, chalcopyrite, pyrite in quartz veins. Host is granitic intrusion (concealed). Magmatic-hydrothermal fluids. Late Cretaceous age consistent with tin vein systems. Two generations of sphalerite and cassiterite-bearing vs cassiterite-poor ore textures indicate complex polymetallic vein system. Indium enrichment in marmatite typical of tin-polymetallic systems. Bolivian-type (vein tin polymetallic) deposits are classic examples of Zn-Sn-Pb-Ag associations in granitic settings. | Vein tin (0.28) ¦ Vein polymetallic (0.18) ¦ Replacement tin (0.08) ¦ Skarn tin ± copper ± Mo (0.04) | Zn, Sn | In, Cd, Ag, Pb | Zn, Sn, In, Cd, Ag, Pb | He et al., 2024 |  | BN-09-14 |  |  | underground mine |  |  |  |  | ore material | core | core drilling | mineral separate | [5 empty] | mineralisation |  |  |  | Galena | [6 empty] | pyrite, chalcopyrite, cassiterite, pyrrhotite | polished sections for elemental mapping and in-situ analysis | LA-ICPMS, MC-ICPMS | Agilent 7700 ICP-MS equipped with a Geolas Pro 193 nm laser ablation system; Neptune Plus MC-ICP-MS (Thermo Fisher Scientific, Bremen, Germany) equipped with a Geolas HD excimer Ar F laser ablation system (Coherent, Gottingen, Germany) | Wuhan Sample Solution Analytical Technology Co., Ltd., Wuhan, China | LA-ICPMS: laser energy density of 3.46 J/cm², spot size of 32 μm, laser pulse rate of 10 Hz; MC-ICP-MS: spot size 44 μm, pulse frequency 2 Hz, laser fluency ~5 J/cm², 100 laser pulses per analysis | NIST610, NIST612 as internal standards; MASS-1 as monitoring standard; pyrite standard PPP-1 and chalcopyrite standard GBW07268 as reference materials; in-house references: pyrrhotite SP-Po-01 (δ34Sv-CDT = 1.4±0.4), chalcopyrite SP-CP-01 (δ34Sv-CDT = 5.45±0.3), IAEA-S-3 (δ34Sv-CDT = –32.18±0.45); Sph-HYLM and PY-3 for Pb isotope analysis | [293 empty] | 2024 | He, X., You, Y., Li, W., Cao, Y., Bi, L., Liu, Z., Tan, S. (2024). The enrichment mechanism of indium in Fe-enriched sphalerite from the Bainiuchang Zn-Sn polymetallic deposit, SW China. Ore Geology Reviews, 167, 105981. |  | CHN | Yunnan
| Bainiuchang Zn-Sn polymetallic deposit |  | Magmatic hydrothermal | Vein | Vein tin polymetallic | Hofstra et al. 2021 (CMMI 189-type, LLM classified) | Vein polymetallic | 0.42 | Excellent match for Bainiuchang deposit. Author explicitly classifies as 'Zn-Sn polymetallic deposit'. Ore minerals include cassiterite, sphalerite, galena, chalcopyrite, pyrite in quartz veins. Host is granitic intrusion (concealed). Magmatic-hydrothermal fluids. Late Cretaceous age consistent with tin vein systems. Two generations of sphalerite and cassiterite-bearing vs cassiterite-poor ore textures indicate complex polymetallic vein system. Indium enrichment in marmatite typical of tin-polymetallic systems. Bolivian-type (vein tin polymetallic) deposits are classic examples of Zn-Sn-Pb-Ag associations in granitic settings. | Vein tin (0.28) ¦ Vein polymetallic (0.18) ¦ Replacement tin (0.08) ¦ Skarn tin ± copper ± Mo (0.04) | Zn, Sn | In, Cd, Ag, Pb | Zn, Sn, In, Cd, Ag, Pb | He et al., 2024 |  | BN-09-15 |  |  | underground mine |  |  |  |  | ore material | core | core drilling | mineral separate | [5 empty] | mineralisation |  |  |  | Galena | [6 empty] | pyrite, chalcopyrite, cassiterite, pyrrhotite | polished sections for elemental mapping and in-situ analysis | LA-ICPMS, MC-ICPMS | Agilent 7700 ICP-MS equipped with a Geolas Pro 193 nm laser ablation system; Neptune Plus MC-ICP-MS (Thermo Fisher Scientific, Bremen, Germany) equipped with a Geolas HD excimer Ar F laser ablation system (Coherent, Gottingen, Germany) | Wuhan Sample Solution Analytical Technology Co., Ltd., Wuhan, China | LA-ICPMS: laser energy density of 3.46 J/cm², spot size of 32 μm, laser pulse rate of 10 Hz; MC-ICP-MS: spot size 44 μm, pulse frequency 2 Hz, laser fluency ~5 J/cm², 100 laser pulses per analysis | NIST610, NIST612 as internal standards; MASS-1 as monitoring standard; pyrite standard PPP-1 and chalcopyrite standard GBW07268 as reference materials; in-house references: pyrrhotite SP-Po-01 (δ34Sv-CDT = 1.4±0.4), chalcopyrite SP-CP-01 (δ34Sv-CDT = 5.45±0.3), IAEA-S-3 (δ34Sv-CDT = –32.18±0.45); Sph-HYLM and PY-3 for Pb isotope analysis | [293 empty] | 2024 | He, X., You, Y., Li, W., Cao, Y., Bi, L., Liu, Z., Tan, S. (2024). The enrichment mechanism of indium in Fe-enriched sphalerite from the Bainiuchang Zn-Sn polymetallic deposit, SW China. Ore Geology Reviews, 167, 105981. |  | CHN | Yunnan
| Bainiuchang |  | Magmatic hydrothermal | Vein | Vein tin polymetallic | Hofstra et al. 2021 (CMMI 189-type, LLM classified) | Vein polymetallic | 0.42 | Excellent match for Bainiuchang deposit. Author explicitly classifies as 'Zn-Sn polymetallic deposit'. Ore minerals include cassiterite, sphalerite, galena, chalcopyrite, pyrite in quartz veins. Host is granitic intrusion (concealed). Magmatic-hydrothermal fluids. Late Cretaceous age consistent with tin vein systems. Two generations of sphalerite and cassiterite-bearing vs cassiterite-poor ore textures indicate complex polymetallic vein system. Indium enrichment in marmatite typical of tin-polymetallic systems. Bolivian-type (vein tin polymetallic) deposits are classic examples of Zn-Sn-Pb-Ag associations in granitic settings. | Vein tin (0.28) ¦ Vein polymetallic (0.18) ¦ Replacement tin (0.08) ¦ Skarn tin ± copper ± Mo (0.04) | Zn, Sn | In, Cd, Ag, Pb | Zn, Sn, In, Cd, Ag, Pb | He et al., 2024 |  | BN-05 (n=40) MAX |  |  | underground mine |  |  |  |  | ore material | core | core drilling | mineral separate | [5 empty] | mineralisation |  |  |  | sphalerite | [6 empty] | pyrite, chalcopyrite, cassiterite, pyrrhotite | polished sections for elemental mapping and in-situ analysis | LA-ICPMS, MC-ICPMS | Agilent 7700 ICP-MS equipped with a Geolas Pro 193 nm laser ablation system; Neptune Plus MC-ICP-MS (Thermo Fisher Scientific, Bremen, Germany) equipped with a Geolas HD excimer Ar F laser ablation system (Coherent, Gottingen, Germany) | Wuhan Sample Solution Analytical Technology Co., Ltd., Wuhan, China | LA-ICPMS: laser energy density of 3.46 J/cm², spot size of 32 μm, laser pulse rate of 10 Hz; MC-ICP-MS: spot size 44 μm, pulse frequency 2 Hz, laser fluency ~5 J/cm², 100 laser pulses per analysis | NIST610, NIST612 as internal standards; MASS-1 as monitoring standard; pyrite standard PPP-1 and chalcopyrite standard GBW07268 as reference materials; in-house references: pyrrhotite SP-Po-01 (δ34Sv-CDT = 1.4±0.4), chalcopyrite SP-CP-01 (δ34Sv-CDT = 5.45±0.3), IAEA-S-3 (δ34Sv-CDT = –32.18±0.45); Sph-HYLM and PY-3 for Pb isotope analysis | [40 empty] | 55.8 | [11 empty] | 3.39 | [11 empty] | 641.5 | [19 empty] | 923430 |  |  |  | 2068 | [7 empty] | 46.2 | [15 empty] | 2934 | [27 empty] | 2330 | [31 empty] | 3.98 | [55 empty] | 6180 | [27 empty] | 1813 | [27 empty] | 591560 | [8 empty] | 2024 | He, X., You, Y., Li, W., Cao, Y., Bi, L., Liu, Z., Tan, S. (2024). The enrichment mechanism of indium in Fe-enriched sphalerite from the Bainiuchang Zn-Sn polymetallic deposit, SW China. Ore Geology Reviews, 167, 105981. |  | CHN | Yunnan
| Bainiuchang |  | Magmatic hydrothermal | Vein | Vein tin polymetallic | Hofstra et al. 2021 (CMMI 189-type, LLM classified) | Vein polymetallic | 0.42 | Excellent match for Bainiuchang deposit. Author explicitly classifies as 'Zn-Sn polymetallic deposit'. Ore minerals include cassiterite, sphalerite, galena, chalcopyrite, pyrite in quartz veins. Host is granitic intrusion (concealed). Magmatic-hydrothermal fluids. Late Cretaceous age consistent with tin vein systems. Two generations of sphalerite and cassiterite-bearing vs cassiterite-poor ore textures indicate complex polymetallic vein system. Indium enrichment in marmatite typical of tin-polymetallic systems. Bolivian-type (vein tin polymetallic) deposits are classic examples of Zn-Sn-Pb-Ag associations in granitic settings. | Vein tin (0.28) ¦ Vein polymetallic (0.18) ¦ Replacement tin (0.08) ¦ Skarn tin ± copper ± Mo (0.04) | Zn, Sn | In, Cd, Ag, Pb | Zn, Sn, In, Cd, Ag, Pb | He et al., 2024 |  | BN-05 (n=40) MIN |  |  | underground mine |  |  |  |  | ore material | core | core drilling | mineral separate | [5 empty] | mineralisation |  |  |  | sphalerite | [6 empty] | pyrite, chalcopyrite, cassiterite, pyrrhotite | polished sections for elemental mapping and in-situ analysis | LA-ICPMS, MC-ICPMS | Agilent 7700 ICP-MS equipped with a Geolas Pro 193 nm laser ablation system; Neptune Plus MC-ICP-MS (Thermo Fisher Scientific, Bremen, Germany) equipped with a Geolas HD excimer Ar F laser ablation system (Coherent, Gottingen, Germany) | Wuhan Sample Solution Analytical Technology Co., Ltd., Wuhan, China | LA-ICPMS: laser energy density of 3.46 J/cm², spot size of 32 μm, laser pulse rate of 10 Hz; MC-ICP-MS: spot size 44 μm, pulse frequency 2 Hz, laser fluency ~5 J/cm², 100 laser pulses per analysis | NIST610, NIST612 as internal standards; MASS-1 as monitoring standard; pyrite standard PPP-1 and chalcopyrite standard GBW07268 as reference materials; in-house references: pyrrhotite SP-Po-01 (δ34Sv-CDT = 1.4±0.4), chalcopyrite SP-CP-01 (δ34Sv-CDT = 5.45±0.3), IAEA-S-3 (δ34Sv-CDT = –32.18±0.45); Sph-HYLM and PY-3 for Pb isotope analysis | [40 empty] | 6.32 | [11 empty] | 1.62 | [11 empty] | 666 | [19 empty] | 652793 |  |  |  | 0.445 | [7 empty] | 3.78 | [15 empty] | 4.11 | [27 empty] | 1174 | [31 empty] | 1.19 | [55 empty] | 4908 | [27 empty] | 87.6 | [27 empty] | 573012 | [8 empty] | 2024 | He, X., You, Y., Li, W., Cao, Y., Bi, L., Liu, Z., Tan, S. (2024). The enrichment mechanism of indium in Fe-enriched sphalerite from the Bainiuchang Zn-Sn polymetallic deposit, SW China. Ore Geology Reviews, 167, 105981. |  | CHN | Yunnan
| Bainiuchang |  | Magmatic hydrothermal | Vein | Vein tin polymetallic | Hofstra et al. 2021 (CMMI 189-type, LLM classified) | Vein polymetallic | 0.42 | Excellent match for Bainiuchang deposit. Author explicitly classifies as 'Zn-Sn polymetallic deposit'. Ore minerals include cassiterite, sphalerite, galena, chalcopyrite, pyrite in quartz veins. Host is granitic intrusion (concealed). Magmatic-hydrothermal fluids. Late Cretaceous age consistent with tin vein systems. Two generations of sphalerite and cassiterite-bearing vs cassiterite-poor ore textures indicate complex polymetallic vein system. Indium enrichment in marmatite typical of tin-polymetallic systems. Bolivian-type (vein tin polymetallic) deposits are classic examples of Zn-Sn-Pb-Ag associations in granitic settings. | Vein tin (0.28) ¦ Vein polymetallic (0.18) ¦ Replacement tin (0.08) ¦ Skarn tin ± copper ± Mo (0.04) | Zn, Sn | In, Cd, Ag, Pb | Zn, Sn, In, Cd, Ag, Pb | He et al., 2024 |  | BN-05 (n=40) AVG |  |  | underground mine |  |  |  |  | ore material | core | core drilling | mineral separate | [5 empty] | mineralisation |  |  |  | sphalerite | [6 empty] | pyrite, chalcopyrite, cassiterite, pyrrhotite | polished sections for elemental mapping and in-situ analysis | LA-ICPMS, MC-ICPMS | Agilent 7700 ICP-MS equipped with a Geolas Pro 193 nm laser ablation system; Neptune Plus MC-ICP-MS (Thermo Fisher Scientific, Bremen, Germany) equipped with a Geolas HD excimer Ar F laser ablation system (Coherent, Gottingen, Germany) | Wuhan Sample Solution Analytical Technology Co., Ltd., Wuhan, China | LA-ICPMS: laser energy density of 3.46 J/cm², spot size of 32 μm, laser pulse rate of 10 Hz; MC-ICP-MS: spot size 44 μm, pulse frequency 2 Hz, laser fluency ~5 J/cm², 100 laser pulses per analysis | NIST610, NIST612 as internal standards; MASS-1 as monitoring standard; pyrite standard PPP-1 and chalcopyrite standard GBW07268 as reference materials; in-house references: pyrrhotite SP-Po-01 (δ34Sv-CDT = 1.4±0.4), chalcopyrite SP-CP-01 (δ34Sv-CDT = 5.45±0.3), IAEA-S-3 (δ34Sv-CDT = –32.18±0.45); Sph-HYLM and PY-3 for Pb isotope analysis | [40 empty] | 18.3 | [11 empty] | 2.79 | [11 empty] | 1980 | [19 empty] | 744329 |  |  |  | 1.05 | [7 empty] | 13.6 | [15 empty] | 126 | [27 empty] | 1645 | [31 empty] | 2.34 | [55 empty] | 5413 | [27 empty] | 681 | [27 empty] | 580858 | [8 empty] | 2024 | He, X., You, Y., Li, W., Cao, Y., Bi, L., Liu, Z., Tan, S. (2024). The enrichment mechanism of indium in Fe-enriched sphalerite from the Bainiuchang Zn-Sn polymetallic deposit, SW China. Ore Geology Reviews, 167, 105981. |  | CHN | Yunnan
| Bainiuchang |  | Magmatic hydrothermal | Vein | Vein tin polymetallic | Hofstra et al. 2021 (CMMI 189-type, LLM classified) | Vein polymetallic | 0.42 | Excellent match for Bainiuchang deposit. Author explicitly classifies as 'Zn-Sn polymetallic deposit'. Ore minerals include cassiterite, sphalerite, galena, chalcopyrite, pyrite in quartz veins. Host is granitic intrusion (concealed). Magmatic-hydrothermal fluids. Late Cretaceous age consistent with tin vein systems. Two generations of sphalerite and cassiterite-bearing vs cassiterite-poor ore textures indicate complex polymetallic vein system. Indium enrichment in marmatite typical of tin-polymetallic systems. Bolivian-type (vein tin polymetallic) deposits are classic examples of Zn-Sn-Pb-Ag associations in granitic settings. | Vein tin (0.28) ¦ Vein polymetallic (0.18) ¦ Replacement tin (0.08) ¦ Skarn tin ± copper ± Mo (0.04) | Zn, Sn | In, Cd, Ag, Pb | Zn, Sn, In, Cd, Ag, Pb | He et al., 2024 |  | BN-05 (n=40) G.M. |  |  | underground mine |  |  |  |  | ore material | core | core drilling | mineral separate | [5 empty] | mineralisation |  |  |  | sphalerite | [6 empty] | pyrite, chalcopyrite, cassiterite, pyrrhotite | polished sections for elemental mapping and in-situ analysis | LA-ICPMS, MC-ICPMS | Agilent 7700 ICP-MS equipped with a Geolas Pro 193 nm laser ablation system; Neptune Plus MC-ICP-MS (Thermo Fisher Scientific, Bremen, Germany) equipped with a Geolas HD excimer Ar F laser ablation system (Coherent, Gottingen, Germany) | Wuhan Sample Solution Analytical Technology Co., Ltd., Wuhan, China | LA-ICPMS: laser energy density of 3.46 J/cm², spot size of 32 μm, laser pulse rate of 10 Hz; MC-ICP-MS: spot size 44 μm, pulse frequency 2 Hz, laser fluency ~5 J/cm², 100 laser pulses per analysis | NIST610, NIST612 as internal standards; MASS-1 as monitoring standard; pyrite standard PPP-1 and chalcopyrite standard GBW07268 as reference materials; in-house references: pyrrhotite SP-Po-01 (δ34Sv-CDT = 1.4±0.4), chalcopyrite SP-CP-01 (δ34Sv-CDT = 5.45±0.3), IAEA-S-3 (δ34Sv-CDT = –32.18±0.45); Sph-HYLM and PY-3 for Pb isotope analysis | [40 empty] | 15.3 | [11 empty] | 2.7 | [11 empty] | 1233 | [19 empty] | 743306 |  |  |  | 5.49 | [7 empty] | 11.4 | [15 empty] | 17.3 | [27 empty] | 1619 | [31 empty] | 2.27 | [55 empty] | 5418 | [27 empty] | 594 | [27 empty] | 580770 | [8 empty] | 2024 | He, X., You, Y., Li, W., Cao, Y., Bi, L., Liu, Z., Tan, S. (2024). The enrichment mechanism of indium in Fe-enriched sphalerite from the Bainiuchang Zn-Sn polymetallic deposit, SW China. Ore Geology Reviews, 167, 105981. |  | CHN | Yunnan
| Bainiuchang |  | Magmatic hydrothermal | Vein | Vein tin polymetallic | Hofstra et al. 2021 (CMMI 189-type, LLM classified) | Vein polymetallic | 0.42 | Excellent match for Bainiuchang deposit. Author explicitly classifies as 'Zn-Sn polymetallic deposit'. Ore minerals include cassiterite, sphalerite, galena, chalcopyrite, pyrite in quartz veins. Host is granitic intrusion (concealed). Magmatic-hydrothermal fluids. Late Cretaceous age consistent with tin vein systems. Two generations of sphalerite and cassiterite-bearing vs cassiterite-poor ore textures indicate complex polymetallic vein system. Indium enrichment in marmatite typical of tin-polymetallic systems. Bolivian-type (vein tin polymetallic) deposits are classic examples of Zn-Sn-Pb-Ag associations in granitic settings. | Vein tin (0.28) ¦ Vein polymetallic (0.18) ¦ Replacement tin (0.08) ¦ Skarn tin ± copper ± Mo (0.04) | Zn, Sn | In, Cd, Ag, Pb | Zn, Sn, In, Cd, Ag, Pb | He et al., 2024 |  | BN-05 (n=40) Q1 |  |  | underground mine |  |  |  |  | ore material | core | core drilling | mineral separate | [5 empty] | mineralisation |  |  |  | sphalerite | [6 empty] | pyrite, chalcopyrite, cassiterite, pyrrhotite | polished sections for elemental mapping and in-situ analysis | LA-ICPMS, MC-ICPMS | Agilent 7700 ICP-MS equipped with a Geolas Pro 193 nm laser ablation system; Neptune Plus MC-ICP-MS (Thermo Fisher Scientific, Bremen, Germany) equipped with a Geolas HD excimer Ar F laser ablation system (Coherent, Gottingen, Germany) | Wuhan Sample Solution Analytical Technology Co., Ltd., Wuhan, China | LA-ICPMS: laser energy density of 3.46 J/cm², spot size of 32 μm, laser pulse rate of 10 Hz; MC-ICP-MS: spot size 44 μm, pulse frequency 2 Hz, laser fluency ~5 J/cm², 100 laser pulses per analysis | NIST610, NIST612 as internal standards; MASS-1 as monitoring standard; pyrite standard PPP-1 and chalcopyrite standard GBW07268 as reference materials; in-house references: pyrrhotite SP-Po-01 (δ34Sv-CDT = 1.4±0.4), chalcopyrite SP-CP-01 (δ34Sv-CDT = 5.45±0.3), IAEA-S-3 (δ34Sv-CDT = –32.18±0.45); Sph-HYLM and PY-3 for Pb isotope analysis | [40 empty] | 10.3 | [11 empty] | 2.11 | [11 empty] | 542 | [19 empty] | 714992 |  |  |  | 2.72 | [7 empty] | 8.24 | [15 empty] | 8.84 | [27 empty] | 1480 | [31 empty] | 1.95 | [55 empty] | 5260 | [27 empty] | 529 | [27 empty] | 577001 | [8 empty] | 2024 | He, X., You, Y., Li, W., Cao, Y., Bi, L., Liu, Z., Tan, S. (2024). The enrichment mechanism of indium in Fe-enriched sphalerite from the Bainiuchang Zn-Sn polymetallic deposit, SW China. Ore Geology Reviews, 167, 105981. |  | CHN | Yunnan
| Bainiuchang |  | Magmatic hydrothermal | Vein | Vein tin polymetallic | Hofstra et al. 2021 (CMMI 189-type, LLM classified) | Vein polymetallic | 0.42 | Excellent match for Bainiuchang deposit. Author explicitly classifies as 'Zn-Sn polymetallic deposit'. Ore minerals include cassiterite, sphalerite, galena, chalcopyrite, pyrite in quartz veins. Host is granitic intrusion (concealed). Magmatic-hydrothermal fluids. Late Cretaceous age consistent with tin vein systems. Two generations of sphalerite and cassiterite-bearing vs cassiterite-poor ore textures indicate complex polymetallic vein system. Indium enrichment in marmatite typical of tin-polymetallic systems. Bolivian-type (vein tin polymetallic) deposits are classic examples of Zn-Sn-Pb-Ag associations in granitic settings. | Vein tin (0.28) ¦ Vein polymetallic (0.18) ¦ Replacement tin (0.08) ¦ Skarn tin ± copper ± Mo (0.04) | Zn, Sn | In, Cd, Ag, Pb | Zn, Sn, In, Cd, Ag, Pb | He et al., 2024 |  | BN-05 (n=40) Q3 |  |  | underground mine |  |  |  |  | ore material | core | core drilling | mineral separate | [5 empty] | mineralisation |  |  |  | sphalerite | [6 empty] | pyrite, chalcopyrite, cassiterite, pyrrhotite | polished sections for elemental mapping and in-situ analysis | LA-ICPMS, MC-ICPMS | Agilent 7700 ICP-MS equipped with a Geolas Pro 193 nm laser ablation system; Neptune Plus MC-ICP-MS (Thermo Fisher Scientific, Bremen, Germany) equipped with a Geolas HD excimer Ar F laser ablation system (Coherent, Gottingen, Germany) | Wuhan Sample Solution Analytical Technology Co., Ltd., Wuhan, China | LA-ICPMS: laser energy density of 3.46 J/cm², spot size of 32 μm, laser pulse rate of 10 Hz; MC-ICP-MS: spot size 44 μm, pulse frequency 2 Hz, laser fluency ~5 J/cm², 100 laser pulses per analysis | NIST610, NIST612 as internal standards; MASS-1 as monitoring standard; pyrite standard PPP-1 and chalcopyrite standard GBW07268 as reference materials; in-house references: pyrrhotite SP-Po-01 (δ34Sv-CDT = 1.4±0.4), chalcopyrite SP-CP-01 (δ34Sv-CDT = 5.45±0.3), IAEA-S-3 (δ34Sv-CDT = –32.18±0.45); Sph-HYLM and PY-3 for Pb isotope analysis | [40 empty] | 20.7 | [11 empty] | 3.28 | [11 empty] | 2502 | [19 empty] | 773312 |  |  |  | 8.18 | [7 empty] | 16 | [15 empty] | 24.3 | [27 empty] | 1799 | [31 empty] | 2.71 | [55 empty] | 5661 | [27 empty] | 767 | [27 empty] | 583071 | [8 empty] | 2024 | He, X., You, Y., Li, W., Cao, Y., Bi, L., Liu, Z., Tan, S. (2024). The enrichment mechanism of indium in Fe-enriched sphalerite from the Bainiuchang Zn-Sn polymetallic deposit, SW China. Ore Geology Reviews, 167, 105981. |  | CHN | Yunnan
| Bainiuchang |  | Magmatic hydrothermal | Vein | Vein tin polymetallic | Hofstra et al. 2021 (CMMI 189-type, LLM classified) | Vein polymetallic | 0.42 | Excellent match for Bainiuchang deposit. Author explicitly classifies as 'Zn-Sn polymetallic deposit'. Ore minerals include cassiterite, sphalerite, galena, chalcopyrite, pyrite in quartz veins. Host is granitic intrusion (concealed). Magmatic-hydrothermal fluids. Late Cretaceous age consistent with tin vein systems. Two generations of sphalerite and cassiterite-bearing vs cassiterite-poor ore textures indicate complex polymetallic vein system. Indium enrichment in marmatite typical of tin-polymetallic systems. Bolivian-type (vein tin polymetallic) deposits are classic examples of Zn-Sn-Pb-Ag associations in granitic settings. | Vein tin (0.28) ¦ Vein polymetallic (0.18) ¦ Replacement tin (0.08) ¦ Skarn tin ± copper ± Mo (0.04) | Zn, Sn | In, Cd, Ag, Pb | Zn, Sn, In, Cd, Ag, Pb | He et al., 2024 |  | BN-05 (n=40) IQR |  |  | underground mine |  |  |  |  | ore material | core | core drilling | mineral separate | [5 empty] | mineralisation |  |  |  | sphalerite | [6 empty] | pyrite, chalcopyrite, cassiterite, pyrrhotite | polished sections for elemental mapping and in-situ analysis | LA-ICPMS, MC-ICPMS | Agilent 7700 ICP-MS equipped with a Geolas Pro 193 nm laser ablation system; Neptune Plus MC-ICP-MS (Thermo Fisher Scientific, Bremen, Germany) equipped with a Geolas HD excimer Ar F laser ablation system (Coherent, Gottingen, Germany) | Wuhan Sample Solution Analytical Technology Co., Ltd., Wuhan, China | LA-ICPMS: laser energy density of 3.46 J/cm², spot size of 32 μm, laser pulse rate of 10 Hz; MC-ICP-MS: spot size 44 μm, pulse frequency 2 Hz, laser fluency ~5 J/cm², 100 laser pulses per analysis | NIST610, NIST612 as internal standards; MASS-1 as monitoring standard; pyrite standard PPP-1 and chalcopyrite standard GBW07268 as reference materials; in-house references: pyrrhotite SP-Po-01 (δ34Sv-CDT = 1.4±0.4), chalcopyrite SP-CP-01 (δ34Sv-CDT = 5.45±0.3), IAEA-S-3 (δ34Sv-CDT = –32.18±0.45); Sph-HYLM and PY-3 for Pb isotope analysis | [40 empty] | 10.4 | [11 empty] | 1.18 | [11 empty] | 1960 | [19 empty] | 5620 |  |  |  | 5.47 | [7 empty] | 7.81 | [15 empty] | 15.4 | [27 empty] | 369 | [31 empty] | 0.76 | [55 empty] | 401 | [27 empty] | 238 | [27 empty] | 5170 | [8 empty] | 2024 | He, X., You, Y., Li, W., Cao, Y., Bi, L., Liu, Z., Tan, S. (2024). The enrichment mechanism of indium in Fe-enriched sphalerite from the Bainiuchang Zn-Sn polymetallic deposit, SW China. Ore Geology Reviews, 167, 105981. |  | CHN | Yunnan
| Bainiuchang |  | Magmatic hydrothermal | Vein | Vein tin polymetallic | Hofstra et al. 2021 (CMMI 189-type, LLM classified) | Vein polymetallic | 0.42 | Excellent match for Bainiuchang deposit. Author explicitly classifies as 'Zn-Sn polymetallic deposit'. Ore minerals include cassiterite, sphalerite, galena, chalcopyrite, pyrite in quartz veins. Host is granitic intrusion (concealed). Magmatic-hydrothermal fluids. Late Cretaceous age consistent with tin vein systems. Two generations of sphalerite and cassiterite-bearing vs cassiterite-poor ore textures indicate complex polymetallic vein system. Indium enrichment in marmatite typical of tin-polymetallic systems. Bolivian-type (vein tin polymetallic) deposits are classic examples of Zn-Sn-Pb-Ag associations in granitic settings. | Vein tin (0.28) ¦ Vein polymetallic (0.18) ¦ Replacement tin (0.08) ¦ Skarn tin ± copper ± Mo (0.04) | Zn, Sn | In, Cd, Ag, Pb | Zn, Sn, In, Cd, Ag, Pb | He et al., 2024 |  | BN-06 (n=28) MAX |  |  | underground mine |  |  |  |  | ore material | core | core drilling | mineral separate | [5 empty] | mineralisation |  |  |  | sphalerite | [6 empty] | pyrite, chalcopyrite, cassiterite, pyrrhotite | polished sections for elemental mapping and in-situ analysis | LA-ICPMS, MC-ICPMS | Agilent 7700 ICP-MS equipped with a Geolas Pro 193 nm laser ablation system; Neptune Plus MC-ICP-MS (Thermo Fisher Scientific, Bremen, Germany) equipped with a Geolas HD excimer Ar F laser ablation system (Coherent, Gottingen, Germany) | Wuhan Sample Solution Analytical Technology Co., Ltd., Wuhan, China | LA-ICPMS: laser energy density of 3.46 J/cm², spot size of 32 μm, laser pulse rate of 10 Hz; MC-ICP-MS: spot size 44 μm, pulse frequency 2 Hz, laser fluency ~5 J/cm², 100 laser pulses per analysis | NIST610, NIST612 as internal standards; MASS-1 as monitoring standard; pyrite standard PPP-1 and chalcopyrite standard GBW07268 as reference materials; in-house references: pyrrhotite SP-Po-01 (δ34Sv-CDT = 1.4±0.4), chalcopyrite SP-CP-01 (δ34Sv-CDT = 5.45±0.3), IAEA-S-3 (δ34Sv-CDT = –32.18±0.45); Sph-HYLM and PY-3 for Pb isotope analysis | [40 empty] | 92.3 | [11 empty] | 7.32 | [11 empty] | 3274 | [19 empty] | 865760 |  |  |  | 135 | [7 empty] | 86.9 | [15 empty] | 221 | [27 empty] | 2239 | [31 empty] | 13.4 | [55 empty] | 4872 | [27 empty] | 2784 | [27 empty] | 595267 | [8 empty] | 2024 | He, X., You, Y., Li, W., Cao, Y., Bi, L., Liu, Z., Tan, S. (2024). The enrichment mechanism of indium in Fe-enriched sphalerite from the Bainiuchang Zn-Sn polymetallic deposit, SW China. Ore Geology Reviews, 167, 105981. |  | CHN | Yunnan
| Bainiuchang |  | Magmatic hydrothermal | Vein | Vein tin polymetallic | Hofstra et al. 2021 (CMMI 189-type, LLM classified) | Vein polymetallic | 0.42 | Excellent match for Bainiuchang deposit. Author explicitly classifies as 'Zn-Sn polymetallic deposit'. Ore minerals include cassiterite, sphalerite, galena, chalcopyrite, pyrite in quartz veins. Host is granitic intrusion (concealed). Magmatic-hydrothermal fluids. Late Cretaceous age consistent with tin vein systems. Two generations of sphalerite and cassiterite-bearing vs cassiterite-poor ore textures indicate complex polymetallic vein system. Indium enrichment in marmatite typical of tin-polymetallic systems. Bolivian-type (vein tin polymetallic) deposits are classic examples of Zn-Sn-Pb-Ag associations in granitic settings. | Vein tin (0.28) ¦ Vein polymetallic (0.18) ¦ Replacement tin (0.08) ¦ Skarn tin ± copper ± Mo (0.04) | Zn, Sn | In, Cd, Ag, Pb | Zn, Sn, In, Cd, Ag, Pb | He et al., 2024 |  | BN-06 (n=28) MIN |  |  | underground mine |  |  |  |  | ore material | core | core drilling | mineral separate | [5 empty] | mineralisation |  |  |  | sphalerite | [6 empty] | pyrite, chalcopyrite, cassiterite, pyrrhotite | polished sections for elemental mapping and in-situ analysis | LA-ICPMS, MC-ICPMS | Agilent 7700 ICP-MS equipped with a Geolas Pro 193 nm laser ablation system; Neptune Plus MC-ICP-MS (Thermo Fisher Scientific, Bremen, Germany) equipped with a Geolas HD excimer Ar F laser ablation system (Coherent, Gottingen, Germany) | Wuhan Sample Solution Analytical Technology Co., Ltd., Wuhan, China | LA-ICPMS: laser energy density of 3.46 J/cm², spot size of 32 μm, laser pulse rate of 10 Hz; MC-ICP-MS: spot size 44 μm, pulse frequency 2 Hz, laser fluency ~5 J/cm², 100 laser pulses per analysis | NIST610, NIST612 as internal standards; MASS-1 as monitoring standard; pyrite standard PPP-1 and chalcopyrite standard GBW07268 as reference materials; in-house references: pyrrhotite SP-Po-01 (δ34Sv-CDT = 1.4±0.4), chalcopyrite SP-CP-01 (δ34Sv-CDT = 5.45±0.3), IAEA-S-3 (δ34Sv-CDT = –32.18±0.45); Sph-HYLM and PY-3 for Pb isotope analysis | [40 empty] | 18.4 | [11 empty] | 0.06 | [11 empty] | 184 | [19 empty] | 560030 |  |  |  | 3.41 | [7 empty] | 4.29 | [15 empty] | 3.75 | [27 empty] | 178 | [31 empty] | 1.31 | [55 empty] | 2245 | [27 empty] | 241 | [27 empty] | 553815 | [8 empty] | 2024 | He, X., You, Y., Li, W., Cao, Y., Bi, L., Liu, Z., Tan, S. (2024). The enrichment mechanism of indium in Fe-enriched sphalerite from the Bainiuchang Zn-Sn polymetallic deposit, SW China. Ore Geology Reviews, 167, 105981. |  | CHN | Yunnan
| Bainiuchang |  | Magmatic hydrothermal | Vein | Vein tin polymetallic | Hofstra et al. 2021 (CMMI 189-type, LLM classified) | Vein polymetallic | 0.42 | Excellent match for Bainiuchang deposit. Author explicitly classifies as 'Zn-Sn polymetallic deposit'. Ore minerals include cassiterite, sphalerite, galena, chalcopyrite, pyrite in quartz veins. Host is granitic intrusion (concealed). Magmatic-hydrothermal fluids. Late Cretaceous age consistent with tin vein systems. Two generations of sphalerite and cassiterite-bearing vs cassiterite-poor ore textures indicate complex polymetallic vein system. Indium enrichment in marmatite typical of tin-polymetallic systems. Bolivian-type (vein tin polymetallic) deposits are classic examples of Zn-Sn-Pb-Ag associations in granitic settings. | Vein tin (0.28) ¦ Vein polymetallic (0.18) ¦ Replacement tin (0.08) ¦ Skarn tin ± copper ± Mo (0.04) | Zn, Sn | In, Cd, Ag, Pb | Zn, Sn, In, Cd, Ag, Pb | He et al., 2024 |  | BN-06 (n=28) AVG |  |  | underground mine |  |  |  |  | ore material | core | core drilling | mineral separate | [5 empty] | mineralisation |  |  |  | sphalerite | [6 empty] | pyrite, chalcopyrite, cassiterite, pyrrhotite | polished sections for elemental mapping and in-situ analysis | LA-ICPMS, MC-ICPMS | Agilent 7700 ICP-MS equipped with a Geolas Pro 193 nm laser ablation system; Neptune Plus MC-ICP-MS (Thermo Fisher Scientific, Bremen, Germany) equipped with a Geolas HD excimer Ar F laser ablation system (Coherent, Gottingen, Germany) | Wuhan Sample Solution Analytical Technology Co., Ltd., Wuhan, China | LA-ICPMS: laser energy density of 3.46 J/cm², spot size of 32 μm, laser pulse rate of 10 Hz; MC-ICP-MS: spot size 44 μm, pulse frequency 2 Hz, laser fluency ~5 J/cm², 100 laser pulses per analysis | NIST610, NIST612 as internal standards; MASS-1 as monitoring standard; pyrite standard PPP-1 and chalcopyrite standard GBW07268 as reference materials; in-house references: pyrrhotite SP-Po-01 (δ34Sv-CDT = 1.4±0.4), chalcopyrite SP-CP-01 (δ34Sv-CDT = 5.45±0.3), IAEA-S-3 (δ34Sv-CDT = –32.18±0.45); Sph-HYLM and PY-3 for Pb isotope analysis | [40 empty] | 42 | [11 empty] | 0.93 | [11 empty] | 1202 | [19 empty] | 757009 |  |  |  | 41.3 | [7 empty] | 29.9 | [15 empty] | 49.8 | [27 empty] | 481 | [31 empty] | 3.17 | [55 empty] | 3527 | [27 empty] | 919 | [27 empty] | 580681 | [8 empty] | 2024 | He, X., You, Y., Li, W., Cao, Y., Bi, L., Liu, Z., Tan, S. (2024). The enrichment mechanism of indium in Fe-enriched sphalerite from the Bainiuchang Zn-Sn polymetallic deposit, SW China. Ore Geology Reviews, 167, 105981. |  | CHN | Yunnan
| Bainiuchang |  | Magmatic hydrothermal | Vein | Vein tin polymetallic | Hofstra et al. 2021 (CMMI 189-type, LLM classified) | Vein polymetallic | 0.42 | Excellent match for Bainiuchang deposit. Author explicitly classifies as 'Zn-Sn polymetallic deposit'. Ore minerals include cassiterite, sphalerite, galena, chalcopyrite, pyrite in quartz veins. Host is granitic intrusion (concealed). Magmatic-hydrothermal fluids. Late Cretaceous age consistent with tin vein systems. Two generations of sphalerite and cassiterite-bearing vs cassiterite-poor ore textures indicate complex polymetallic vein system. Indium enrichment in marmatite typical of tin-polymetallic systems. Bolivian-type (vein tin polymetallic) deposits are classic examples of Zn-Sn-Pb-Ag associations in granitic settings. | Vein tin (0.28) ¦ Vein polymetallic (0.18) ¦ Replacement tin (0.08) ¦ Skarn tin ± copper ± Mo (0.04) | Zn, Sn | In, Cd, Ag, Pb | Zn, Sn, In, Cd, Ag, Pb | He et al., 2024 |  | BN-06 (n=28) G.M. |  |  | underground mine |  |  |  |  | ore material | core | core drilling | mineral separate | [5 empty] | mineralisation |  |  |  | sphalerite | [6 empty] | pyrite, chalcopyrite, cassiterite, pyrrhotite | polished sections for elemental mapping and in-situ analysis | LA-ICPMS, MC-ICPMS | Agilent 7700 ICP-MS equipped with a Geolas Pro 193 nm laser ablation system; Neptune Plus MC-ICP-MS (Thermo Fisher Scientific, Bremen, Germany) equipped with a Geolas HD excimer Ar F laser ablation system (Coherent, Gottingen, Germany) | Wuhan Sample Solution Analytical Technology Co., Ltd., Wuhan, China | LA-ICPMS: laser energy density of 3.46 J/cm², spot size of 32 μm, laser pulse rate of 10 Hz; MC-ICP-MS: spot size 44 μm, pulse frequency 2 Hz, laser fluency ~5 J/cm², 100 laser pulses per analysis | NIST610, NIST612 as internal standards; MASS-1 as monitoring standard; pyrite standard PPP-1 and chalcopyrite standard GBW07268 as reference materials; in-house references: pyrrhotite SP-Po-01 (δ34Sv-CDT = 1.4±0.4), chalcopyrite SP-CP-01 (δ34Sv-CDT = 5.45±0.3), IAEA-S-3 (δ34Sv-CDT = –32.18±0.45); Sph-HYLM and PY-3 for Pb isotope analysis | [40 empty] | 36.5 | [11 empty] | 0.44 | [11 empty] | 899 | [19 empty] | 752426 |  |  |  | 29.7 | [7 empty] | 23.3 | [15 empty] | 28.5 | [27 empty] | 401 | [31 empty] | 2.85 | [55 empty] | 3492 | [27 empty] | 770 | [27 empty] | 580609 | [8 empty] | 2024 | He, X., You, Y., Li, W., Cao, Y., Bi, L., Liu, Z., Tan, S. (2024). The enrichment mechanism of indium in Fe-enriched sphalerite from the Bainiuchang Zn-Sn polymetallic deposit, SW China. Ore Geology Reviews, 167, 105981. |  | CHN | Yunnan
| Bainiuchang |  | Magmatic hydrothermal | Vein | Vein tin polymetallic | Hofstra et al. 2021 (CMMI 189-type, LLM classified) | Vein polymetallic | 0.42 | Excellent match for Bainiuchang deposit. Author explicitly classifies as 'Zn-Sn polymetallic deposit'. Ore minerals include cassiterite, sphalerite, galena, chalcopyrite, pyrite in quartz veins. Host is granitic intrusion (concealed). Magmatic-hydrothermal fluids. Late Cretaceous age consistent with tin vein systems. Two generations of sphalerite and cassiterite-bearing vs cassiterite-poor ore textures indicate complex polymetallic vein system. Indium enrichment in marmatite typical of tin-polymetallic systems. Bolivian-type (vein tin polymetallic) deposits are classic examples of Zn-Sn-Pb-Ag associations in granitic settings. | Vein tin (0.28) ¦ Vein polymetallic (0.18) ¦ Replacement tin (0.08) ¦ Skarn tin ± copper ± Mo (0.04) | Zn, Sn | In, Cd, Ag, Pb | Zn, Sn, In, Cd, Ag, Pb | He et al., 2024 |  | BN-06 (n=28) Q1 |  |  | underground mine |  |  |  |  | ore material | core | core drilling | mineral separate | [5 empty] | mineralisation |  |  |  | sphalerite | [6 empty] | pyrite, chalcopyrite, cassiterite, pyrrhotite | polished sections for elemental mapping and in-situ analysis | LA-ICPMS, MC-ICPMS | Agilent 7700 ICP-MS equipped with a Geolas Pro 193 nm laser ablation system; Neptune Plus MC-ICP-MS (Thermo Fisher Scientific, Bremen, Germany) equipped with a Geolas HD excimer Ar F laser ablation system (Coherent, Gottingen, Germany) | Wuhan Sample Solution Analytical Technology Co., Ltd., Wuhan, China | LA-ICPMS: laser energy density of 3.46 J/cm², spot size of 32 μm, laser pulse rate of 10 Hz; MC-ICP-MS: spot size 44 μm, pulse frequency 2 Hz, laser fluency ~5 J/cm², 100 laser pulses per analysis | NIST610, NIST612 as internal standards; MASS-1 as monitoring standard; pyrite standard PPP-1 and chalcopyrite standard GBW07268 as reference materials; in-house references: pyrrhotite SP-Po-01 (δ34Sv-CDT = 1.4±0.4), chalcopyrite SP-CP-01 (δ34Sv-CDT = 5.45±0.3), IAEA-S-3 (δ34Sv-CDT = –32.18±0.45); Sph-HYLM and PY-3 for Pb isotope analysis | [40 empty] | 22.9 | [11 empty] | 0.26 | [11 empty] | 487 | [19 empty] | 691149 |  |  |  | 15.8 | [7 empty] | 19.3 | [15 empty] | 10.9 | [27 empty] | 296 | [31 empty] | 2.23 | [55 empty] | 3239 | [27 empty] | 526 | [27 empty] | 574764 | [8 empty] | 2024 | He, X., You, Y., Li, W., Cao, Y., Bi, L., Liu, Z., Tan, S. (2024). The enrichment mechanism of indium in Fe-enriched sphalerite from the Bainiuchang Zn-Sn polymetallic deposit, SW China. Ore Geology Reviews, 167, 105981. |  | CHN | Yunnan
| Bainiuchang |  | Magmatic hydrothermal | Vein | Vein tin polymetallic | Hofstra et al. 2021 (CMMI 189-type, LLM classified) | Vein polymetallic | 0.42 | Excellent match for Bainiuchang deposit. Author explicitly classifies as 'Zn-Sn polymetallic deposit'. Ore minerals include cassiterite, sphalerite, galena, chalcopyrite, pyrite in quartz veins. Host is granitic intrusion (concealed). Magmatic-hydrothermal fluids. Late Cretaceous age consistent with tin vein systems. Two generations of sphalerite and cassiterite-bearing vs cassiterite-poor ore textures indicate complex polymetallic vein system. Indium enrichment in marmatite typical of tin-polymetallic systems. Bolivian-type (vein tin polymetallic) deposits are classic examples of Zn-Sn-Pb-Ag associations in granitic settings. | Vein tin (0.28) ¦ Vein polymetallic (0.18) ¦ Replacement tin (0.08) ¦ Skarn tin ± copper ± Mo (0.04) | Zn, Sn | In, Cd, Ag, Pb | Zn, Sn, In, Cd, Ag, Pb | He et al., 2024 |  | BN-06 (n=28) Q3 |  |  | underground mine |  |  |  |  | ore material | core | core drilling | mineral separate | [5 empty] | mineralisation |  |  |  | sphalerite | [6 empty] | pyrite, chalcopyrite, cassiterite, pyrrhotite | polished sections for elemental mapping and in-situ analysis | LA-ICPMS, MC-ICPMS | Agilent 7700 ICP-MS equipped with a Geolas Pro 193 nm laser ablation system; Neptune Plus MC-ICP-MS (Thermo Fisher Scientific, Bremen, Germany) equipped with a Geolas HD excimer Ar F laser ablation system (Coherent, Gottingen, Germany) | Wuhan Sample Solution Analytical Technology Co., Ltd., Wuhan, China | LA-ICPMS: laser energy density of 3.46 J/cm², spot size of 32 μm, laser pulse rate of 10 Hz; MC-ICP-MS: spot size 44 μm, pulse frequency 2 Hz, laser fluency ~5 J/cm², 100 laser pulses per analysis | NIST610, NIST612 as internal standards; MASS-1 as monitoring standard; pyrite standard PPP-1 and chalcopyrite standard GBW07268 as reference materials; in-house references: pyrrhotite SP-Po-01 (δ34Sv-CDT = 1.4±0.4), chalcopyrite SP-CP-01 (δ34Sv-CDT = 5.45±0.3), IAEA-S-3 (δ34Sv-CDT = –32.18±0.45); Sph-HYLM and PY-3 for Pb isotope analysis | [40 empty] | 57.5 | [11 empty] | 0.62 | [11 empty] | 1663 | [19 empty] | 824481 |  |  |  | 56.1 | [7 empty] | 35.7 | [15 empty] | 58.3 | [27 empty] | 476 | [31 empty] | 3.24 | [55 empty] | 3774 | [27 empty] | 1159 | [27 empty] | 588699 | [8 empty] | 2024 | He, X., You, Y., Li, W., Cao, Y., Bi, L., Liu, Z., Tan, S. (2024). The enrichment mechanism of indium in Fe-enriched sphalerite from the Bainiuchang Zn-Sn polymetallic deposit, SW China. Ore Geology Reviews, 167, 105981. |  | CHN | Yunnan
| Bainiuchang |  | Magmatic hydrothermal | Vein | Vein tin polymetallic | Hofstra et al. 2021 (CMMI 189-type, LLM classified) | Vein polymetallic | 0.42 | Excellent match for Bainiuchang deposit. Author explicitly classifies as 'Zn-Sn polymetallic deposit'. Ore minerals include cassiterite, sphalerite, galena, chalcopyrite, pyrite in quartz veins. Host is granitic intrusion (concealed). Magmatic-hydrothermal fluids. Late Cretaceous age consistent with tin vein systems. Two generations of sphalerite and cassiterite-bearing vs cassiterite-poor ore textures indicate complex polymetallic vein system. Indium enrichment in marmatite typical of tin-polymetallic systems. Bolivian-type (vein tin polymetallic) deposits are classic examples of Zn-Sn-Pb-Ag associations in granitic settings. | Vein tin (0.28) ¦ Vein polymetallic (0.18) ¦ Replacement tin (0.08) ¦ Skarn tin ± copper ± Mo (0.04) | Zn, Sn | In, Cd, Ag, Pb | Zn, Sn, In, Cd, Ag, Pb | He et al., 2024 |  | BN-06 (n=28) IQR |  |  | underground mine |  |  |  |  | ore material | core | core drilling | mineral separate | [5 empty] | mineralisation |  |  |  | sphalerite | [6 empty] | pyrite, chalcopyrite, cassiterite, pyrrhotite | polished sections for elemental mapping and in-situ analysis | LA-ICPMS, MC-ICPMS | Agilent 7700 ICP-MS equipped with a Geolas Pro 193 nm laser ablation system; Neptune Plus MC-ICP-MS (Thermo Fisher Scientific, Bremen, Germany) equipped with a Geolas HD excimer Ar F laser ablation system (Coherent, Gottingen, Germany) | Wuhan Sample Solution Analytical Technology Co., Ltd., Wuhan, China | LA-ICPMS: laser energy density of 3.46 J/cm², spot size of 32 μm, laser pulse rate of 10 Hz; MC-ICP-MS: spot size 44 μm, pulse frequency 2 Hz, laser fluency ~5 J/cm², 100 laser pulses per analysis | NIST610, NIST612 as internal standards; MASS-1 as monitoring standard; pyrite standard PPP-1 and chalcopyrite standard GBW07268 as reference materials; in-house references: pyrrhotite SP-Po-01 (δ34Sv-CDT = 1.4±0.4), chalcopyrite SP-CP-01 (δ34Sv-CDT = 5.45±0.3), IAEA-S-3 (δ34Sv-CDT = –32.18±0.45); Sph-HYLM and PY-3 for Pb isotope analysis | [40 empty] | 34.6 | [11 empty] | 0.35 | [11 empty] | 1176 | [19 empty] | 13333 |  |  |  | 40.2 | [7 empty] | 16.4 | [15 empty] | 47.4 | [27 empty] | 179 | [31 empty] | 1.01 | [55 empty] | 535 | [27 empty] | 634 | [27 empty] | 13934 | [8 empty] | 2024 | He, X., You, Y., Li, W., Cao, Y., Bi, L., Liu, Z., Tan, S. (2024). The enrichment mechanism of indium in Fe-enriched sphalerite from the Bainiuchang Zn-Sn polymetallic deposit, SW China. Ore Geology Reviews, 167, 105981. |  | CHN | Yunnan
| Bainiuchang |  | Magmatic hydrothermal | Vein | Vein tin polymetallic | Hofstra et al. 2021 (CMMI 189-type, LLM classified) | Vein polymetallic | 0.42 | Excellent match for Bainiuchang deposit. Author explicitly classifies as 'Zn-Sn polymetallic deposit'. Ore minerals include cassiterite, sphalerite, galena, chalcopyrite, pyrite in quartz veins. Host is granitic intrusion (concealed). Magmatic-hydrothermal fluids. Late Cretaceous age consistent with tin vein systems. Two generations of sphalerite and cassiterite-bearing vs cassiterite-poor ore textures indicate complex polymetallic vein system. Indium enrichment in marmatite typical of tin-polymetallic systems. Bolivian-type (vein tin polymetallic) deposits are classic examples of Zn-Sn-Pb-Ag associations in granitic settings. | Vein tin (0.28) ¦ Vein polymetallic (0.18) ¦ Replacement tin (0.08) ¦ Skarn tin ± copper ± Mo (0.04) | Zn, Sn | In, Cd, Ag, Pb | Zn, Sn, In, Cd, Ag, Pb | He et al., 2024 |  | BN-09 (n=36) MAX |  |  | underground mine |  |  |  |  | ore material | core | core drilling | mineral separate | [5 empty] | mineralisation |  |  |  | sphalerite | [6 empty] | pyrite, chalcopyrite, cassiterite, pyrrhotite | polished sections for elemental mapping and in-situ analysis | LA-ICPMS, MC-ICPMS | Agilent 7700 ICP-MS equipped with a Geolas Pro 193 nm laser ablation system; Neptune Plus MC-ICP-MS (Thermo Fisher Scientific, Bremen, Germany) equipped with a Geolas HD excimer Ar F laser ablation system (Coherent, Gottingen, Germany) | Wuhan Sample Solution Analytical Technology Co., Ltd., Wuhan, China | LA-ICPMS: laser energy density of 3.46 J/cm², spot size of 32 μm, laser pulse rate of 10 Hz; MC-ICP-MS: spot size 44 μm, pulse frequency 2 Hz, laser fluency ~5 J/cm², 100 laser pulses per analysis | NIST610, NIST612 as internal standards; MASS-1 as monitoring standard; pyrite standard PPP-1 and chalcopyrite standard GBW07268 as reference materials; in-house references: pyrrhotite SP-Po-01 (δ34Sv-CDT = 1.4±0.4), chalcopyrite SP-CP-01 (δ34Sv-CDT = 5.45±0.3), IAEA-S-3 (δ34Sv-CDT = –32.18±0.45); Sph-HYLM and PY-3 for Pb isotope analysis | [40 empty] | 7.53 | [11 empty] | 1.17 | [11 empty] | 1139 | [19 empty] | 966520 |  |  |  | 165 | [7 empty] | 9.14 | [15 empty] | 608 | [27 empty] | 3146 | [31 empty] | 3.4 | [55 empty] | 3121 | [27 empty] | 16.2 | [27 empty] | 577354 | [8 empty] | 2024 | He, X., You, Y., Li, W., Cao, Y., Bi, L., Liu, Z., Tan, S. (2024). The enrichment mechanism of indium in Fe-enriched sphalerite from the Bainiuchang Zn-Sn polymetallic deposit, SW China. Ore Geology Reviews, 167, 105981. |  | CHN | Yunnan
| Bainiuchang |  | Magmatic hydrothermal | Vein | Vein tin polymetallic | Hofstra et al. 2021 (CMMI 189-type, LLM classified) | Vein polymetallic | 0.42 | Excellent match for Bainiuchang deposit. Author explicitly classifies as 'Zn-Sn polymetallic deposit'. Ore minerals include cassiterite, sphalerite, galena, chalcopyrite, pyrite in quartz veins. Host is granitic intrusion (concealed). Magmatic-hydrothermal fluids. Late Cretaceous age consistent with tin vein systems. Two generations of sphalerite and cassiterite-bearing vs cassiterite-poor ore textures indicate complex polymetallic vein system. Indium enrichment in marmatite typical of tin-polymetallic systems. Bolivian-type (vein tin polymetallic) deposits are classic examples of Zn-Sn-Pb-Ag associations in granitic settings. | Vein tin (0.28) ¦ Vein polymetallic (0.18) ¦ Replacement tin (0.08) ¦ Skarn tin ± copper ± Mo (0.04) | Zn, Sn | In, Cd, Ag, Pb | Zn, Sn, In, Cd, Ag, Pb | He et al., 2024 |  | BN-09 (n=36) MIN |  |  | underground mine |  |  |  |  | ore material | core | core drilling | mineral separate | [5 empty] | mineralisation |  |  |  | sphalerite | [6 empty] | pyrite, chalcopyrite, cassiterite, pyrrhotite | polished sections for elemental mapping and in-situ analysis | LA-ICPMS, MC-ICPMS | Agilent 7700 ICP-MS equipped with a Geolas Pro 193 nm laser ablation system; Neptune Plus MC-ICP-MS (Thermo Fisher Scientific, Bremen, Germany) equipped with a Geolas HD excimer Ar F laser ablation system (Coherent, Gottingen, Germany) | Wuhan Sample Solution Analytical Technology Co., Ltd., Wuhan, China | LA-ICPMS: laser energy density of 3.46 J/cm², spot size of 32 μm, laser pulse rate of 10 Hz; MC-ICP-MS: spot size 44 μm, pulse frequency 2 Hz, laser fluency ~5 J/cm², 100 laser pulses per analysis | NIST610, NIST612 as internal standards; MASS-1 as monitoring standard; pyrite standard PPP-1 and chalcopyrite standard GBW07268 as reference materials; in-house references: pyrrhotite SP-Po-01 (δ34Sv-CDT = 1.4±0.4), chalcopyrite SP-CP-01 (δ34Sv-CDT = 5.45±0.3), IAEA-S-3 (δ34Sv-CDT = –32.18±0.45); Sph-HYLM and PY-3 for Pb isotope analysis | [40 empty] | 0.52 | [11 empty] | 0.01 | [11 empty] | 33.5 | [19 empty] | 810018 |  |  |  | 0.118 | [7 empty] | 2.14 | [15 empty] | 5.66 | [27 empty] | 2477 | [31 empty] | 1.6 | [55 empty] | 1997 | [27 empty] | 1 | [27 empty] | 560497 | [8 empty] | 2024 | He, X., You, Y., Li, W., Cao, Y., Bi, L., Liu, Z., Tan, S. (2024). The enrichment mechanism of indium in Fe-enriched sphalerite from the Bainiuchang Zn-Sn polymetallic deposit, SW China. Ore Geology Reviews, 167, 105981. |  | CHN | Yunnan
| Bainiuchang |  | Magmatic hydrothermal | Vein | Vein tin polymetallic | Hofstra et al. 2021 (CMMI 189-type, LLM classified) | Vein polymetallic | 0.42 | Excellent match for Bainiuchang deposit. Author explicitly classifies as 'Zn-Sn polymetallic deposit'. Ore minerals include cassiterite, sphalerite, galena, chalcopyrite, pyrite in quartz veins. Host is granitic intrusion (concealed). Magmatic-hydrothermal fluids. Late Cretaceous age consistent with tin vein systems. Two generations of sphalerite and cassiterite-bearing vs cassiterite-poor ore textures indicate complex polymetallic vein system. Indium enrichment in marmatite typical of tin-polymetallic systems. Bolivian-type (vein tin polymetallic) deposits are classic examples of Zn-Sn-Pb-Ag associations in granitic settings. | Vein tin (0.28) ¦ Vein polymetallic (0.18) ¦ Replacement tin (0.08) ¦ Skarn tin ± copper ± Mo (0.04) | Zn, Sn | In, Cd, Ag, Pb | Zn, Sn, In, Cd, Ag, Pb | He et al., 2024 |  | BN-09 (n=36) AVG |  |  | underground mine |  |  |  |  | ore material | core | core drilling | mineral separate | [5 empty] | mineralisation |  |  |  | sphalerite | [6 empty] | pyrite, chalcopyrite, cassiterite, pyrrhotite | polished sections for elemental mapping and in-situ analysis | LA-ICPMS, MC-ICPMS | Agilent 7700 ICP-MS equipped with a Geolas Pro 193 nm laser ablation system; Neptune Plus MC-ICP-MS (Thermo Fisher Scientific, Bremen, Germany) equipped with a Geolas HD excimer Ar F laser ablation system (Coherent, Gottingen, Germany) | Wuhan Sample Solution Analytical Technology Co., Ltd., Wuhan, China | LA-ICPMS: laser energy density of 3.46 J/cm², spot size of 32 μm, laser pulse rate of 10 Hz; MC-ICP-MS: spot size 44 μm, pulse frequency 2 Hz, laser fluency ~5 J/cm², 100 laser pulses per analysis | NIST610, NIST612 as internal standards; MASS-1 as monitoring standard; pyrite standard PPP-1 and chalcopyrite standard GBW07268 as reference materials; in-house references: pyrrhotite SP-Po-01 (δ34Sv-CDT = 1.4±0.4), chalcopyrite SP-CP-01 (δ34Sv-CDT = 5.45±0.3), IAEA-S-3 (δ34Sv-CDT = –32.18±0.45); Sph-HYLM and PY-3 for Pb isotope analysis | [40 empty] | 3.05 | [11 empty] | 0.77 | [11 empty] | 300 | [19 empty] | 891250 |  |  |  | 21.8 | [7 empty] | 6.04 | [15 empty] | 160 | [27 empty] | 2793 | [31 empty] | 2.51 | [55 empty] | 2723 | [27 empty] | 5.91 | [27 empty] | 568504 | [8 empty] | 2024 | He, X., You, Y., Li, W., Cao, Y., Bi, L., Liu, Z., Tan, S. (2024). The enrichment mechanism of indium in Fe-enriched sphalerite from the Bainiuchang Zn-Sn polymetallic deposit, SW China. Ore Geology Reviews, 167, 105981. |  | CHN | Yunnan
| Bainiuchang |  | Magmatic hydrothermal | Vein | Vein tin polymetallic | Hofstra et al. 2021 (CMMI 189-type, LLM classified) | Vein polymetallic | 0.42 | Excellent match for Bainiuchang deposit. Author explicitly classifies as 'Zn-Sn polymetallic deposit'. Ore minerals include cassiterite, sphalerite, galena, chalcopyrite, pyrite in quartz veins. Host is granitic intrusion (concealed). Magmatic-hydrothermal fluids. Late Cretaceous age consistent with tin vein systems. Two generations of sphalerite and cassiterite-bearing vs cassiterite-poor ore textures indicate complex polymetallic vein system. Indium enrichment in marmatite typical of tin-polymetallic systems. Bolivian-type (vein tin polymetallic) deposits are classic examples of Zn-Sn-Pb-Ag associations in granitic settings. | Vein tin (0.28) ¦ Vein polymetallic (0.18) ¦ Replacement tin (0.08) ¦ Skarn tin ± copper ± Mo (0.04) | Zn, Sn | In, Cd, Ag, Pb | Zn, Sn, In, Cd, Ag, Pb | He et al., 2024 |  | BN-09 (n=36) G.M. |  |  | underground mine |  |  |  |  | ore material | core | core drilling | mineral separate | [5 empty] | mineralisation |  |  |  | sphalerite | [6 empty] | pyrite, chalcopyrite, cassiterite, pyrrhotite | polished sections for elemental mapping and in-situ analysis | LA-ICPMS, MC-ICPMS | Agilent 7700 ICP-MS equipped with a Geolas Pro 193 nm laser ablation system; Neptune Plus MC-ICP-MS (Thermo Fisher Scientific, Bremen, Germany) equipped with a Geolas HD excimer Ar F laser ablation system (Coherent, Gottingen, Germany) | Wuhan Sample Solution Analytical Technology Co., Ltd., Wuhan, China | LA-ICPMS: laser energy density of 3.46 J/cm², spot size of 32 μm, laser pulse rate of 10 Hz; MC-ICP-MS: spot size 44 μm, pulse frequency 2 Hz, laser fluency ~5 J/cm², 100 laser pulses per analysis | NIST610, NIST612 as internal standards; MASS-1 as monitoring standard; pyrite standard PPP-1 and chalcopyrite standard GBW07268 as reference materials; in-house references: pyrrhotite SP-Po-01 (δ34Sv-CDT = 1.4±0.4), chalcopyrite SP-CP-01 (δ34Sv-CDT = 5.45±0.3), IAEA-S-3 (δ34Sv-CDT = –32.18±0.45); Sph-HYLM and PY-3 for Pb isotope analysis | [40 empty] | 2.53 | [11 empty] | 0.56 | [11 empty] | 203 | [19 empty] | 890951 |  |  |  | 6.28 | [7 empty] | 5.78 | [15 empty] | 83 | [27 empty] | 2787 | [31 empty] | 2.47 | [55 empty] | 2710 | [27 empty] | 4.56 | [27 empty] | 568491 | [8 empty] | 2024 | He, X., You, Y., Li, W., Cao, Y., Bi, L., Liu, Z., Tan, S. (2024). The enrichment mechanism of indium in Fe-enriched sphalerite from the Bainiuchang Zn-Sn polymetallic deposit, SW China. Ore Geology Reviews, 167, 105981. |  | CHN | Yunnan
| Bainiuchang |  | Magmatic hydrothermal | Vein | Vein tin polymetallic | Hofstra et al. 2021 (CMMI 189-type, LLM classified) | Vein polymetallic | 0.42 | Excellent match for Bainiuchang deposit. Author explicitly classifies as 'Zn-Sn polymetallic deposit'. Ore minerals include cassiterite, sphalerite, galena, chalcopyrite, pyrite in quartz veins. Host is granitic intrusion (concealed). Magmatic-hydrothermal fluids. Late Cretaceous age consistent with tin vein systems. Two generations of sphalerite and cassiterite-bearing vs cassiterite-poor ore textures indicate complex polymetallic vein system. Indium enrichment in marmatite typical of tin-polymetallic systems. Bolivian-type (vein tin polymetallic) deposits are classic examples of Zn-Sn-Pb-Ag associations in granitic settings. | Vein tin (0.28) ¦ Vein polymetallic (0.18) ¦ Replacement tin (0.08) ¦ Skarn tin ± copper ± Mo (0.04) | Zn, Sn | In, Cd, Ag, Pb | Zn, Sn, In, Cd, Ag, Pb | He et al., 2024 |  | BN-09 (n=36) Q1 |  |  | underground mine |  |  |  |  | ore material | core | core drilling | mineral separate | [5 empty] | mineralisation |  |  |  | sphalerite | [6 empty] | pyrite, chalcopyrite, cassiterite, pyrrhotite | polished sections for elemental mapping and in-situ analysis | LA-ICPMS, MC-ICPMS | Agilent 7700 ICP-MS equipped with a Geolas Pro 193 nm laser ablation system; Neptune Plus MC-ICP-MS (Thermo Fisher Scientific, Bremen, Germany) equipped with a Geolas HD excimer Ar F laser ablation system (Coherent, Gottingen, Germany) | Wuhan Sample Solution Analytical Technology Co., Ltd., Wuhan, China | LA-ICPMS: laser energy density of 3.46 J/cm², spot size of 32 μm, laser pulse rate of 10 Hz; MC-ICP-MS: spot size 44 μm, pulse frequency 2 Hz, laser fluency ~5 J/cm², 100 laser pulses per analysis | NIST610, NIST612 as internal standards; MASS-1 as monitoring standard; pyrite standard PPP-1 and chalcopyrite standard GBW07268 as reference materials; in-house references: pyrrhotite SP-Po-01 (δ34Sv-CDT = 1.4±0.4), chalcopyrite SP-CP-01 (δ34Sv-CDT = 5.45±0.3), IAEA-S-3 (δ34Sv-CDT = –32.18±0.45); Sph-HYLM and PY-3 for Pb isotope analysis | [40 empty] | 1.58 | [11 empty] | 0.76 | [11 empty] | 115 | [19 empty] | 870930 |  |  |  | 2.01 | [7 empty] | 4.98 | [15 empty] | 35.3 | [27 empty] | 2648 | [31 empty] | 2.05 | [55 empty] | 2620 | [27 empty] | 2.68 | [27 empty] | 566153 | [8 empty] | 2024 | He, X., You, Y., Li, W., Cao, Y., Bi, L., Liu, Z., Tan, S. (2024). The enrichment mechanism of indium in Fe-enriched sphalerite from the Bainiuchang Zn-Sn polymetallic deposit, SW China. Ore Geology Reviews, 167, 105981. |  | CHN | Yunnan
| Bainiuchang |  | Magmatic hydrothermal | Vein | Vein tin polymetallic | Hofstra et al. 2021 (CMMI 189-type, LLM classified) | Vein polymetallic | 0.42 | Excellent match for Bainiuchang deposit. Author explicitly classifies as 'Zn-Sn polymetallic deposit'. Ore minerals include cassiterite, sphalerite, galena, chalcopyrite, pyrite in quartz veins. Host is granitic intrusion (concealed). Magmatic-hydrothermal fluids. Late Cretaceous age consistent with tin vein systems. Two generations of sphalerite and cassiterite-bearing vs cassiterite-poor ore textures indicate complex polymetallic vein system. Indium enrichment in marmatite typical of tin-polymetallic systems. Bolivian-type (vein tin polymetallic) deposits are classic examples of Zn-Sn-Pb-Ag associations in granitic settings. | Vein tin (0.28) ¦ Vein polymetallic (0.18) ¦ Replacement tin (0.08) ¦ Skarn tin ± copper ± Mo (0.04) | Zn, Sn | In, Cd, Ag, Pb | Zn, Sn, In, Cd, Ag, Pb | He et al., 2024 |  | BN-09 (n=36) Q3 |  |  | underground mine |  |  |  |  | ore material | core | core drilling | mineral separate | [5 empty] | mineralisation |  |  |  | sphalerite | [6 empty] | pyrite, chalcopyrite, cassiterite, pyrrhotite | polished sections for elemental mapping and in-situ analysis | LA-ICPMS, MC-ICPMS | Agilent 7700 ICP-MS equipped with a Geolas Pro 193 nm laser ablation system; Neptune Plus MC-ICP-MS (Thermo Fisher Scientific, Bremen, Germany) equipped with a Geolas HD excimer Ar F laser ablation system (Coherent, Gottingen, Germany) | Wuhan Sample Solution Analytical Technology Co., Ltd., Wuhan, China | LA-ICPMS: laser energy density of 3.46 J/cm², spot size of 32 μm, laser pulse rate of 10 Hz; MC-ICP-MS: spot size 44 μm, pulse frequency 2 Hz, laser fluency ~5 J/cm², 100 laser pulses per analysis | NIST610, NIST612 as internal standards; MASS-1 as monitoring standard; pyrite standard PPP-1 and chalcopyrite standard GBW07268 as reference materials; in-house references: pyrrhotite SP-Po-01 (δ34Sv-CDT = 1.4±0.4), chalcopyrite SP-CP-01 (δ34Sv-CDT = 5.45±0.3), IAEA-S-3 (δ34Sv-CDT = –32.18±0.45); Sph-HYLM and PY-3 for Pb isotope analysis | [40 empty] | 4.05 | [11 empty] | 0.96 | [11 empty] | 392 | [19 empty] | 916614 |  |  |  | 20.1 | [7 empty] | 7.24 | [15 empty] | 262 | [27 empty] | 2954 | [31 empty] | 2.86 | [55 empty] | 2893 | [27 empty] | 7.77 | [27 empty] | 570643 | [8 empty] | 2024 | He, X., You, Y., Li, W., Cao, Y., Bi, L., Liu, Z., Tan, S. (2024). The enrichment mechanism of indium in Fe-enriched sphalerite from the Bainiuchang Zn-Sn polymetallic deposit, SW China. Ore Geology Reviews, 167, 105981. |  | CHN | Yunnan
| Bainiuchang |  | Magmatic hydrothermal | Vein | Vein tin polymetallic | Hofstra et al. 2021 (CMMI 189-type, LLM classified) | Vein polymetallic | 0.42 | Excellent match for Bainiuchang deposit. Author explicitly classifies as 'Zn-Sn polymetallic deposit'. Ore minerals include cassiterite, sphalerite, galena, chalcopyrite, pyrite in quartz veins. Host is granitic intrusion (concealed). Magmatic-hydrothermal fluids. Late Cretaceous age consistent with tin vein systems. Two generations of sphalerite and cassiterite-bearing vs cassiterite-poor ore textures indicate complex polymetallic vein system. Indium enrichment in marmatite typical of tin-polymetallic systems. Bolivian-type (vein tin polymetallic) deposits are classic examples of Zn-Sn-Pb-Ag associations in granitic settings. | Vein tin (0.28) ¦ Vein polymetallic (0.18) ¦ Replacement tin (0.08) ¦ Skarn tin ± copper ± Mo (0.04) | Zn, Sn | In, Cd, Ag, Pb | Zn, Sn, In, Cd, Ag, Pb | He et al., 2024 |  | BN-09 (n=36) IQR |  |  | underground mine |  |  |  |  | ore material | core | core drilling | mineral separate | [5 empty] | mineralisation |  |  |  | sphalerite | [6 empty] | pyrite, chalcopyrite, cassiterite, pyrrhotite | polished sections for elemental mapping and in-situ analysis | LA-ICPMS, MC-ICPMS | Agilent 7700 ICP-MS equipped with a Geolas Pro 193 nm laser ablation system; Neptune Plus MC-ICP-MS (Thermo Fisher Scientific, Bremen, Germany) equipped with a Geolas HD excimer Ar F laser ablation system (Coherent, Gottingen, Germany) | Wuhan Sample Solution Analytical Technology Co., Ltd., Wuhan, China | LA-ICPMS: laser energy density of 3.46 J/cm², spot size of 32 μm, laser pulse rate of 10 Hz; MC-ICP-MS: spot size 44 μm, pulse frequency 2 Hz, laser fluency ~5 J/cm², 100 laser pulses per analysis | NIST610, NIST612 as internal standards; MASS-1 as monitoring standard; pyrite standard PPP-1 and chalcopyrite standard GBW07268 as reference materials; in-house references: pyrrhotite SP-Po-01 (δ34Sv-CDT = 1.4±0.4), chalcopyrite SP-CP-01 (δ34Sv-CDT = 5.45±0.3), IAEA-S-3 (δ34Sv-CDT = –32.18±0.45); Sph-HYLM and PY-3 for Pb isotope analysis | [40 empty] | 2.47 | [11 empty] | 0.19 | [11 empty] | 277 | [19 empty] | 4520 |  |  |  | 18.1 | [7 empty] | 2.26 | [15 empty] | 226 | [27 empty] | 306 | [31 empty] | 0.8 | [55 empty] | 272 | [27 empty] | 5.09 | [27 empty] | 4490 | [8 empty] | 2024 | He, X., You, Y., Li, W., Cao, Y., Bi, L., Liu, Z., Tan, S. (2024). The enrichment mechanism of indium in Fe-enriched sphalerite from the Bainiuchang Zn-Sn polymetallic deposit, SW China. Ore Geology Reviews, 167, 105981. |  | CHN | Yunnan
| Bainiuchang |  | Magmatic hydrothermal | Vein | Vein tin polymetallic | Hofstra et al. 2021 (CMMI 189-type, LLM classified) | Vein polymetallic | 0.42 | Excellent match for Bainiuchang deposit. Author explicitly classifies as 'Zn-Sn polymetallic deposit'. Ore minerals include cassiterite, sphalerite, galena, chalcopyrite, pyrite in quartz veins. Host is granitic intrusion (concealed). Magmatic-hydrothermal fluids. Late Cretaceous age consistent with tin vein systems. Two generations of sphalerite and cassiterite-bearing vs cassiterite-poor ore textures indicate complex polymetallic vein system. Indium enrichment in marmatite typical of tin-polymetallic systems. Bolivian-type (vein tin polymetallic) deposits are classic examples of Zn-Sn-Pb-Ag associations in granitic settings. | Vein tin (0.28) ¦ Vein polymetallic (0.18) ¦ Replacement tin (0.08) ¦ Skarn tin ± copper ± Mo (0.04) | Zn, Sn | In, Cd, Ag, Pb | Zn, Sn, In, Cd, Ag, Pb | He et al., 2024 |  | BN-05 |  |  | underground mine |  |  |  |  | ore material | core | core drilling | mineral separate | [5 empty] | mineralisation |  |  |  | sphalerite | [6 empty] | pyrite, chalcopyrite, cassiterite, pyrrhotite | polished sections for elemental mapping and in-situ analysis | LA-ICPMS, MC-ICPMS | Agilent 7700 ICP-MS equipped with a Geolas Pro 193 nm laser ablation system; Neptune Plus MC-ICP-MS (Thermo Fisher Scientific, Bremen, Germany) equipped with a Geolas HD excimer Ar F laser ablation system (Coherent, Gottingen, Germany) | Wuhan Sample Solution Analytical Technology Co., Ltd., Wuhan, China | LA-ICPMS: laser energy density of 3.46 J/cm², spot size of 32 μm, laser pulse rate of 10 Hz; MC-ICP-MS: spot size 44 μm, pulse frequency 2 Hz, laser fluency ~5 J/cm², 100 laser pulses per analysis | NIST610, NIST612 as internal standards; MASS-1 as monitoring standard; pyrite standard PPP-1 and chalcopyrite standard GBW07268 as reference materials; in-house references: pyrrhotite SP-Po-01 (δ34Sv-CDT = 1.4±0.4), chalcopyrite SP-CP-01 (δ34Sv-CDT = 5.45±0.3), IAEA-S-3 (δ34Sv-CDT = –32.18±0.45); Sph-HYLM and PY-3 for Pb isotope analysis | [293 empty] | 2024 | He, X., You, Y., Li, W., Cao, Y., Bi, L., Liu, Z., Tan, S. (2024). The enrichment mechanism of indium in Fe-enriched sphalerite from the Bainiuchang Zn-Sn polymetallic deposit, SW China. Ore Geology Reviews, 167, 105981. |  | CHN | Yunnan