## Sheet1
Uploaded | deposit_name | deposit_local_id | deposit_environment | deposit_group | deposit_type | deposit_classification_source | deposit_type_original | deposit_type_confidence | deposit_type_reasoning | deposit_type_alternatives | primary_commodities | secondary_commodities | all_commodities | deposit_source | sample_uid | sample_name | sample_local_id | analysis_id | feature_type | feature_name | feature_uid | top_depth_m | bottom_depth_m | sample_deposit_relation | sample_type | sampling_method | material_class | material_class_comments | province | strat_unit_name | strat_unit_uid | strat_grouping | earth_material_group | earth_material_qualifier | earth_material | metamorphic_grade | mineral | paragenetic_stage | mode_of_occurrence | texture | color | alteration | sample_description | associated_minerals | sample_preparation | analytical_method | instrument_type_model | laboratory_location/if reported | operating_conditions/if reported | standards_used/if reported | ag_ppm | ag_detection_limit | ag_original_value | ag_original_unit | al_ppm | al_detection_limit | al_original_value | al_original_unit | as_ppm | as_detection_limit | as_original_value | as_original_unit | au_ppm | au_detection_limit | au_original_value | au_original_unit | b_ppm | b_detection_limit | b_original_value | b_original_unit | ba_ppm | ba_detection_limit | ba_original_value | ba_original_unit | be_ppm | be_detection_limit | be_original_value | be_original_unit | bi_ppm | bi_detection_limit | bi_original_value | bi_original_unit | br_ppm | br_detection_limit | br_original_value | br_original_unit | ca_ppm | ca_detection_limit | ca_original_value | ca_original_unit | cd_ppm | cd_detection_limit | cd_original_value | cd_original_unit | ce_ppm | ce_detection_limit | ce_original_value | ce_original_unit | cl_ppm | cl_detection_limit | cl_original_value | cl_original_unit | co_ppm | co_detection_limit | co_original_value | co_original_unit | cr_ppm | cr_detection_limit | cr_original_value | cr_original_unit | cs_ppm | cs_detection_limit | cs_original_value | cs_original_unit | cu_ppm | cu_detection_limit | cu_original_value | cu_original_unit | dy_ppm | dy_detection_limit | dy_original_value | dy_original_unit | er_ppm | er_detection_limit | er_original_value | er_original_unit | eu_ppm | eu_detection_limit | eu_original_value | eu_original_unit | f_ppm | f_detection_limit | f_original_value | f_original_unit | fe_ppm | fe_detection_limit | fe_original_value | fe_original_unit | ga_ppm | ga_detection_limit | ga_original_value | ga_original_unit | gd_ppm | gd_detection_limit | gd_original_value | gd_original_unit | ge_ppm | ge_detection_limit | ge_original_value | ge_original_unit | hf_ppm | hf_detection_limit | hf_original_value | hf_original_unit | hg_ppm | hg_detection_limit | hg_original_value | hg_original_unit | ho_ppm | ho_detection_limit | ho_original_value | ho_original_unit | in_ppm | in_detection_limit | in_original_value | in_original_unit | ir_ppm | ir_detection_limit | ir_original_value | ir_original_unit | k_ppm | k_detection_limit | k_original_value | k_original_unit | la_ppm | la_detection_limit | la_original_value | la_original_unit | li_ppm | li_detection_limit | li_original_value | li_original_unit | lu_ppm | lu_detection_limit | lu_original_value | lu_original_unit | mg_ppm | mg_detection_limit | mg_original_value | mg_original_unit | mn_ppm | mn_detection_limit | mn_original_value | mn_original_unit | mo_ppm | mo_detection_limit | mo_original_value | mo_original_unit | na_ppm | na_detection_limit | na_original_value | na_original_unit | nb_ppm | nb_detection_limit | nb_original_value | nb_original_unit | nd_ppm | nd_detection_limit | nd_original_value | nd_original_unit | ni_ppm | ni_detection_limit | ni_original_value | ni_original_unit | os_ppm | os_detection_limit | os_original_value | os_original_unit | p_ppm | p_detection_limit | p_original_value | p_original_unit | pb_ppm | pb_detection_limit | pb_original_value | pb_original_unit | pd_ppm | pd_detection_limit | pd_original_value | pd_original_unit | pr_ppm | pr_detection_limit | pr_original_value | pr_original_unit | pt_ppm | pt_detection_limit | pt_original_value | pt_original_unit | rb_ppm | rb_detection_limit | rb_original_value | rb_original_unit | re_ppm | re_detection_limit | re_original_value | re_original_unit | rh_ppm | rh_detection_limit | rh_original_value | rh_original_unit | ru_ppm | ru_detection_limit | ru_original_value | ru_original_unit | s_ppm | s_detection_limit | s_original_value | s_original_unit | sb_ppm | sb_detection_limit | sb_original_value | sb_original_unit | sc_ppm | sc_detection_limit | sc_original_value | sc_original_unit | se_ppm | se_detection_limit | se_original_value | se_original_unit | si_ppm | si_detection_limit | si_original_value | si_original_unit | sm_ppm | sm_detection_limit | sm_original_value | sm_original_unit | sn_ppm | sn_detection_limit | sn_original_value | sn_original_unit | sr_ppm | sr_detection_limit | sr_original_value | sr_original_unit | ta_ppm | ta_detection_limit | ta_original_value | ta_original_unit | tb_ppm | tb_detection_limit | tb_original_value | tb_original_unit | te_ppm | te_detection_limit | te_original_value | te_original_unit | th_ppm | th_detection_limit | th_original_value | th_original_unit | ti_ppm | ti_detection_limit | ti_original_value | ti_original_unit | tl_ppm | tl_detection_limit | tl_original_value | tl_original_unit | tm_ppm | tm_detection_limit | tm_original_value | tm_original_unit | u_ppm | u_detection_limit | u_original_value | u_original_unit | v_ppm | v_detection_limit | v_original_value | v_original_unit | w_ppm | w_detection_limit | w_original_value | w_original_unit | y_ppm | y_detection_limit | y_original_value | y_original_unit | yb_ppm | yb_detection_limit | yb_original_value | yb_original_unit | zn_ppm | zn_detection_limit | zn_original_value | zn_original_unit | zr_ppm | zr_detection_limit | zr_original_value | zr_original_unit | analysis_datetime | publication_date | sample_source | submitter | country | state | deposit_longitude_wgs84 | deposit_latitude_wgs84 | sample_longitude_wgs84 | sample_latitude_wgs84 | sample_easting | sample_northing | sample_utm_zone | sample_location_description | location_source | location_accuracy | comments | last_update | extraction_backend | extraction_confidence | backend_agreement | data_source_tag
| Banbianjie |  | Basin hydrothermal | Mississippi Valley- type (MVT) | MVT zinc-lead | Hofstra et al. 2021 (CMMI 189-type, LLM classified) | Siliciclastic-carbonate zinc-lead | 0.72 | Excellent match for MVT deposit. Dolostone host rock is characteristic of MVT systems. Zn-Pb-Ge metal association with sphalerite and galena as primary ore minerals is diagnostic. Stratabound lenticular morphology typical of MVT. Low-temperature fluid mixing (below 250°C) consistent with MVT genesis. Basin hydrothermal environment appropriate. Devonian age fits MVT timing. Colloform and oscillatory zoning in sphalerite are classic MVT textures. Crustal metal source indicated by Pb isotopes matches MVT model. | Irish-type sediment-hosted zinc-lead (0.18) ¦ Siliciclastic-mafic zinc-lead (0.05) ¦ Non-sulfide zinc-lead ± Mn (0.03) ¦ Replacement zinc-lead (0.02) | Zn, Ge | Pb, Fe, Mn, Cd | Zn, Ge, Pb, Fe, Mn, Cd | Sun et al., 2024 |  | Sp1a |  |  | underground mine |  |  |  |  | ore material | core, hand specimen | core drilling, outcrop sampling | mineral separate | [5 empty] | mineralisation |  |  |  | sphalerite | [6 empty] | galena, marcasite, calcite, dolomite | thin section, polished section | LA-ICPMS, MC-ICPMS |  | Guangzhou Tuoyan Analytical Technology Co., Ltd. |  |  | -99999 | [39 empty] | 202 | [23 empty] | 41183 | [19 empty] | 765 |  |  |  | 77 | [7 empty] | 221 | [43 empty] | 122 | [31 empty] | 206 | [55 empty] | 14 | [27 empty] | -99999 | [36 empty] | 2025 | Sun, G., et al. (2025). Germanium enrichment in colloform sphalerite from the Banbianjie carbonate-hosted Zn-Ge deposit, South China: Constraints from in situ trace elements and S-Pb isotopic compositions. Journal of Geochemical Exploration, 278, 107862. |  | CHN
| Banbianjie |  | Basin hydrothermal | Mississippi Valley- type (MVT) | MVT zinc-lead | Hofstra et al. 2021 (CMMI 189-type, LLM classified) | Siliciclastic-carbonate zinc-lead | 0.72 | Excellent match for MVT deposit. Dolostone host rock is characteristic of MVT systems. Zn-Pb-Ge metal association with sphalerite and galena as primary ore minerals is diagnostic. Stratabound lenticular morphology typical of MVT. Low-temperature fluid mixing (below 250°C) consistent with MVT genesis. Basin hydrothermal environment appropriate. Devonian age fits MVT timing. Colloform and oscillatory zoning in sphalerite are classic MVT textures. Crustal metal source indicated by Pb isotopes matches MVT model. | Irish-type sediment-hosted zinc-lead (0.18) ¦ Siliciclastic-mafic zinc-lead (0.05) ¦ Non-sulfide zinc-lead ± Mn (0.03) ¦ Replacement zinc-lead (0.02) | Zn, Ge | Pb, Fe, Mn, Cd | Zn, Ge, Pb, Fe, Mn, Cd | Sun et al., 2024 |  | Sp1a |  |  | underground mine |  |  |  |  | ore material | core, hand specimen | core drilling, outcrop sampling | mineral separate | [5 empty] | mineralisation |  |  |  | pyrite | [6 empty] | galena, marcasite, calcite, dolomite | thin section, polished section | LA-ICPMS, MC-ICPMS |  | Guangzhou Tuoyan Analytical Technology Co., Ltd. |  |  | -99999 | [39 empty] | 202 | [23 empty] | 41183 | [19 empty] | 765 |  |  |  | 77 | [7 empty] | 221 | [43 empty] | 122 | [31 empty] | 206 | [55 empty] | 14 | [27 empty] | -99999 | [36 empty] | 2025 | Sun, G., et al. (2025). Germanium enrichment in colloform sphalerite from the Banbianjie carbonate-hosted Zn-Ge deposit, South China: Constraints from in situ trace elements and S-Pb isotopic compositions. Journal of Geochemical Exploration, 278, 107862. |  | CHN
| Banbianjie |  | Basin hydrothermal | Mississippi Valley- type (MVT) | MVT zinc-lead | Hofstra et al. 2021 (CMMI 189-type, LLM classified) | Siliciclastic-carbonate zinc-lead | 0.72 | Excellent match for MVT deposit. Dolostone host rock is characteristic of MVT systems. Zn-Pb-Ge metal association with sphalerite and galena as primary ore minerals is diagnostic. Stratabound lenticular morphology typical of MVT. Low-temperature fluid mixing (below 250°C) consistent with MVT genesis. Basin hydrothermal environment appropriate. Devonian age fits MVT timing. Colloform and oscillatory zoning in sphalerite are classic MVT textures. Crustal metal source indicated by Pb isotopes matches MVT model. | Irish-type sediment-hosted zinc-lead (0.18) ¦ Siliciclastic-mafic zinc-lead (0.05) ¦ Non-sulfide zinc-lead ± Mn (0.03) ¦ Replacement zinc-lead (0.02) | Zn, Ge | Pb, Fe, Mn, Cd | Zn, Ge, Pb, Fe, Mn, Cd | Sun et al., 2024 |  | Sp1b |  |  | underground mine |  |  |  |  | ore material | core, hand specimen | core drilling, outcrop sampling | mineral separate | [5 empty] | mineralisation |  |  |  | sphalerite | [6 empty] | galena, marcasite, calcite, dolomite | thin section, polished section | LA-ICPMS, MC-ICPMS |  | Guangzhou Tuoyan Analytical Technology Co., Ltd. |  |  | -99999 | [39 empty] | 1940 | [23 empty] | 6594 | [19 empty] | 227 |  |  |  | 16.8 | [7 empty] | 765 | [43 empty] | 1.52 | [31 empty] | 1379 | [55 empty] | 31.1 | [27 empty] | -99999 | [36 empty] | 2025 | Sun, G., et al. (2025). Germanium enrichment in colloform sphalerite from the Banbianjie carbonate-hosted Zn-Ge deposit, South China: Constraints from in situ trace elements and S-Pb isotopic compositions. Journal of Geochemical Exploration, 278, 107862. |  | CHN
| Banbianjie |  | Basin hydrothermal | Mississippi Valley- type (MVT) | MVT zinc-lead | Hofstra et al. 2021 (CMMI 189-type, LLM classified) | Siliciclastic-carbonate zinc-lead | 0.72 | Excellent match for MVT deposit. Dolostone host rock is characteristic of MVT systems. Zn-Pb-Ge metal association with sphalerite and galena as primary ore minerals is diagnostic. Stratabound lenticular morphology typical of MVT. Low-temperature fluid mixing (below 250°C) consistent with MVT genesis. Basin hydrothermal environment appropriate. Devonian age fits MVT timing. Colloform and oscillatory zoning in sphalerite are classic MVT textures. Crustal metal source indicated by Pb isotopes matches MVT model. | Irish-type sediment-hosted zinc-lead (0.18) ¦ Siliciclastic-mafic zinc-lead (0.05) ¦ Non-sulfide zinc-lead ± Mn (0.03) ¦ Replacement zinc-lead (0.02) | Zn, Ge | Pb, Fe, Mn, Cd | Zn, Ge, Pb, Fe, Mn, Cd | Sun et al., 2024 |  | Sp1b |  |  | underground mine |  |  |  |  | ore material | core, hand specimen | core drilling, outcrop sampling | mineral separate | [5 empty] | mineralisation |  |  |  | pyrite | [6 empty] | galena, marcasite, calcite, dolomite | thin section, polished section | LA-ICPMS, MC-ICPMS |  | Guangzhou Tuoyan Analytical Technology Co., Ltd. |  |  | -99999 | [39 empty] | 1940 | [23 empty] | 6594 | [19 empty] | 227 |  |  |  | 16.8 | [7 empty] | 765 | [43 empty] | 1.52 | [31 empty] | 1379 | [55 empty] | 31.1 | [27 empty] | -99999 | [36 empty] | 2025 | Sun, G., et al. (2025). Germanium enrichment in colloform sphalerite from the Banbianjie carbonate-hosted Zn-Ge deposit, South China: Constraints from in situ trace elements and S-Pb isotopic compositions. Journal of Geochemical Exploration, 278, 107862. |  | CHN
| Banbianjie |  | Basin hydrothermal | Mississippi Valley- type (MVT) | MVT zinc-lead | Hofstra et al. 2021 (CMMI 189-type, LLM classified) | Siliciclastic-carbonate zinc-lead | 0.72 | Excellent match for MVT deposit. Dolostone host rock is characteristic of MVT systems. Zn-Pb-Ge metal association with sphalerite and galena as primary ore minerals is diagnostic. Stratabound lenticular morphology typical of MVT. Low-temperature fluid mixing (below 250°C) consistent with MVT genesis. Basin hydrothermal environment appropriate. Devonian age fits MVT timing. Colloform and oscillatory zoning in sphalerite are classic MVT textures. Crustal metal source indicated by Pb isotopes matches MVT model. | Irish-type sediment-hosted zinc-lead (0.18) ¦ Siliciclastic-mafic zinc-lead (0.05) ¦ Non-sulfide zinc-lead ± Mn (0.03) ¦ Replacement zinc-lead (0.02) | Zn, Ge | Pb, Fe, Mn, Cd | Zn, Ge, Pb, Fe, Mn, Cd | Sun et al., 2024 |  | Sp2 |  |  | underground mine |  |  |  |  | ore material | core, hand specimen | core drilling, outcrop sampling | mineral separate | [5 empty] | mineralisation |  |  |  | sphalerite | [6 empty] | galena, marcasite, calcite, dolomite | thin section, polished section | LA-ICPMS, MC-ICPMS |  | Guangzhou Tuoyan Analytical Technology Co., Ltd. |  |  | -99999 | [39 empty] | 1950 | [23 empty] | 16798 | [19 empty] | 535 |  |  |  | 752 | [7 empty] | 891 | [43 empty] | 206 | [31 empty] | 4345 | [55 empty] | 31.1 | [27 empty] | -99999 | [36 empty] | 2025 | Sun, G., et al. (2025). Germanium enrichment in colloform sphalerite from the Banbianjie carbonate-hosted Zn-Ge deposit, South China: Constraints from in situ trace elements and S-Pb isotopic compositions. Journal of Geochemical Exploration, 278, 107862. |  | CHN
| Banbianjie |  | Basin hydrothermal | Mississippi Valley- type (MVT) | MVT zinc-lead | Hofstra et al. 2021 (CMMI 189-type, LLM classified) | Siliciclastic-carbonate zinc-lead | 0.72 | Excellent match for MVT deposit. Dolostone host rock is characteristic of MVT systems. Zn-Pb-Ge metal association with sphalerite and galena as primary ore minerals is diagnostic. Stratabound lenticular morphology typical of MVT. Low-temperature fluid mixing (below 250°C) consistent with MVT genesis. Basin hydrothermal environment appropriate. Devonian age fits MVT timing. Colloform and oscillatory zoning in sphalerite are classic MVT textures. Crustal metal source indicated by Pb isotopes matches MVT model. | Irish-type sediment-hosted zinc-lead (0.18) ¦ Siliciclastic-mafic zinc-lead (0.05) ¦ Non-sulfide zinc-lead ± Mn (0.03) ¦ Replacement zinc-lead (0.02) | Zn, Ge | Pb, Fe, Mn, Cd | Zn, Ge, Pb, Fe, Mn, Cd | Sun et al., 2024 |  | Sp2 |  |  | underground mine |  |  |  |  | ore material | core, hand specimen | core drilling, outcrop sampling | mineral separate | [5 empty] | mineralisation |  |  |  | pyrite | [6 empty] | galena, marcasite, calcite, dolomite | thin section, polished section | LA-ICPMS, MC-ICPMS |  | Guangzhou Tuoyan Analytical Technology Co., Ltd. |  |  | -99999 | [39 empty] | 1950 | [23 empty] | 16798 | [19 empty] | 535 |  |  |  | 752 | [7 empty] | 891 | [43 empty] | 206 | [31 empty] | 4345 | [55 empty] | 31.1 | [27 empty] | -99999 | [36 empty] | 2025 | Sun, G., et al. (2025). Germanium enrichment in colloform sphalerite from the Banbianjie carbonate-hosted Zn-Ge deposit, South China: Constraints from in situ trace elements and S-Pb isotopic compositions. Journal of Geochemical Exploration, 278, 107862. |  | CHN
| Banbianjie |  | Basin hydrothermal | Mississippi Valley- type (MVT) | MVT zinc-lead | Hofstra et al. 2021 (CMMI 189-type, LLM classified) | Siliciclastic-carbonate zinc-lead | 0.72 | Excellent match for MVT deposit. Dolostone host rock is characteristic of MVT systems. Zn-Pb-Ge metal association with sphalerite and galena as primary ore minerals is diagnostic. Stratabound lenticular morphology typical of MVT. Low-temperature fluid mixing (below 250°C) consistent with MVT genesis. Basin hydrothermal environment appropriate. Devonian age fits MVT timing. Colloform and oscillatory zoning in sphalerite are classic MVT textures. Crustal metal source indicated by Pb isotopes matches MVT model. | Irish-type sediment-hosted zinc-lead (0.18) ¦ Siliciclastic-mafic zinc-lead (0.05) ¦ Non-sulfide zinc-lead ± Mn (0.03) ¦ Replacement zinc-lead (0.02) | Zn, Ge | Pb, Fe, Mn, Cd | Zn, Ge, Pb, Fe, Mn, Cd | Sun et al., 2024 |  | Sp1b-1 |  |  | underground mine |  |  |  |  | ore material | core, hand specimen | core drilling, outcrop sampling | mineral separate | [5 empty] | mineralisation |  |  |  | sphalerite | [6 empty] | galena, marcasite, calcite, dolomite | thin section, polished section | LA-ICPMS, MC-ICPMS |  | Guangzhou Tuoyan Analytical Technology Co., Ltd. | [295 empty] | 2025 | Sun, G., et al. (2025). Germanium enrichment in colloform sphalerite from the Banbianjie carbonate-hosted Zn-Ge deposit, South China: Constraints from in situ trace elements and S-Pb isotopic compositions. Journal of Geochemical Exploration, 278, 107862. |  | CHN
| Banbianjie |  | Basin hydrothermal | Mississippi Valley- type (MVT) | MVT zinc-lead | Hofstra et al. 2021 (CMMI 189-type, LLM classified) | Siliciclastic-carbonate zinc-lead | 0.72 | Excellent match for MVT deposit. Dolostone host rock is characteristic of MVT systems. Zn-Pb-Ge metal association with sphalerite and galena as primary ore minerals is diagnostic. Stratabound lenticular morphology typical of MVT. Low-temperature fluid mixing (below 250°C) consistent with MVT genesis. Basin hydrothermal environment appropriate. Devonian age fits MVT timing. Colloform and oscillatory zoning in sphalerite are classic MVT textures. Crustal metal source indicated by Pb isotopes matches MVT model. | Irish-type sediment-hosted zinc-lead (0.18) ¦ Siliciclastic-mafic zinc-lead (0.05) ¦ Non-sulfide zinc-lead ± Mn (0.03) ¦ Replacement zinc-lead (0.02) | Zn, Ge | Pb, Fe, Mn, Cd | Zn, Ge, Pb, Fe, Mn, Cd | Sun et al., 2024 |  | Sp1b-1 |  |  | underground mine |  |  |  |  | ore material | core, hand specimen | core drilling, outcrop sampling | mineral separate | [5 empty] | mineralisation |  |  |  | pyrite | [6 empty] | galena, marcasite, calcite, dolomite | thin section, polished section | LA-ICPMS, MC-ICPMS |  | Guangzhou Tuoyan Analytical Technology Co., Ltd. | [295 empty] | 2025 | Sun, G., et al. (2025). Germanium enrichment in colloform sphalerite from the Banbianjie carbonate-hosted Zn-Ge deposit, South China: Constraints from in situ trace elements and S-Pb isotopic compositions. Journal of Geochemical Exploration, 278, 107862. |  | CHN
| Banbianjie |  | Basin hydrothermal | Mississippi Valley- type (MVT) | MVT zinc-lead | Hofstra et al. 2021 (CMMI 189-type, LLM classified) | Siliciclastic-carbonate zinc-lead | 0.72 | Excellent match for MVT deposit. Dolostone host rock is characteristic of MVT systems. Zn-Pb-Ge metal association with sphalerite and galena as primary ore minerals is diagnostic. Stratabound lenticular morphology typical of MVT. Low-temperature fluid mixing (below 250°C) consistent with MVT genesis. Basin hydrothermal environment appropriate. Devonian age fits MVT timing. Colloform and oscillatory zoning in sphalerite are classic MVT textures. Crustal metal source indicated by Pb isotopes matches MVT model. | Irish-type sediment-hosted zinc-lead (0.18) ¦ Siliciclastic-mafic zinc-lead (0.05) ¦ Non-sulfide zinc-lead ± Mn (0.03) ¦ Replacement zinc-lead (0.02) | Zn, Ge | Pb, Fe, Mn, Cd | Zn, Ge, Pb, Fe, Mn, Cd | Sun et al., 2024 |  | Sp1b-2 |  |  | underground mine |  |  |  |  | ore material | core, hand specimen | core drilling, outcrop sampling | mineral separate | [5 empty] | mineralisation |  |  |  | sphalerite | [6 empty] | galena, marcasite, calcite, dolomite | thin section, polished section | LA-ICPMS, MC-ICPMS |  | Guangzhou Tuoyan Analytical Technology Co., Ltd. | [295 empty] | 2025 | Sun, G., et al. (2025). Germanium enrichment in colloform sphalerite from the Banbianjie carbonate-hosted Zn-Ge deposit, South China: Constraints from in situ trace elements and S-Pb isotopic compositions. Journal of Geochemical Exploration, 278, 107862. |  | CHN
| Banbianjie |  | Basin hydrothermal | Mississippi Valley- type (MVT) | MVT zinc-lead | Hofstra et al. 2021 (CMMI 189-type, LLM classified) | Siliciclastic-carbonate zinc-lead | 0.72 | Excellent match for MVT deposit. Dolostone host rock is characteristic of MVT systems. Zn-Pb-Ge metal association with sphalerite and galena as primary ore minerals is diagnostic. Stratabound lenticular morphology typical of MVT. Low-temperature fluid mixing (below 250°C) consistent with MVT genesis. Basin hydrothermal environment appropriate. Devonian age fits MVT timing. Colloform and oscillatory zoning in sphalerite are classic MVT textures. Crustal metal source indicated by Pb isotopes matches MVT model. | Irish-type sediment-hosted zinc-lead (0.18) ¦ Siliciclastic-mafic zinc-lead (0.05) ¦ Non-sulfide zinc-lead ± Mn (0.03) ¦ Replacement zinc-lead (0.02) | Zn, Ge | Pb, Fe, Mn, Cd | Zn, Ge, Pb, Fe, Mn, Cd | Sun et al., 2024 |  | Sp1b-2 |  |  | underground mine |  |  |  |  | ore material | core, hand specimen | core drilling, outcrop sampling | mineral separate | [5 empty] | mineralisation |  |  |  | pyrite | [6 empty] | galena, marcasite, calcite, dolomite | thin section, polished section | LA-ICPMS, MC-ICPMS |  | Guangzhou Tuoyan Analytical Technology Co., Ltd. | [295 empty] | 2025 | Sun, G., et al. (2025). Germanium enrichment in colloform sphalerite from the Banbianjie carbonate-hosted Zn-Ge deposit, South China: Constraints from in situ trace elements and S-Pb isotopic compositions. Journal of Geochemical Exploration, 278, 107862. |  | CHN
| Banbianjie |  | Basin hydrothermal | Mississippi Valley- type (MVT) | MVT zinc-lead | Hofstra et al. 2021 (CMMI 189-type, LLM classified) | Siliciclastic-carbonate zinc-lead | 0.72 | Excellent match for MVT deposit. Dolostone host rock is characteristic of MVT systems. Zn-Pb-Ge metal association with sphalerite and galena as primary ore minerals is diagnostic. Stratabound lenticular morphology typical of MVT. Low-temperature fluid mixing (below 250°C) consistent with MVT genesis. Basin hydrothermal environment appropriate. Devonian age fits MVT timing. Colloform and oscillatory zoning in sphalerite are classic MVT textures. Crustal metal source indicated by Pb isotopes matches MVT model. | Irish-type sediment-hosted zinc-lead (0.18) ¦ Siliciclastic-mafic zinc-lead (0.05) ¦ Non-sulfide zinc-lead ± Mn (0.03) ¦ Replacement zinc-lead (0.02) | Zn, Ge | Pb, Fe, Mn, Cd | Zn, Ge, Pb, Fe, Mn, Cd | Sun et al., 2024 |  | Sp1b-3 |  |  | underground mine |  |  |  |  | ore material | core, hand specimen | core drilling, outcrop sampling | mineral separate | [5 empty] | mineralisation |  |  |  | sphalerite | [6 empty] | galena, marcasite, calcite, dolomite | thin section, polished section | LA-ICPMS, MC-ICPMS |  | Guangzhou Tuoyan Analytical Technology Co., Ltd. | [295 empty] | 2025 | Sun, G., et al. (2025). Germanium enrichment in colloform sphalerite from the Banbianjie carbonate-hosted Zn-Ge deposit, South China: Constraints from in situ trace elements and S-Pb isotopic compositions. Journal of Geochemical Exploration, 278, 107862. |  | CHN
| Banbianjie |  | Basin hydrothermal | Mississippi Valley- type (MVT) | MVT zinc-lead | Hofstra et al. 2021 (CMMI 189-type, LLM classified) | Siliciclastic-carbonate zinc-lead | 0.72 | Excellent match for MVT deposit. Dolostone host rock is characteristic of MVT systems. Zn-Pb-Ge metal association with sphalerite and galena as primary ore minerals is diagnostic. Stratabound lenticular morphology typical of MVT. Low-temperature fluid mixing (below 250°C) consistent with MVT genesis. Basin hydrothermal environment appropriate. Devonian age fits MVT timing. Colloform and oscillatory zoning in sphalerite are classic MVT textures. Crustal metal source indicated by Pb isotopes matches MVT model. | Irish-type sediment-hosted zinc-lead (0.18) ¦ Siliciclastic-mafic zinc-lead (0.05) ¦ Non-sulfide zinc-lead ± Mn (0.03) ¦ Replacement zinc-lead (0.02) | Zn, Ge | Pb, Fe, Mn, Cd | Zn, Ge, Pb, Fe, Mn, Cd | Sun et al., 2024 |  | Sp1b-3 |  |  | underground mine |  |  |  |  | ore material | core, hand specimen | core drilling, outcrop sampling | mineral separate | [5 empty] | mineralisation |  |  |  | pyrite | [6 empty] | galena, marcasite, calcite, dolomite | thin section, polished section | LA-ICPMS, MC-ICPMS |  | Guangzhou Tuoyan Analytical Technology Co., Ltd. | [295 empty] | 2025 | Sun, G., et al. (2025). Germanium enrichment in colloform sphalerite from the Banbianjie carbonate-hosted Zn-Ge deposit, South China: Constraints from in situ trace elements and S-Pb isotopic compositions. Journal of Geochemical Exploration, 278, 107862. |  | CHN
| Banbianjie |  | Basin hydrothermal | Mississippi Valley- type (MVT) | MVT zinc-lead | Hofstra et al. 2021 (CMMI 189-type, LLM classified) | Siliciclastic-carbonate zinc-lead | 0.72 | Excellent match for MVT deposit. Dolostone host rock is characteristic of MVT systems. Zn-Pb-Ge metal association with sphalerite and galena as primary ore minerals is diagnostic. Stratabound lenticular morphology typical of MVT. Low-temperature fluid mixing (below 250°C) consistent with MVT genesis. Basin hydrothermal environment appropriate. Devonian age fits MVT timing. Colloform and oscillatory zoning in sphalerite are classic MVT textures. Crustal metal source indicated by Pb isotopes matches MVT model. | Irish-type sediment-hosted zinc-lead (0.18) ¦ Siliciclastic-mafic zinc-lead (0.05) ¦ Non-sulfide zinc-lead ± Mn (0.03) ¦ Replacement zinc-lead (0.02) | Zn, Ge | Pb, Fe, Mn, Cd | Zn, Ge, Pb, Fe, Mn, Cd | Sun et al., 2024 |  | Sp1b-4 |  |  | underground mine |  |  |  |  | ore material | core, hand specimen | core drilling, outcrop sampling | mineral separate | [5 empty] | mineralisation |  |  |  | sphalerite | [6 empty] | galena, marcasite, calcite, dolomite | thin section, polished section | LA-ICPMS, MC-ICPMS |  | Guangzhou Tuoyan Analytical Technology Co., Ltd. | [295 empty] | 2025 | Sun, G., et al. (2025). Germanium enrichment in colloform sphalerite from the Banbianjie carbonate-hosted Zn-Ge deposit, South China: Constraints from in situ trace elements and S-Pb isotopic compositions. Journal of Geochemical Exploration, 278, 107862. |  | CHN
| Banbianjie |  | Basin hydrothermal | Mississippi Valley- type (MVT) | MVT zinc-lead | Hofstra et al. 2021 (CMMI 189-type, LLM classified) | Siliciclastic-carbonate zinc-lead | 0.72 | Excellent match for MVT deposit. Dolostone host rock is characteristic of MVT systems. Zn-Pb-Ge metal association with sphalerite and galena as primary ore minerals is diagnostic. Stratabound lenticular morphology typical of MVT. Low-temperature fluid mixing (below 250°C) consistent with MVT genesis. Basin hydrothermal environment appropriate. Devonian age fits MVT timing. Colloform and oscillatory zoning in sphalerite are classic MVT textures. Crustal metal source indicated by Pb isotopes matches MVT model. | Irish-type sediment-hosted zinc-lead (0.18) ¦ Siliciclastic-mafic zinc-lead (0.05) ¦ Non-sulfide zinc-lead ± Mn (0.03) ¦ Replacement zinc-lead (0.02) | Zn, Ge | Pb, Fe, Mn, Cd | Zn, Ge, Pb, Fe, Mn, Cd | Sun et al., 2024 |  | Sp1b-4 |  |  | underground mine |  |  |  |  | ore material | core, hand specimen | core drilling, outcrop sampling | mineral separate | [5 empty] | mineralisation |  |  |  | pyrite | [6 empty] | galena, marcasite, calcite, dolomite | thin section, polished section | LA-ICPMS, MC-ICPMS |  | Guangzhou Tuoyan Analytical Technology Co., Ltd. | [295 empty] | 2025 | Sun, G., et al. (2025). Germanium enrichment in colloform sphalerite from the Banbianjie carbonate-hosted Zn-Ge deposit, South China: Constraints from in situ trace elements and S-Pb isotopic compositions. Journal of Geochemical Exploration, 278, 107862. |  | CHN
| Banbianjie |  | Basin hydrothermal | Mississippi Valley- type (MVT) | MVT zinc-lead | Hofstra et al. 2021 (CMMI 189-type, LLM classified) | Siliciclastic-carbonate zinc-lead | 0.72 | Excellent match for MVT deposit. Dolostone host rock is characteristic of MVT systems. Zn-Pb-Ge metal association with sphalerite and galena as primary ore minerals is diagnostic. Stratabound lenticular morphology typical of MVT. Low-temperature fluid mixing (below 250°C) consistent with MVT genesis. Basin hydrothermal environment appropriate. Devonian age fits MVT timing. Colloform and oscillatory zoning in sphalerite are classic MVT textures. Crustal metal source indicated by Pb isotopes matches MVT model. | Irish-type sediment-hosted zinc-lead (0.18) ¦ Siliciclastic-mafic zinc-lead (0.05) ¦ Non-sulfide zinc-lead ± Mn (0.03) ¦ Replacement zinc-lead (0.02) | Zn, Ge | Pb, Fe, Mn, Cd | Zn, Ge, Pb, Fe, Mn, Cd | Sun et al., 2024 |  | Sp1b-5 |  |  | underground mine |  |  |  |  | ore material | core, hand specimen | core drilling, outcrop sampling | mineral separate | [5 empty] | mineralisation |  |  |  | sphalerite | [6 empty] | galena, marcasite, calcite, dolomite | thin section, polished section | LA-ICPMS, MC-ICPMS |  | Guangzhou Tuoyan Analytical Technology Co., Ltd. | [295 empty] | 2025 | Sun, G., et al. (2025). Germanium enrichment in colloform sphalerite from the Banbianjie carbonate-hosted Zn-Ge deposit, South China: Constraints from in situ trace elements and S-Pb isotopic compositions. Journal of Geochemical Exploration, 278, 107862. |  | CHN
| Banbianjie |  | Basin hydrothermal | Mississippi Valley- type (MVT) | MVT zinc-lead | Hofstra et al. 2021 (CMMI 189-type, LLM classified) | Siliciclastic-carbonate zinc-lead | 0.72 | Excellent match for MVT deposit. Dolostone host rock is characteristic of MVT systems. Zn-Pb-Ge metal association with sphalerite and galena as primary ore minerals is diagnostic. Stratabound lenticular morphology typical of MVT. Low-temperature fluid mixing (below 250°C) consistent with MVT genesis. Basin hydrothermal environment appropriate. Devonian age fits MVT timing. Colloform and oscillatory zoning in sphalerite are classic MVT textures. Crustal metal source indicated by Pb isotopes matches MVT model. | Irish-type sediment-hosted zinc-lead (0.18) ¦ Siliciclastic-mafic zinc-lead (0.05) ¦ Non-sulfide zinc-lead ± Mn (0.03) ¦ Replacement zinc-lead (0.02) | Zn, Ge | Pb, Fe, Mn, Cd | Zn, Ge, Pb, Fe, Mn, Cd | Sun et al., 2024 |  | Sp1b-5 |  |  | underground mine |  |  |  |  | ore material | core, hand specimen | core drilling, outcrop sampling | mineral separate | [5 empty] | mineralisation |  |  |  | pyrite | [6 empty] | galena, marcasite, calcite, dolomite | thin section, polished section | LA-ICPMS, MC-ICPMS |  | Guangzhou Tuoyan Analytical Technology Co., Ltd. | [295 empty] | 2025 | Sun, G., et al. (2025). Germanium enrichment in colloform sphalerite from the Banbianjie carbonate-hosted Zn-Ge deposit, South China: Constraints from in situ trace elements and S-Pb isotopic compositions. Journal of Geochemical Exploration, 278, 107862. |  | CHN
| Banbianjie |  | Basin hydrothermal | Mississippi Valley- type (MVT) | MVT zinc-lead | Hofstra et al. 2021 (CMMI 189-type, LLM classified) | Siliciclastic-carbonate zinc-lead | 0.72 | Excellent match for MVT deposit. Dolostone host rock is characteristic of MVT systems. Zn-Pb-Ge metal association with sphalerite and galena as primary ore minerals is diagnostic. Stratabound lenticular morphology typical of MVT. Low-temperature fluid mixing (below 250°C) consistent with MVT genesis. Basin hydrothermal environment appropriate. Devonian age fits MVT timing. Colloform and oscillatory zoning in sphalerite are classic MVT textures. Crustal metal source indicated by Pb isotopes matches MVT model. | Irish-type sediment-hosted zinc-lead (0.18) ¦ Siliciclastic-mafic zinc-lead (0.05) ¦ Non-sulfide zinc-lead ± Mn (0.03) ¦ Replacement zinc-lead (0.02) | Zn, Ge | Pb, Fe, Mn, Cd | Zn, Ge, Pb, Fe, Mn, Cd | Sun et al., 2024 |  | Sp1b-6 |  |  | underground mine |  |  |  |  | ore material | core, hand specimen | core drilling, outcrop sampling | mineral separate | [5 empty] | mineralisation |  |  |  | sphalerite | [6 empty] | galena, marcasite, calcite, dolomite | thin section, polished section | LA-ICPMS, MC-ICPMS |  | Guangzhou Tuoyan Analytical Technology Co., Ltd. | [295 empty] | 2025 | Sun, G., et al. (2025). Germanium enrichment in colloform sphalerite from the Banbianjie carbonate-hosted Zn-Ge deposit, South China: Constraints from in situ trace elements and S-Pb isotopic compositions. Journal of Geochemical Exploration, 278, 107862. |  | CHN
| Banbianjie |  | Basin hydrothermal | Mississippi Valley- type (MVT) | MVT zinc-lead | Hofstra et al. 2021 (CMMI 189-type, LLM classified) | Siliciclastic-carbonate zinc-lead | 0.72 | Excellent match for MVT deposit. Dolostone host rock is characteristic of MVT systems. Zn-Pb-Ge metal association with sphalerite and galena as primary ore minerals is diagnostic. Stratabound lenticular morphology typical of MVT. Low-temperature fluid mixing (below 250°C) consistent with MVT genesis. Basin hydrothermal environment appropriate. Devonian age fits MVT timing. Colloform and oscillatory zoning in sphalerite are classic MVT textures. Crustal metal source indicated by Pb isotopes matches MVT model. | Irish-type sediment-hosted zinc-lead (0.18) ¦ Siliciclastic-mafic zinc-lead (0.05) ¦ Non-sulfide zinc-lead ± Mn (0.03) ¦ Replacement zinc-lead (0.02) | Zn, Ge | Pb, Fe, Mn, Cd | Zn, Ge, Pb, Fe, Mn, Cd | Sun et al., 2024 |  | Sp1b-6 |  |  | underground mine |  |  |  |  | ore material | core, hand specimen | core drilling, outcrop sampling | mineral separate | [5 empty] | mineralisation |  |  |  | pyrite | [6 empty] | galena, marcasite, calcite, dolomite | thin section, polished section | LA-ICPMS, MC-ICPMS |  | Guangzhou Tuoyan Analytical Technology Co., Ltd. | [295 empty] | 2025 | Sun, G., et al. (2025). Germanium enrichment in colloform sphalerite from the Banbianjie carbonate-hosted Zn-Ge deposit, South China: Constraints from in situ trace elements and S-Pb isotopic compositions. Journal of Geochemical Exploration, 278, 107862. |  | CHN
| Banbianjie |  | Basin hydrothermal | Mississippi Valley- type (MVT) | MVT zinc-lead | Hofstra et al. 2021 (CMMI 189-type, LLM classified) | Siliciclastic-carbonate zinc-lead | 0.72 | Excellent match for MVT deposit. Dolostone host rock is characteristic of MVT systems. Zn-Pb-Ge metal association with sphalerite and galena as primary ore minerals is diagnostic. Stratabound lenticular morphology typical of MVT. Low-temperature fluid mixing (below 250°C) consistent with MVT genesis. Basin hydrothermal environment appropriate. Devonian age fits MVT timing. Colloform and oscillatory zoning in sphalerite are classic MVT textures. Crustal metal source indicated by Pb isotopes matches MVT model. | Irish-type sediment-hosted zinc-lead (0.18) ¦ Siliciclastic-mafic zinc-lead (0.05) ¦ Non-sulfide zinc-lead ± Mn (0.03) ¦ Replacement zinc-lead (0.02) | Zn, Ge | Pb, Fe, Mn, Cd | Zn, Ge, Pb, Fe, Mn, Cd | Sun et al., 2024 |  | Sp1b-7 |  |  | underground mine |  |  |  |  | ore material | core, hand specimen | core drilling, outcrop sampling | mineral separate | [5 empty] | mineralisation |  |  |  | sphalerite | [6 empty] | galena, marcasite, calcite, dolomite | thin section, polished section | LA-ICPMS, MC-ICPMS |  | Guangzhou Tuoyan Analytical Technology Co., Ltd. | [295 empty] | 2025 | Sun, G., et al. (2025). Germanium enrichment in colloform sphalerite from the Banbianjie carbonate-hosted Zn-Ge deposit, South China: Constraints from in situ trace elements and S-Pb isotopic compositions. Journal of Geochemical Exploration, 278, 107862. |  | CHN
| Banbianjie |  | Basin hydrothermal | Mississippi Valley- type (MVT) | MVT zinc-lead | Hofstra et al. 2021 (CMMI 189-type, LLM classified) | Siliciclastic-carbonate zinc-lead | 0.72 | Excellent match for MVT deposit. Dolostone host rock is characteristic of MVT systems. Zn-Pb-Ge metal association with sphalerite and galena as primary ore minerals is diagnostic. Stratabound lenticular morphology typical of MVT. Low-temperature fluid mixing (below 250°C) consistent with MVT genesis. Basin hydrothermal environment appropriate. Devonian age fits MVT timing. Colloform and oscillatory zoning in sphalerite are classic MVT textures. Crustal metal source indicated by Pb isotopes matches MVT model. | Irish-type sediment-hosted zinc-lead (0.18) ¦ Siliciclastic-mafic zinc-lead (0.05) ¦ Non-sulfide zinc-lead ± Mn (0.03) ¦ Replacement zinc-lead (0.02) | Zn, Ge | Pb, Fe, Mn, Cd | Zn, Ge, Pb, Fe, Mn, Cd | Sun et al., 2024 |  | Sp1b-7 |  |  | underground mine |  |  |  |  | ore material | core, hand specimen | core drilling, outcrop sampling | mineral separate | [5 empty] | mineralisation |  |  |  | pyrite | [6 empty] | galena, marcasite, calcite, dolomite | thin section, polished section | LA-ICPMS, MC-ICPMS |  | Guangzhou Tuoyan Analytical Technology Co., Ltd. | [295 empty] | 2025 | Sun, G., et al. (2025). Germanium enrichment in colloform sphalerite from the Banbianjie carbonate-hosted Zn-Ge deposit, South China: Constraints from in situ trace elements and S-Pb isotopic compositions. Journal of Geochemical Exploration, 278, 107862. |  | CHN
| Banbianjie |  | Basin hydrothermal | Mississippi Valley- type (MVT) | MVT zinc-lead | Hofstra et al. 2021 (CMMI 189-type, LLM classified) | Siliciclastic-carbonate zinc-lead | 0.72 | Excellent match for MVT deposit. Dolostone host rock is characteristic of MVT systems. Zn-Pb-Ge metal association with sphalerite and galena as primary ore minerals is diagnostic. Stratabound lenticular morphology typical of MVT. Low-temperature fluid mixing (below 250°C) consistent with MVT genesis. Basin hydrothermal environment appropriate. Devonian age fits MVT timing. Colloform and oscillatory zoning in sphalerite are classic MVT textures. Crustal metal source indicated by Pb isotopes matches MVT model. | Irish-type sediment-hosted zinc-lead (0.18) ¦ Siliciclastic-mafic zinc-lead (0.05) ¦ Non-sulfide zinc-lead ± Mn (0.03) ¦ Replacement zinc-lead (0.02) | Zn, Ge | Pb, Fe, Mn, Cd | Zn, Ge, Pb, Fe, Mn, Cd | Sun et al., 2024 |  | Sp1b-8 |  |  | underground mine |  |  |  |  | ore material | core, hand specimen | core drilling, outcrop sampling | mineral separate | [5 empty] | mineralisation |  |  |  | sphalerite | [6 empty] | galena, marcasite, calcite, dolomite | thin section, polished section | LA-ICPMS, MC-ICPMS |  | Guangzhou Tuoyan Analytical Technology Co., Ltd. | [295 empty] | 2025 | Sun, G., et al. (2025). Germanium enrichment in colloform sphalerite from the Banbianjie carbonate-hosted Zn-Ge deposit, South China: Constraints from in situ trace elements and S-Pb isotopic compositions. Journal of Geochemical Exploration, 278, 107862. |  | CHN
| Banbianjie |  | Basin hydrothermal | Mississippi Valley- type (MVT) | MVT zinc-lead | Hofstra et al. 2021 (CMMI 189-type, LLM classified) | Siliciclastic-carbonate zinc-lead | 0.72 | Excellent match for MVT deposit. Dolostone host rock is characteristic of MVT systems. Zn-Pb-Ge metal association with sphalerite and galena as primary ore minerals is diagnostic. Stratabound lenticular morphology typical of MVT. Low-temperature fluid mixing (below 250°C) consistent with MVT genesis. Basin hydrothermal environment appropriate. Devonian age fits MVT timing. Colloform and oscillatory zoning in sphalerite are classic MVT textures. Crustal metal source indicated by Pb isotopes matches MVT model. | Irish-type sediment-hosted zinc-lead (0.18) ¦ Siliciclastic-mafic zinc-lead (0.05) ¦ Non-sulfide zinc-lead ± Mn (0.03) ¦ Replacement zinc-lead (0.02) | Zn, Ge | Pb, Fe, Mn, Cd | Zn, Ge, Pb, Fe, Mn, Cd | Sun et al., 2024 |  | Sp1b-8 |  |  | underground mine |  |  |  |  | ore material | core, hand specimen | core drilling, outcrop sampling | mineral separate | [5 empty] | mineralisation |  |  |  | pyrite | [6 empty] | galena, marcasite, calcite, dolomite | thin section, polished section | LA-ICPMS, MC-ICPMS |  | Guangzhou Tuoyan Analytical Technology Co., Ltd. | [295 empty] | 2025 | Sun, G., et al. (2025). Germanium enrichment in colloform sphalerite from the Banbianjie carbonate-hosted Zn-Ge deposit, South China: Constraints from in situ trace elements and S-Pb isotopic compositions. Journal of Geochemical Exploration, 278, 107862. |  | CHN
| Banbianjie |  | Basin hydrothermal | Mississippi Valley- type (MVT) | MVT zinc-lead | Hofstra et al. 2021 (CMMI 189-type, LLM classified) | Siliciclastic-carbonate zinc-lead | 0.72 | Excellent match for MVT deposit. Dolostone host rock is characteristic of MVT systems. Zn-Pb-Ge metal association with sphalerite and galena as primary ore minerals is diagnostic. Stratabound lenticular morphology typical of MVT. Low-temperature fluid mixing (below 250°C) consistent with MVT genesis. Basin hydrothermal environment appropriate. Devonian age fits MVT timing. Colloform and oscillatory zoning in sphalerite are classic MVT textures. Crustal metal source indicated by Pb isotopes matches MVT model. | Irish-type sediment-hosted zinc-lead (0.18) ¦ Siliciclastic-mafic zinc-lead (0.05) ¦ Non-sulfide zinc-lead ± Mn (0.03) ¦ Replacement zinc-lead (0.02) | Zn, Ge | Pb, Fe, Mn, Cd | Zn, Ge, Pb, Fe, Mn, Cd | Sun et al., 2024 |  | Sp1b-9 |  |  | underground mine |  |  |  |  | ore material | core, hand specimen | core drilling, outcrop sampling | mineral separate | [5 empty] | mineralisation |  |  |  | sphalerite | [6 empty] | galena, marcasite, calcite, dolomite | thin section, polished section | LA-ICPMS, MC-ICPMS |  | Guangzhou Tuoyan Analytical Technology Co., Ltd. | [295 empty] | 2025 | Sun, G., et al. (2025). Germanium enrichment in colloform sphalerite from the Banbianjie carbonate-hosted Zn-Ge deposit, South China: Constraints from in situ trace elements and S-Pb isotopic compositions. Journal of Geochemical Exploration, 278, 107862. |  | CHN
| Banbianjie |  | Basin hydrothermal | Mississippi Valley- type (MVT) | MVT zinc-lead | Hofstra et al. 2021 (CMMI 189-type, LLM classified) | Siliciclastic-carbonate zinc-lead | 0.72 | Excellent match for MVT deposit. Dolostone host rock is characteristic of MVT systems. Zn-Pb-Ge metal association with sphalerite and galena as primary ore minerals is diagnostic. Stratabound lenticular morphology typical of MVT. Low-temperature fluid mixing (below 250°C) consistent with MVT genesis. Basin hydrothermal environment appropriate. Devonian age fits MVT timing. Colloform and oscillatory zoning in sphalerite are classic MVT textures. Crustal metal source indicated by Pb isotopes matches MVT model. | Irish-type sediment-hosted zinc-lead (0.18) ¦ Siliciclastic-mafic zinc-lead (0.05) ¦ Non-sulfide zinc-lead ± Mn (0.03) ¦ Replacement zinc-lead (0.02) | Zn, Ge | Pb, Fe, Mn, Cd | Zn, Ge, Pb, Fe, Mn, Cd | Sun et al., 2024 |  | Sp1b-9 |  |  | underground mine |  |  |  |  | ore material | core, hand specimen | core drilling, outcrop sampling | mineral separate | [5 empty] | mineralisation |  |  |  | pyrite | [6 empty] | galena, marcasite, calcite, dolomite | thin section, polished section | LA-ICPMS, MC-ICPMS |  | Guangzhou Tuoyan Analytical Technology Co., Ltd. | [295 empty] | 2025 | Sun, G., et al. (2025). Germanium enrichment in colloform sphalerite from the Banbianjie carbonate-hosted Zn-Ge deposit, South China: Constraints from in situ trace elements and S-Pb isotopic compositions. Journal of Geochemical Exploration, 278, 107862. |  | CHN
| Banbianjie |  | Basin hydrothermal | Mississippi Valley- type (MVT) | MVT zinc-lead | Hofstra et al. 2021 (CMMI 189-type, LLM classified) | Siliciclastic-carbonate zinc-lead | 0.72 | Excellent match for MVT deposit. Dolostone host rock is characteristic of MVT systems. Zn-Pb-Ge metal association with sphalerite and galena as primary ore minerals is diagnostic. Stratabound lenticular morphology typical of MVT. Low-temperature fluid mixing (below 250°C) consistent with MVT genesis. Basin hydrothermal environment appropriate. Devonian age fits MVT timing. Colloform and oscillatory zoning in sphalerite are classic MVT textures. Crustal metal source indicated by Pb isotopes matches MVT model. | Irish-type sediment-hosted zinc-lead (0.18) ¦ Siliciclastic-mafic zinc-lead (0.05) ¦ Non-sulfide zinc-lead ± Mn (0.03) ¦ Replacement zinc-lead (0.02) | Zn, Ge | Pb, Fe, Mn, Cd | Zn, Ge, Pb, Fe, Mn, Cd | Sun et al., 2024 |  | Sp1b-10 |  |  | underground mine |  |  |  |  | ore material | core, hand specimen | core drilling, outcrop sampling | mineral separate | [5 empty] | mineralisation |  |  |  | sphalerite | [6 empty] | galena, marcasite, calcite, dolomite | thin section, polished section | LA-ICPMS, MC-ICPMS |  | Guangzhou Tuoyan Analytical Technology Co., Ltd. | [295 empty] | 2025 | Sun, G., et al. (2025). Germanium enrichment in colloform sphalerite from the Banbianjie carbonate-hosted Zn-Ge deposit, South China: Constraints from in situ trace elements and S-Pb isotopic compositions. Journal of Geochemical Exploration, 278, 107862. |  | CHN
| Banbianjie |  | Basin hydrothermal | Mississippi Valley- type (MVT) | MVT zinc-lead | Hofstra et al. 2021 (CMMI 189-type, LLM classified) | Siliciclastic-carbonate zinc-lead | 0.72 | Excellent match for MVT deposit. Dolostone host rock is characteristic of MVT systems. Zn-Pb-Ge metal association with sphalerite and galena as primary ore minerals is diagnostic. Stratabound lenticular morphology typical of MVT. Low-temperature fluid mixing (below 250°C) consistent with MVT genesis. Basin hydrothermal environment appropriate. Devonian age fits MVT timing. Colloform and oscillatory zoning in sphalerite are classic MVT textures. Crustal metal source indicated by Pb isotopes matches MVT model. | Irish-type sediment-hosted zinc-lead (0.18) ¦ Siliciclastic-mafic zinc-lead (0.05) ¦ Non-sulfide zinc-lead ± Mn (0.03) ¦ Replacement zinc-lead (0.02) | Zn, Ge | Pb, Fe, Mn, Cd | Zn, Ge, Pb, Fe, Mn, Cd | Sun et al., 2024 |  | Sp1b-10 |  |  | underground mine |  |  |  |  | ore material | core, hand specimen | core drilling, outcrop sampling | mineral separate | [5 empty] | mineralisation |  |  |  | pyrite | [6 empty] | galena, marcasite, calcite, dolomite | thin section, polished section | LA-ICPMS, MC-ICPMS |  | Guangzhou Tuoyan Analytical Technology Co., Ltd. | [295 empty] | 2025 | Sun, G., et al. (2025). Germanium enrichment in colloform sphalerite from the Banbianjie carbonate-hosted Zn-Ge deposit, South China: Constraints from in situ trace elements and S-Pb isotopic compositions. Journal of Geochemical Exploration, 278, 107862. |  | CHN
| Banbianjie |  | Basin hydrothermal | Mississippi Valley- type (MVT) | MVT zinc-lead | Hofstra et al. 2021 (CMMI 189-type, LLM classified) | Siliciclastic-carbonate zinc-lead | 0.72 | Excellent match for MVT deposit. Dolostone host rock is characteristic of MVT systems. Zn-Pb-Ge metal association with sphalerite and galena as primary ore minerals is diagnostic. Stratabound lenticular morphology typical of MVT. Low-temperature fluid mixing (below 250°C) consistent with MVT genesis. Basin hydrothermal environment appropriate. Devonian age fits MVT timing. Colloform and oscillatory zoning in sphalerite are classic MVT textures. Crustal metal source indicated by Pb isotopes matches MVT model. | Irish-type sediment-hosted zinc-lead (0.18) ¦ Siliciclastic-mafic zinc-lead (0.05) ¦ Non-sulfide zinc-lead ± Mn (0.03) ¦ Replacement zinc-lead (0.02) | Zn, Ge | Pb, Fe, Mn, Cd | Zn, Ge, Pb, Fe, Mn, Cd | Sun et al., 2024 |  | Sp1b-11 |  |  | underground mine |  |  |  |  | ore material | core, hand specimen | core drilling, outcrop sampling | mineral separate | [5 empty] | mineralisation |  |  |  | sphalerite | [6 empty] | galena, marcasite, calcite, dolomite | thin section, polished section | LA-ICPMS, MC-ICPMS |  | Guangzhou Tuoyan Analytical Technology Co., Ltd. | [295 empty] | 2025 | Sun, G., et al. (2025). Germanium enrichment in colloform sphalerite from the Banbianjie carbonate-hosted Zn-Ge deposit, South China: Constraints from in situ trace elements and S-Pb isotopic compositions. Journal of Geochemical Exploration, 278, 107862. |  | CHN
| Banbianjie |  | Basin hydrothermal | Mississippi Valley- type (MVT) | MVT zinc-lead | Hofstra et al. 2021 (CMMI 189-type, LLM classified) | Siliciclastic-carbonate zinc-lead | 0.72 | Excellent match for MVT deposit. Dolostone host rock is characteristic of MVT systems. Zn-Pb-Ge metal association with sphalerite and galena as primary ore minerals is diagnostic. Stratabound lenticular morphology typical of MVT. Low-temperature fluid mixing (below 250°C) consistent with MVT genesis. Basin hydrothermal environment appropriate. Devonian age fits MVT timing. Colloform and oscillatory zoning in sphalerite are classic MVT textures. Crustal metal source indicated by Pb isotopes matches MVT model. | Irish-type sediment-hosted zinc-lead (0.18) ¦ Siliciclastic-mafic zinc-lead (0.05) ¦ Non-sulfide zinc-lead ± Mn (0.03) ¦ Replacement zinc-lead (0.02) | Zn, Ge | Pb, Fe, Mn, Cd | Zn, Ge, Pb, Fe, Mn, Cd | Sun et al., 2024 |  | Sp1b-11 |  |  | underground mine |  |  |  |  | ore material | core, hand specimen | core drilling, outcrop sampling | mineral separate | [5 empty] | mineralisation |  |  |  | pyrite | [6 empty] | galena, marcasite, calcite, dolomite | thin section, polished section | LA-ICPMS, MC-ICPMS |  | Guangzhou Tuoyan Analytical Technology Co., Ltd. | [295 empty] | 2025 | Sun, G., et al. (2025). Germanium enrichment in colloform sphalerite from the Banbianjie carbonate-hosted Zn-Ge deposit, South China: Constraints from in situ trace elements and S-Pb isotopic compositions. Journal of Geochemical Exploration, 278, 107862. |  | CHN
| Banbianjie |  | Basin hydrothermal | Mississippi Valley- type (MVT) | MVT zinc-lead | Hofstra et al. 2021 (CMMI 189-type, LLM classified) | Siliciclastic-carbonate zinc-lead | 0.72 | Excellent match for MVT deposit. Dolostone host rock is characteristic of MVT systems. Zn-Pb-Ge metal association with sphalerite and galena as primary ore minerals is diagnostic. Stratabound lenticular morphology typical of MVT. Low-temperature fluid mixing (below 250°C) consistent with MVT genesis. Basin hydrothermal environment appropriate. Devonian age fits MVT timing. Colloform and oscillatory zoning in sphalerite are classic MVT textures. Crustal metal source indicated by Pb isotopes matches MVT model. | Irish-type sediment-hosted zinc-lead (0.18) ¦ Siliciclastic-mafic zinc-lead (0.05) ¦ Non-sulfide zinc-lead ± Mn (0.03) ¦ Replacement zinc-lead (0.02) | Zn, Ge | Pb, Fe, Mn, Cd | Zn, Ge, Pb, Fe, Mn, Cd | Sun et al., 2024 |  | Sp1b-12 |  |  | underground mine |  |  |  |  | ore material | core, hand specimen | core drilling, outcrop sampling | mineral separate | [5 empty] | mineralisation |  |  |  | sphalerite | [6 empty] | galena, marcasite, calcite, dolomite | thin section, polished section | LA-ICPMS, MC-ICPMS |  | Guangzhou Tuoyan Analytical Technology Co., Ltd. | [295 empty] | 2025 | Sun, G., et al. (2025). Germanium enrichment in colloform sphalerite from the Banbianjie carbonate-hosted Zn-Ge deposit, South China: Constraints from in situ trace elements and S-Pb isotopic compositions. Journal of Geochemical Exploration, 278, 107862. |  | CHN
| Banbianjie |  | Basin hydrothermal | Mississippi Valley- type (MVT) | MVT zinc-lead | Hofstra et al. 2021 (CMMI 189-type, LLM classified) | Siliciclastic-carbonate zinc-lead | 0.72 | Excellent match for MVT deposit. Dolostone host rock is characteristic of MVT systems. Zn-Pb-Ge metal association with sphalerite and galena as primary ore minerals is diagnostic. Stratabound lenticular morphology typical of MVT. Low-temperature fluid mixing (below 250°C) consistent with MVT genesis. Basin hydrothermal environment appropriate. Devonian age fits MVT timing. Colloform and oscillatory zoning in sphalerite are classic MVT textures. Crustal metal source indicated by Pb isotopes matches MVT model. | Irish-type sediment-hosted zinc-lead (0.18) ¦ Siliciclastic-mafic zinc-lead (0.05) ¦ Non-sulfide zinc-lead ± Mn (0.03) ¦ Replacement zinc-lead (0.02) | Zn, Ge | Pb, Fe, Mn, Cd | Zn, Ge, Pb, Fe, Mn, Cd | Sun et al., 2024 |  | Sp1b-12 |  |  | underground mine |  |  |  |  | ore material | core, hand specimen | core drilling, outcrop sampling | mineral separate | [5 empty] | mineralisation |  |  |  | pyrite | [6 empty] | galena, marcasite, calcite, dolomite | thin section, polished section | LA-ICPMS, MC-ICPMS |  | Guangzhou Tuoyan Analytical Technology Co., Ltd. | [295 empty] | 2025 | Sun, G., et al. (2025). Germanium enrichment in colloform sphalerite from the Banbianjie carbonate-hosted Zn-Ge deposit, South China: Constraints from in situ trace elements and S-Pb isotopic compositions. Journal of Geochemical Exploration, 278, 107862. |  | CHN
| Banbianjie |  | Basin hydrothermal | Mississippi Valley- type (MVT) | MVT zinc-lead | Hofstra et al. 2021 (CMMI 189-type, LLM classified) | Siliciclastic-carbonate zinc-lead | 0.72 | Excellent match for MVT deposit. Dolostone host rock is characteristic of MVT systems. Zn-Pb-Ge metal association with sphalerite and galena as primary ore minerals is diagnostic. Stratabound lenticular morphology typical of MVT. Low-temperature fluid mixing (below 250°C) consistent with MVT genesis. Basin hydrothermal environment appropriate. Devonian age fits MVT timing. Colloform and oscillatory zoning in sphalerite are classic MVT textures. Crustal metal source indicated by Pb isotopes matches MVT model. | Irish-type sediment-hosted zinc-lead (0.18) ¦ Siliciclastic-mafic zinc-lead (0.05) ¦ Non-sulfide zinc-lead ± Mn (0.03) ¦ Replacement zinc-lead (0.02) | Zn, Ge | Pb, Fe, Mn, Cd | Zn, Ge, Pb, Fe, Mn, Cd | Sun et al., 2024 |  | Sp1b-13 |  |  | underground mine |  |  |  |  | ore material | core, hand specimen | core drilling, outcrop sampling | mineral separate | [5 empty] | mineralisation |  |  |  | sphalerite | [6 empty] | galena, marcasite, calcite, dolomite | thin section, polished section | LA-ICPMS, MC-ICPMS |  | Guangzhou Tuoyan Analytical Technology Co., Ltd. | [295 empty] | 2025 | Sun, G., et al. (2025). Germanium enrichment in colloform sphalerite from the Banbianjie carbonate-hosted Zn-Ge deposit, South China: Constraints from in situ trace elements and S-Pb isotopic compositions. Journal of Geochemical Exploration, 278, 107862. |  | CHN
| Banbianjie |  | Basin hydrothermal | Mississippi Valley- type (MVT) | MVT zinc-lead | Hofstra et al. 2021 (CMMI 189-type, LLM classified) | Siliciclastic-carbonate zinc-lead | 0.72 | Excellent match for MVT deposit. Dolostone host rock is characteristic of MVT systems. Zn-Pb-Ge metal association with sphalerite and galena as primary ore minerals is diagnostic. Stratabound lenticular morphology typical of MVT. Low-temperature fluid mixing (below 250°C) consistent with MVT genesis. Basin hydrothermal environment appropriate. Devonian age fits MVT timing. Colloform and oscillatory zoning in sphalerite are classic MVT textures. Crustal metal source indicated by Pb isotopes matches MVT model. | Irish-type sediment-hosted zinc-lead (0.18) ¦ Siliciclastic-mafic zinc-lead (0.05) ¦ Non-sulfide zinc-lead ± Mn (0.03) ¦ Replacement zinc-lead (0.02) | Zn, Ge | Pb, Fe, Mn, Cd | Zn, Ge, Pb, Fe, Mn, Cd | Sun et al., 2024 |  | Sp1b-13 |  |  | underground mine |  |  |  |  | ore material | core, hand specimen | core drilling, outcrop sampling | mineral separate | [5 empty] | mineralisation |  |  |  | pyrite | [6 empty] | galena, marcasite, calcite, dolomite | thin section, polished section | LA-ICPMS, MC-ICPMS |  | Guangzhou Tuoyan Analytical Technology Co., Ltd. | [295 empty] | 2025 | Sun, G., et al. (2025). Germanium enrichment in colloform sphalerite from the Banbianjie carbonate-hosted Zn-Ge deposit, South China: Constraints from in situ trace elements and S-Pb isotopic compositions. Journal of Geochemical Exploration, 278, 107862. |  | CHN
| Banbianjie |  | Basin hydrothermal | Mississippi Valley- type (MVT) | MVT zinc-lead | Hofstra et al. 2021 (CMMI 189-type, LLM classified) | Siliciclastic-carbonate zinc-lead | 0.72 | Excellent match for MVT deposit. Dolostone host rock is characteristic of MVT systems. Zn-Pb-Ge metal association with sphalerite and galena as primary ore minerals is diagnostic. Stratabound lenticular morphology typical of MVT. Low-temperature fluid mixing (below 250°C) consistent with MVT genesis. Basin hydrothermal environment appropriate. Devonian age fits MVT timing. Colloform and oscillatory zoning in sphalerite are classic MVT textures. Crustal metal source indicated by Pb isotopes matches MVT model. | Irish-type sediment-hosted zinc-lead (0.18) ¦ Siliciclastic-mafic zinc-lead (0.05) ¦ Non-sulfide zinc-lead ± Mn (0.03) ¦ Replacement zinc-lead (0.02) | Zn, Ge | Pb, Fe, Mn, Cd | Zn, Ge, Pb, Fe, Mn, Cd | Sun et al., 2024 |  | BBJ-1-1 |  |  | underground mine |  |  |  |  | ore material | core, hand specimen | core drilling, outcrop sampling | mineral separate | [5 empty] | mineralisation |  |  |  | sphalerite | [6 empty] | galena, marcasite, calcite, dolomite | thin section, polished section | LA-ICPMS, MC-ICPMS |  | Guangzhou Tuoyan Analytical Technology Co., Ltd. | [98 empty] | 221 | [196 empty] | 2025 | Sun, G., et al. (2025). Germanium enrichment in colloform sphalerite from the Banbianjie carbonate-hosted Zn-Ge deposit, South China: Constraints from in situ trace elements and S-Pb isotopic compositions. Journal of Geochemical Exploration, 278, 107862. |  | CHN
| Banbianjie |  | Basin hydrothermal | Mississippi Valley- type (MVT) | MVT zinc-lead | Hofstra et al. 2021 (CMMI 189-type, LLM classified) | Siliciclastic-carbonate zinc-lead | 0.72 | Excellent match for MVT deposit. Dolostone host rock is characteristic of MVT systems. Zn-Pb-Ge metal association with sphalerite and galena as primary ore minerals is diagnostic. Stratabound lenticular morphology typical of MVT. Low-temperature fluid mixing (below 250°C) consistent with MVT genesis. Basin hydrothermal environment appropriate. Devonian age fits MVT timing. Colloform and oscillatory zoning in sphalerite are classic MVT textures. Crustal metal source indicated by Pb isotopes matches MVT model. | Irish-type sediment-hosted zinc-lead (0.18) ¦ Siliciclastic-mafic zinc-lead (0.05) ¦ Non-sulfide zinc-lead ± Mn (0.03) ¦ Replacement zinc-lead (0.02) | Zn, Ge | Pb, Fe, Mn, Cd | Zn, Ge, Pb, Fe, Mn, Cd | Sun et al., 2024 |  | BBJ-1-1 |  |  | underground mine |  |  |  |  | ore material | core, hand specimen | core drilling, outcrop sampling | mineral separate | [5 empty] | mineralisation |  |  |  | pyrite | [6 empty] | galena, marcasite, calcite, dolomite | thin section, polished section | LA-ICPMS, MC-ICPMS |  | Guangzhou Tuoyan Analytical Technology Co., Ltd. | [98 empty] | 221 | [196 empty] | 2025 | Sun, G., et al. (2025). Germanium enrichment in colloform sphalerite from the Banbianjie carbonate-hosted Zn-Ge deposit, South China: Constraints from in situ trace elements and S-Pb isotopic compositions. Journal of Geochemical Exploration, 278, 107862. |  | CHN
| Banbianjie |  | Basin hydrothermal | Mississippi Valley- type (MVT) | MVT zinc-lead | Hofstra et al. 2021 (CMMI 189-type, LLM classified) | Siliciclastic-carbonate zinc-lead | 0.72 | Excellent match for MVT deposit. Dolostone host rock is characteristic of MVT systems. Zn-Pb-Ge metal association with sphalerite and galena as primary ore minerals is diagnostic. Stratabound lenticular morphology typical of MVT. Low-temperature fluid mixing (below 250°C) consistent with MVT genesis. Basin hydrothermal environment appropriate. Devonian age fits MVT timing. Colloform and oscillatory zoning in sphalerite are classic MVT textures. Crustal metal source indicated by Pb isotopes matches MVT model. | Irish-type sediment-hosted zinc-lead (0.18) ¦ Siliciclastic-mafic zinc-lead (0.05) ¦ Non-sulfide zinc-lead ± Mn (0.03) ¦ Replacement zinc-lead (0.02) | Zn, Ge | Pb, Fe, Mn, Cd | Zn, Ge, Pb, Fe, Mn, Cd | Sun et al., 2024 |  | BBJ-1-2 |  |  | underground mine |  |  |  |  | ore material | core, hand specimen | core drilling, outcrop sampling | mineral separate | [5 empty] | mineralisation |  |  |  | sphalerite | [6 empty] | galena, marcasite, calcite, dolomite | thin section, polished section | LA-ICPMS, MC-ICPMS |  | Guangzhou Tuoyan Analytical Technology Co., Ltd. | [98 empty] | 1916 | [196 empty] | 2025 | Sun, G., et al. (2025). Germanium enrichment in colloform sphalerite from the Banbianjie carbonate-hosted Zn-Ge deposit, South China: Constraints from in situ trace elements and S-Pb isotopic compositions. Journal of Geochemical Exploration, 278, 107862. |  | CHN
| Banbianjie |  | Basin hydrothermal | Mississippi Valley- type (MVT) | MVT zinc-lead | Hofstra et al. 2021 (CMMI 189-type, LLM classified) | Siliciclastic-carbonate zinc-lead | 0.72 | Excellent match for MVT deposit. Dolostone host rock is characteristic of MVT systems. Zn-Pb-Ge metal association with sphalerite and galena as primary ore minerals is diagnostic. Stratabound lenticular morphology typical of MVT. Low-temperature fluid mixing (below 250°C) consistent with MVT genesis. Basin hydrothermal environment appropriate. Devonian age fits MVT timing. Colloform and oscillatory zoning in sphalerite are classic MVT textures. Crustal metal source indicated by Pb isotopes matches MVT model. | Irish-type sediment-hosted zinc-lead (0.18) ¦ Siliciclastic-mafic zinc-lead (0.05) ¦ Non-sulfide zinc-lead ± Mn (0.03) ¦ Replacement zinc-lead (0.02) | Zn, Ge | Pb, Fe, Mn, Cd | Zn, Ge, Pb, Fe, Mn, Cd | Sun et al., 2024 |  | BBJ-1-2 |  |  | underground mine |  |  |  |  | ore material | core, hand specimen | core drilling, outcrop sampling | mineral separate | [5 empty] | mineralisation |  |  |  | pyrite | [6 empty] | galena, marcasite, calcite, dolomite | thin section, polished section | LA-ICPMS, MC-ICPMS |  | Guangzhou Tuoyan Analytical Technology Co., Ltd. | [98 empty] | 1916 | [196 empty] | 2025 | Sun, G., et al. (2025). Germanium enrichment in colloform sphalerite from the Banbianjie carbonate-hosted Zn-Ge deposit, South China: Constraints from in situ trace elements and S-Pb isotopic compositions. Journal of Geochemical Exploration, 278, 107862. |  | CHN
| Banbianjie |  | Basin hydrothermal | Mississippi Valley- type (MVT) | MVT zinc-lead | Hofstra et al. 2021 (CMMI 189-type, LLM classified) | Siliciclastic-carbonate zinc-lead | 0.72 | Excellent match for MVT deposit. Dolostone host rock is characteristic of MVT systems. Zn-Pb-Ge metal association with sphalerite and galena as primary ore minerals is diagnostic. Stratabound lenticular morphology typical of MVT. Low-temperature fluid mixing (below 250°C) consistent with MVT genesis. Basin hydrothermal environment appropriate. Devonian age fits MVT timing. Colloform and oscillatory zoning in sphalerite are classic MVT textures. Crustal metal source indicated by Pb isotopes matches MVT model. | Irish-type sediment-hosted zinc-lead (0.18) ¦ Siliciclastic-mafic zinc-lead (0.05) ¦ Non-sulfide zinc-lead ± Mn (0.03) ¦ Replacement zinc-lead (0.02) | Zn, Ge | Pb, Fe, Mn, Cd | Zn, Ge, Pb, Fe, Mn, Cd | Sun et al., 2024 |  | BBJ-1-3 |  |  | underground mine |  |  |  |  | ore material | core, hand specimen | core drilling, outcrop sampling | mineral separate | [5 empty] | mineralisation |  |  |  | sphalerite | [6 empty] | galena, marcasite, calcite, dolomite | thin section, polished section | LA-ICPMS, MC-ICPMS |  | Guangzhou Tuoyan Analytical Technology Co., Ltd. | [98 empty] | 843 | [196 empty] | 2025 | Sun, G., et al. (2025). Germanium enrichment in colloform sphalerite from the Banbianjie carbonate-hosted Zn-Ge deposit, South China: Constraints from in situ trace elements and S-Pb isotopic compositions. Journal of Geochemical Exploration, 278, 107862. |  | CHN
| Banbianjie |  | Basin hydrothermal | Mississippi Valley- type (MVT) | MVT zinc-lead | Hofstra et al. 2021 (CMMI 189-type, LLM classified) | Siliciclastic-carbonate zinc-lead | 0.72 | Excellent match for MVT deposit. Dolostone host rock is characteristic of MVT systems. Zn-Pb-Ge metal association with sphalerite and galena as primary ore minerals is diagnostic. Stratabound lenticular morphology typical of MVT. Low-temperature fluid mixing (below 250°C) consistent with MVT genesis. Basin hydrothermal environment appropriate. Devonian age fits MVT timing. Colloform and oscillatory zoning in sphalerite are classic MVT textures. Crustal metal source indicated by Pb isotopes matches MVT model. | Irish-type sediment-hosted zinc-lead (0.18) ¦ Siliciclastic-mafic zinc-lead (0.05) ¦ Non-sulfide zinc-lead ± Mn (0.03) ¦ Replacement zinc-lead (0.02) | Zn, Ge | Pb, Fe, Mn, Cd | Zn, Ge, Pb, Fe, Mn, Cd | Sun et al., 2024 |  | BBJ-1-3 |  |  | underground mine |  |  |  |  | ore material | core, hand specimen | core drilling, outcrop sampling | mineral separate | [5 empty] | mineralisation |  |  |  | pyrite | [6 empty] | galena, marcasite, calcite, dolomite | thin section, polished section | LA-ICPMS, MC-ICPMS |  | Guangzhou Tuoyan Analytical Technology Co., Ltd. | [98 empty] | 843 | [196 empty] | 2025 | Sun, G., et al. (2025). Germanium enrichment in colloform sphalerite from the Banbianjie carbonate-hosted Zn-Ge deposit, South China: Constraints from in situ trace elements and S-Pb isotopic compositions. Journal of Geochemical Exploration, 278, 107862. |  | CHN