## Sheet1
Uploaded | deposit_name | deposit_local_id | deposit_environment | deposit_group | deposit_type | deposit_classification_source | deposit_type_original | deposit_type_confidence | deposit_type_reasoning | deposit_type_alternatives | primary_commodities | secondary_commodities | all_commodities | deposit_source | sample_uid | sample_name | sample_local_id | analysis_id | feature_type | feature_name | feature_uid | top_depth_m | bottom_depth_m | sample_deposit_relation | sample_type | sampling_method | material_class | material_class_comments | province | strat_unit_name | strat_unit_uid | strat_grouping | earth_material_group | earth_material_qualifier | earth_material | metamorphic_grade | mineral | paragenetic_stage | mode_of_occurrence | texture | color | alteration | sample_description | associated_minerals | sample_preparation | analytical_method | instrument_type_model | laboratory_location/if reported | operating_conditions/if reported | standards_used/if reported | ag_ppm | ag_detection_limit | ag_original_value | ag_original_unit | al_ppm | al_detection_limit | al_original_value | al_original_unit | as_ppm | as_detection_limit | as_original_value | as_original_unit | au_ppm | au_detection_limit | au_original_value | au_original_unit | b_ppm | b_detection_limit | b_original_value | b_original_unit | ba_ppm | ba_detection_limit | ba_original_value | ba_original_unit | be_ppm | be_detection_limit | be_original_value | be_original_unit | bi_ppm | bi_detection_limit | bi_original_value | bi_original_unit | br_ppm | br_detection_limit | br_original_value | br_original_unit | ca_ppm | ca_detection_limit | ca_original_value | ca_original_unit | cd_ppm | cd_detection_limit | cd_original_value | cd_original_unit | ce_ppm | ce_detection_limit | ce_original_value | ce_original_unit | cl_ppm | cl_detection_limit | cl_original_value | cl_original_unit | co_ppm | co_detection_limit | co_original_value | co_original_unit | cr_ppm | cr_detection_limit | cr_original_value | cr_original_unit | cs_ppm | cs_detection_limit | cs_original_value | cs_original_unit | cu_ppm | cu_detection_limit | cu_original_value | cu_original_unit | dy_ppm | dy_detection_limit | dy_original_value | dy_original_unit | er_ppm | er_detection_limit | er_original_value | er_original_unit | eu_ppm | eu_detection_limit | eu_original_value | eu_original_unit | f_ppm | f_detection_limit | f_original_value | f_original_unit | fe_ppm | fe_detection_limit | fe_original_value | fe_original_unit | ga_ppm | ga_detection_limit | ga_original_value | ga_original_unit | gd_ppm | gd_detection_limit | gd_original_value | gd_original_unit | ge_ppm | ge_detection_limit | ge_original_value | ge_original_unit | hf_ppm | hf_detection_limit | hf_original_value | hf_original_unit | hg_ppm | hg_detection_limit | hg_original_value | hg_original_unit | ho_ppm | ho_detection_limit | ho_original_value | ho_original_unit | in_ppm | in_detection_limit | in_original_value | in_original_unit | ir_ppm | ir_detection_limit | ir_original_value | ir_original_unit | k_ppm | k_detection_limit | k_original_value | k_original_unit | la_ppm | la_detection_limit | la_original_value | la_original_unit | li_ppm | li_detection_limit | li_original_value | li_original_unit | lu_ppm | lu_detection_limit | lu_original_value | lu_original_unit | mg_ppm | mg_detection_limit | mg_original_value | mg_original_unit | mn_ppm | mn_detection_limit | mn_original_value | mn_original_unit | mo_ppm | mo_detection_limit | mo_original_value | mo_original_unit | na_ppm | na_detection_limit | na_original_value | na_original_unit | nb_ppm | nb_detection_limit | nb_original_value | nb_original_unit | nd_ppm | nd_detection_limit | nd_original_value | nd_original_unit | ni_ppm | ni_detection_limit | ni_original_value | ni_original_unit | os_ppm | os_detection_limit | os_original_value | os_original_unit | p_ppm | p_detection_limit | p_original_value | p_original_unit | pb_ppm | pb_detection_limit | pb_original_value | pb_original_unit | pd_ppm | pd_detection_limit | pd_original_value | pd_original_unit | pr_ppm | pr_detection_limit | pr_original_value | pr_original_unit | pt_ppm | pt_detection_limit | pt_original_value | pt_original_unit | rb_ppm | rb_detection_limit | rb_original_value | rb_original_unit | re_ppm | re_detection_limit | re_original_value | re_original_unit | rh_ppm | rh_detection_limit | rh_original_value | rh_original_unit | ru_ppm | ru_detection_limit | ru_original_value | ru_original_unit | s_ppm | s_detection_limit | s_original_value | s_original_unit | sb_ppm | sb_detection_limit | sb_original_value | sb_original_unit | sc_ppm | sc_detection_limit | sc_original_value | sc_original_unit | se_ppm | se_detection_limit | se_original_value | se_original_unit | si_ppm | si_detection_limit | si_original_value | si_original_unit | sm_ppm | sm_detection_limit | sm_original_value | sm_original_unit | sn_ppm | sn_detection_limit | sn_original_value | sn_original_unit | sr_ppm | sr_detection_limit | sr_original_value | sr_original_unit | ta_ppm | ta_detection_limit | ta_original_value | ta_original_unit | tb_ppm | tb_detection_limit | tb_original_value | tb_original_unit | te_ppm | te_detection_limit | te_original_value | te_original_unit | th_ppm | th_detection_limit | th_original_value | th_original_unit | ti_ppm | ti_detection_limit | ti_original_value | ti_original_unit | tl_ppm | tl_detection_limit | tl_original_value | tl_original_unit | tm_ppm | tm_detection_limit | tm_original_value | tm_original_unit | u_ppm | u_detection_limit | u_original_value | u_original_unit | v_ppm | v_detection_limit | v_original_value | v_original_unit | w_ppm | w_detection_limit | w_original_value | w_original_unit | y_ppm | y_detection_limit | y_original_value | y_original_unit | yb_ppm | yb_detection_limit | yb_original_value | yb_original_unit | zn_ppm | zn_detection_limit | zn_original_value | zn_original_unit | zr_ppm | zr_detection_limit | zr_original_value | zr_original_unit | analysis_datetime | publication_date | sample_source | submitter | country | state | deposit_longitude_wgs84 | deposit_latitude_wgs84 | sample_longitude_wgs84 | sample_latitude_wgs84 | sample_easting | sample_northing | sample_utm_zone | sample_location_description | location_source | location_accuracy | comments | last_update | extraction_backend | extraction_confidence | backend_agreement | data_source_tag
| Fankou |  | Basin hydrothermal | Mississippi Valley- type (MVT) | MVT zinc-lead | Hofstra et al. 2021 (CMMI 189-type, LLM classified) | Mississippi-valley-type (MVT) | 0.82 | Excellent match to MVT classification. Carbonate host rocks (Devonian-Carboniferous), Zn-Pb-Ag metal association, massive sulfide with veinlets, sphalerite and galena as primary ore minerals, calcite-dolomite gangue. Author explicitly classifies as MVT. PCA analysis confirms similarity to MVT deposits. Two generations of sphalerite with distinct trace element signatures (Fe, Ga, Ge, Ag enrichment in Sphalerite I) are consistent with MVT fluid evolution. | Siliciclastic-mafic zinc-lead (0.12) ¦ Non-sulfide zinc-lead ± Mn (0.03) ¦ Skarn zinc-lead-silver (0.02) ¦ Mafic-ultramafic VMS (0.01) | Zn, Pb | Fe, Ga, Ge, Ag, Cd, In, Sn, Sb, Cu, Mn | Zn, Pb, Fe, Ga, Ge, Ag, Cd, In, Sn, Sb, Cu, Mn | Yuan et al., 2019 |  | FKT1-M− | FKT1-M−-1 | FKT1-M−-1 | underground mine |  |  |  |  | ore material | core | core drilling | mineral separate | [5 empty] | mineralisation |  |  |  | sphalerite | [6 empty] | pyrite, galena, pyrrhotite, chalcopyrite, arsenopyrite, calcite, dolomite | thin sections, polished sections | EPMA | Teledyne Photon Machines Analyte HE Excimer 193 nm laser ablation system, coupled to an Analytik Jena Plasma Quant MS Elite | Key Laboratory of Metallogenic Prediction of Nonferrous Metals and Geological Environment Monitor of Ministry of Education, Central South University, Changsha, Hunan Province, China | LA-ICPMS: Spot sizes 35 μm, laser repetition rate 5 Hz, laser beam energy 1.5-2.5 J/cm², analysis time 70 s (20 s background, 30 s analysis signal, 20 s washout). EPMA mapping: accelerating voltage 15 kV, beam current 50 nA, scan area approximately 0.48 mm² | USGS geochemical reference materials MASS-1 and GSE-2G as external standards for sphalerite analyses, Zn as internal standard. USGS reference glass NIST SRM610 and NIST SRM612 used as system monitoring sample. NIST SRM610 and MASS-1 used for quality control | [40 empty] | 0.1 | [23 empty] | 0.02 | [19 empty] | 62.8 |  |  |  | 3.1 | [7 empty] | 0.06 | [43 empty] | 33.8 | [63 empty] | 1 |  |  |  | 0.01 | [84 empty] | 2024 | Zhang, D., Bayless, R.C., Hu, Z., Xie, X., Chen, S., Liu, J., Wang, Z. (2024). Sphalerite trace element composition and ore genesis of the Fankou Pb-Zn deposit, South China. Ore Geology Reviews, 164, 105812 |  | CHN | Guangdong | [12 empty] | pdftext | 1 | 1/1 backends (pdftext)
| Fankou |  | Basin hydrothermal | Mississippi Valley- type (MVT) | MVT zinc-lead | Hofstra et al. 2021 (CMMI 189-type, LLM classified) | Mississippi-valley-type (MVT) | 0.82 | Excellent match to MVT classification. Carbonate host rocks (Devonian-Carboniferous), Zn-Pb-Ag metal association, massive sulfide with veinlets, sphalerite and galena as primary ore minerals, calcite-dolomite gangue. Author explicitly classifies as MVT. PCA analysis confirms similarity to MVT deposits. Two generations of sphalerite with distinct trace element signatures (Fe, Ga, Ge, Ag enrichment in Sphalerite I) are consistent with MVT fluid evolution. | Siliciclastic-mafic zinc-lead (0.12) ¦ Non-sulfide zinc-lead ± Mn (0.03) ¦ Skarn zinc-lead-silver (0.02) ¦ Mafic-ultramafic VMS (0.01) | Zn, Pb | Fe, Ga, Ge, Ag, Cd, In, Sn, Sb, Cu, Mn | Zn, Pb, Fe, Ga, Ge, Ag, Cd, In, Sn, Sb, Cu, Mn | Yuan et al., 2019 |  | FK8–M− | FK8–M−-1 | FK8–M−-1 | underground mine |  |  |  |  | ore material | core | core drilling | mineral separate | [5 empty] | mineralisation |  |  |  | sphalerite | [6 empty] | pyrite, galena, pyrrhotite, chalcopyrite, arsenopyrite, calcite, dolomite | thin sections, polished sections | EPMA | Teledyne Photon Machines Analyte HE Excimer 193 nm laser ablation system, coupled to an Analytik Jena Plasma Quant MS Elite | Key Laboratory of Metallogenic Prediction of Nonferrous Metals and Geological Environment Monitor of Ministry of Education, Central South University, Changsha, Hunan Province, China | LA-ICPMS: Spot sizes 35 μm, laser repetition rate 5 Hz, laser beam energy 1.5-2.5 J/cm², analysis time 70 s (20 s background, 30 s analysis signal, 20 s washout). EPMA mapping: accelerating voltage 15 kV, beam current 50 nA, scan area approximately 0.48 mm² | USGS geochemical reference materials MASS-1 and GSE-2G as external standards for sphalerite analyses, Zn as internal standard. USGS reference glass NIST SRM610 and NIST SRM612 used as system monitoring sample. NIST SRM610 and MASS-1 used for quality control | [40 empty] | 0.11 | [23 empty] | 0.04 | [19 empty] | 62.6 |  |  |  | 2.5 | [7 empty] | 0.12 | [43 empty] | 33.7 | [63 empty] | 1 |  |  |  | 0.09 | [84 empty] | 2024 | Zhang, D., Bayless, R.C., Hu, Z., Xie, X., Chen, S., Liu, J., Wang, Z. (2024). Sphalerite trace element composition and ore genesis of the Fankou Pb-Zn deposit, South China. Ore Geology Reviews, 164, 105812 |  | CHN | Guangdong | [12 empty] | pdftext | 1 | 1/1 backends (pdftext)
| Fankou |  | Basin hydrothermal | Mississippi Valley- type (MVT) | MVT zinc-lead | Hofstra et al. 2021 (CMMI 189-type, LLM classified) | Mississippi-valley-type (MVT) | 0.82 | Excellent match to MVT classification. Carbonate host rocks (Devonian-Carboniferous), Zn-Pb-Ag metal association, massive sulfide with veinlets, sphalerite and galena as primary ore minerals, calcite-dolomite gangue. Author explicitly classifies as MVT. PCA analysis confirms similarity to MVT deposits. Two generations of sphalerite with distinct trace element signatures (Fe, Ga, Ge, Ag enrichment in Sphalerite I) are consistent with MVT fluid evolution. | Siliciclastic-mafic zinc-lead (0.12) ¦ Non-sulfide zinc-lead ± Mn (0.03) ¦ Skarn zinc-lead-silver (0.02) ¦ Mafic-ultramafic VMS (0.01) | Zn, Pb | Fe, Ga, Ge, Ag, Cd, In, Sn, Sb, Cu, Mn | Zn, Pb, Fe, Ga, Ge, Ag, Cd, In, Sn, Sb, Cu, Mn | Yuan et al., 2019 |  | FK13-M− | FK13-M−-1 | FK13-M−-1 | underground mine |  |  |  |  | ore material | core | core drilling | mineral separate | [5 empty] | mineralisation |  |  |  | sphalerite | [6 empty] | pyrite, galena, pyrrhotite, chalcopyrite, arsenopyrite, calcite, dolomite | thin sections, polished sections | EPMA | Teledyne Photon Machines Analyte HE Excimer 193 nm laser ablation system, coupled to an Analytik Jena Plasma Quant MS Elite | Key Laboratory of Metallogenic Prediction of Nonferrous Metals and Geological Environment Monitor of Ministry of Education, Central South University, Changsha, Hunan Province, China | LA-ICPMS: Spot sizes 35 μm, laser repetition rate 5 Hz, laser beam energy 1.5-2.5 J/cm², analysis time 70 s (20 s background, 30 s analysis signal, 20 s washout). EPMA mapping: accelerating voltage 15 kV, beam current 50 nA, scan area approximately 0.48 mm² | USGS geochemical reference materials MASS-1 and GSE-2G as external standards for sphalerite analyses, Zn as internal standard. USGS reference glass NIST SRM610 and NIST SRM612 used as system monitoring sample. NIST SRM610 and MASS-1 used for quality control | [40 empty] | 0.22 | [23 empty] | -99999 | [19 empty] | 64.6 |  |  |  | 0.9 | [7 empty] | 0.23 | [43 empty] | 33.8 | [63 empty] | 1 |  |  |  | -99999 | [84 empty] | 2024 | Zhang, D., Bayless, R.C., Hu, Z., Xie, X., Chen, S., Liu, J., Wang, Z. (2024). Sphalerite trace element composition and ore genesis of the Fankou Pb-Zn deposit, South China. Ore Geology Reviews, 164, 105812 |  | CHN | Guangdong | [12 empty] | pdftext | 1 | 1/1 backends (pdftext)
| Fankou |  | Basin hydrothermal | Mississippi Valley- type (MVT) | MVT zinc-lead | Hofstra et al. 2021 (CMMI 189-type, LLM classified) | Mississippi-valley-type (MVT) | 0.82 | Excellent match to MVT classification. Carbonate host rocks (Devonian-Carboniferous), Zn-Pb-Ag metal association, massive sulfide with veinlets, sphalerite and galena as primary ore minerals, calcite-dolomite gangue. Author explicitly classifies as MVT. PCA analysis confirms similarity to MVT deposits. Two generations of sphalerite with distinct trace element signatures (Fe, Ga, Ge, Ag enrichment in Sphalerite I) are consistent with MVT fluid evolution. | Siliciclastic-mafic zinc-lead (0.12) ¦ Non-sulfide zinc-lead ± Mn (0.03) ¦ Skarn zinc-lead-silver (0.02) ¦ Mafic-ultramafic VMS (0.01) | Zn, Pb | Fe, Ga, Ge, Ag, Cd, In, Sn, Sb, Cu, Mn | Zn, Pb, Fe, Ga, Ge, Ag, Cd, In, Sn, Sb, Cu, Mn | Yuan et al., 2019 |  | FKZ5-M− | FKZ5-M−-1 | FKZ5-M−-1 | underground mine |  |  |  |  | ore material | core | core drilling | mineral separate | [5 empty] | mineralisation |  |  |  | sphalerite | [6 empty] | pyrite, galena, pyrrhotite, chalcopyrite, arsenopyrite, calcite, dolomite | thin sections, polished sections | EPMA | Teledyne Photon Machines Analyte HE Excimer 193 nm laser ablation system, coupled to an Analytik Jena Plasma Quant MS Elite | Key Laboratory of Metallogenic Prediction of Nonferrous Metals and Geological Environment Monitor of Ministry of Education, Central South University, Changsha, Hunan Province, China | LA-ICPMS: Spot sizes 35 μm, laser repetition rate 5 Hz, laser beam energy 1.5-2.5 J/cm², analysis time 70 s (20 s background, 30 s analysis signal, 20 s washout). EPMA mapping: accelerating voltage 15 kV, beam current 50 nA, scan area approximately 0.48 mm² | USGS geochemical reference materials MASS-1 and GSE-2G as external standards for sphalerite analyses, Zn as internal standard. USGS reference glass NIST SRM610 and NIST SRM612 used as system monitoring sample. NIST SRM610 and MASS-1 used for quality control | [40 empty] | 0.13 | [23 empty] | 0.07 | [19 empty] | 65.2 |  |  |  | 0.2 | [7 empty] | 0.1 | [43 empty] | 33.3 | [63 empty] | 1 |  |  |  | 0.01 | [84 empty] | 2024 | Zhang, D., Bayless, R.C., Hu, Z., Xie, X., Chen, S., Liu, J., Wang, Z. (2024). Sphalerite trace element composition and ore genesis of the Fankou Pb-Zn deposit, South China. Ore Geology Reviews, 164, 105812 |  | CHN | Guangdong | [12 empty] | pdftext | 1 | 1/1 backends (pdftext)
| Fankou |  | Basin hydrothermal | Mississippi Valley- type (MVT) | MVT zinc-lead | Hofstra et al. 2021 (CMMI 189-type, LLM classified) | Mississippi-valley-type (MVT) | 0.82 | Excellent match to MVT classification. Carbonate host rocks (Devonian-Carboniferous), Zn-Pb-Ag metal association, massive sulfide with veinlets, sphalerite and galena as primary ore minerals, calcite-dolomite gangue. Author explicitly classifies as MVT. PCA analysis confirms similarity to MVT deposits. Two generations of sphalerite with distinct trace element signatures (Fe, Ga, Ge, Ag enrichment in Sphalerite I) are consistent with MVT fluid evolution. | Siliciclastic-mafic zinc-lead (0.12) ¦ Non-sulfide zinc-lead ± Mn (0.03) ¦ Skarn zinc-lead-silver (0.02) ¦ Mafic-ultramafic VMS (0.01) | Zn, Pb | Fe, Ga, Ge, Ag, Cd, In, Sn, Sb, Cu, Mn | Zn, Pb, Fe, Ga, Ge, Ag, Cd, In, Sn, Sb, Cu, Mn | Yuan et al., 2019 |  | FKZ1-M− | FKZ1-M−-1 | FKZ1-M−-1 | underground mine |  |  |  |  | ore material | core | core drilling | mineral separate | [5 empty] | mineralisation |  |  |  | sphalerite | [6 empty] | pyrite, galena, pyrrhotite, chalcopyrite, arsenopyrite, calcite, dolomite | thin sections, polished sections | EPMA | Teledyne Photon Machines Analyte HE Excimer 193 nm laser ablation system, coupled to an Analytik Jena Plasma Quant MS Elite | Key Laboratory of Metallogenic Prediction of Nonferrous Metals and Geological Environment Monitor of Ministry of Education, Central South University, Changsha, Hunan Province, China | LA-ICPMS: Spot sizes 35 μm, laser repetition rate 5 Hz, laser beam energy 1.5-2.5 J/cm², analysis time 70 s (20 s background, 30 s analysis signal, 20 s washout). EPMA mapping: accelerating voltage 15 kV, beam current 50 nA, scan area approximately 0.48 mm² | USGS geochemical reference materials MASS-1 and GSE-2G as external standards for sphalerite analyses, Zn as internal standard. USGS reference glass NIST SRM610 and NIST SRM612 used as system monitoring sample. NIST SRM610 and MASS-1 used for quality control | [40 empty] | 0.17 | [23 empty] | 0.03 | [19 empty] | 63.2 |  |  |  | 1.9 | [7 empty] | 0.18 | [43 empty] | 33.5 | [63 empty] | 1 |  |  |  | 0.01 | [84 empty] | 2024 | Zhang, D., Bayless, R.C., Hu, Z., Xie, X., Chen, S., Liu, J., Wang, Z. (2024). Sphalerite trace element composition and ore genesis of the Fankou Pb-Zn deposit, South China. Ore Geology Reviews, 164, 105812 |  | CHN | Guangdong | [12 empty] | pdftext | 1 | 1/1 backends (pdftext)
| Fankou |  | Basin hydrothermal | Mississippi Valley- type (MVT) | MVT zinc-lead | Hofstra et al. 2021 (CMMI 189-type, LLM classified) | Mississippi-valley-type (MVT) | 0.82 | Excellent match to MVT classification. Carbonate host rocks (Devonian-Carboniferous), Zn-Pb-Ag metal association, massive sulfide with veinlets, sphalerite and galena as primary ore minerals, calcite-dolomite gangue. Author explicitly classifies as MVT. PCA analysis confirms similarity to MVT deposits. Two generations of sphalerite with distinct trace element signatures (Fe, Ga, Ge, Ag enrichment in Sphalerite I) are consistent with MVT fluid evolution. | Siliciclastic-mafic zinc-lead (0.12) ¦ Non-sulfide zinc-lead ± Mn (0.03) ¦ Skarn zinc-lead-silver (0.02) ¦ Mafic-ultramafic VMS (0.01) | Zn, Pb | Fe, Ga, Ge, Ag, Cd, In, Sn, Sb, Cu, Mn | Zn, Pb, Fe, Ga, Ge, Ag, Cd, In, Sn, Sb, Cu, Mn | Yuan et al., 2019 |  | FK3-M− | FK3-M−-1 | FK3-M−-1 | underground mine |  |  |  |  | ore material | core | core drilling | mineral separate | [5 empty] | mineralisation |  |  |  | sphalerite | [6 empty] | pyrite, galena, pyrrhotite, chalcopyrite, arsenopyrite, calcite, dolomite | thin sections, polished sections | EPMA | Teledyne Photon Machines Analyte HE Excimer 193 nm laser ablation system, coupled to an Analytik Jena Plasma Quant MS Elite | Key Laboratory of Metallogenic Prediction of Nonferrous Metals and Geological Environment Monitor of Ministry of Education, Central South University, Changsha, Hunan Province, China | LA-ICPMS: Spot sizes 35 μm, laser repetition rate 5 Hz, laser beam energy 1.5-2.5 J/cm², analysis time 70 s (20 s background, 30 s analysis signal, 20 s washout). EPMA mapping: accelerating voltage 15 kV, beam current 50 nA, scan area approximately 0.48 mm² | USGS geochemical reference materials MASS-1 and GSE-2G as external standards for sphalerite analyses, Zn as internal standard. USGS reference glass NIST SRM610 and NIST SRM612 used as system monitoring sample. NIST SRM610 and MASS-1 used for quality control | [40 empty] | 0.29 | [23 empty] | 0.02 | [19 empty] | 63.8 |  |  |  | 1.9 | [7 empty] | 0.2 | [43 empty] | 33.1 | [63 empty] | 1 |  |  |  | -99999 | [84 empty] | 2024 | Zhang, D., Bayless, R.C., Hu, Z., Xie, X., Chen, S., Liu, J., Wang, Z. (2024). Sphalerite trace element composition and ore genesis of the Fankou Pb-Zn deposit, South China. Ore Geology Reviews, 164, 105812 |  | CHN | Guangdong | [12 empty] | pdftext | 1 | 1/1 backends (pdftext)
| Fankou |  | Basin hydrothermal | Mississippi Valley- type (MVT) | MVT zinc-lead | Hofstra et al. 2021 (CMMI 189-type, LLM classified) | Mississippi-valley-type (MVT) | 0.82 | Excellent match to MVT classification. Carbonate host rocks (Devonian-Carboniferous), Zn-Pb-Ag metal association, massive sulfide with veinlets, sphalerite and galena as primary ore minerals, calcite-dolomite gangue. Author explicitly classifies as MVT. PCA analysis confirms similarity to MVT deposits. Two generations of sphalerite with distinct trace element signatures (Fe, Ga, Ge, Ag enrichment in Sphalerite I) are consistent with MVT fluid evolution. | Siliciclastic-mafic zinc-lead (0.12) ¦ Non-sulfide zinc-lead ± Mn (0.03) ¦ Skarn zinc-lead-silver (0.02) ¦ Mafic-ultramafic VMS (0.01) | Zn, Pb | Fe, Ga, Ge, Ag, Cd, In, Sn, Sb, Cu, Mn | Zn, Pb, Fe, Ga, Ge, Ag, Cd, In, Sn, Sb, Cu, Mn | Yuan et al., 2019 |  | FKT1-M-1 |  |  | underground mine |  |  |  |  | ore material | core | core drilling | mineral separate | [5 empty] | mineralisation |  |  |  | Sphalerite Ia | [6 empty] | pyrite, galena, pyrrhotite, chalcopyrite, arsenopyrite, calcite, dolomite | thin sections, polished sections | EMPA, LA-ICPMS | Teledyne Photon Machines Analyte HE Excimer 193 nm laser ablation system, coupled to an Analytik Jena Plasma Quant MS Elite | Key Laboratory of Metallogenic Prediction of Nonferrous Metals and Geological Environment Monitor of Ministry of Education, Central South University, Changsha, Hunan Province, China | LA-ICPMS: Spot sizes 35 μm, laser repetition rate 5 Hz, laser beam energy 1.5-2.5 J/cm², analysis time 70 s (20 s background, 30 s analysis signal, 20 s washout). EPMA mapping: accelerating voltage 15 kV, beam current 50 nA, scan area approximately 0.48 mm² | USGS geochemical reference materials MASS-1 and GSE-2G as external standards for sphalerite analyses, Zn as internal standard. USGS reference glass NIST SRM610 and NIST SRM612 used as system monitoring sample. NIST SRM610 and MASS-1 used for quality control | [40 empty] | 1700 | [23 empty] | 600 | [19 empty] | 31000 |  |  |  | 1000 | [7 empty] | 100 | [43 empty] | 200 | [63 empty] | 338000 |  |  |  | -99999 | [75 empty] | 628000 | [8 empty] | 2024 | Zhang, D., Bayless, R.C., Hu, Z., Xie, X., Chen, S., Liu, J., Wang, Z. (2024). Sphalerite trace element composition and ore genesis of the Fankou Pb-Zn deposit, South China. Ore Geology Reviews, 164, 105812 |  | CHN | Guangdong
| Fankou |  | Basin hydrothermal | Mississippi Valley- type (MVT) | MVT zinc-lead | Hofstra et al. 2021 (CMMI 189-type, LLM classified) | Mississippi-valley-type (MVT) | 0.82 | Excellent match to MVT classification. Carbonate host rocks (Devonian-Carboniferous), Zn-Pb-Ag metal association, massive sulfide with veinlets, sphalerite and galena as primary ore minerals, calcite-dolomite gangue. Author explicitly classifies as MVT. PCA analysis confirms similarity to MVT deposits. Two generations of sphalerite with distinct trace element signatures (Fe, Ga, Ge, Ag enrichment in Sphalerite I) are consistent with MVT fluid evolution. | Siliciclastic-mafic zinc-lead (0.12) ¦ Non-sulfide zinc-lead ± Mn (0.03) ¦ Skarn zinc-lead-silver (0.02) ¦ Mafic-ultramafic VMS (0.01) | Zn, Pb | Fe, Ga, Ge, Ag, Cd, In, Sn, Sb, Cu, Mn | Zn, Pb, Fe, Ga, Ge, Ag, Cd, In, Sn, Sb, Cu, Mn | Yuan et al., 2019 |  | FKT1-M-2 |  |  | underground mine |  |  |  |  | ore material | core | core drilling | mineral separate | [5 empty] | mineralisation |  |  |  | Sphalerite Ia | [6 empty] | pyrite, galena, pyrrhotite, chalcopyrite, arsenopyrite, calcite, dolomite | thin sections, polished sections | EMPA, LA-ICPMS | Teledyne Photon Machines Analyte HE Excimer 193 nm laser ablation system, coupled to an Analytik Jena Plasma Quant MS Elite | Key Laboratory of Metallogenic Prediction of Nonferrous Metals and Geological Environment Monitor of Ministry of Education, Central South University, Changsha, Hunan Province, China | LA-ICPMS: Spot sizes 35 μm, laser repetition rate 5 Hz, laser beam energy 1.5-2.5 J/cm², analysis time 70 s (20 s background, 30 s analysis signal, 20 s washout). EPMA mapping: accelerating voltage 15 kV, beam current 50 nA, scan area approximately 0.48 mm² | USGS geochemical reference materials MASS-1 and GSE-2G as external standards for sphalerite analyses, Zn as internal standard. USGS reference glass NIST SRM610 and NIST SRM612 used as system monitoring sample. NIST SRM610 and MASS-1 used for quality control | [40 empty] | 1600 | [23 empty] | 900 | [19 empty] | 20000 |  |  |  | 1000 | [7 empty] | -99999 | [43 empty] | -99999 | [63 empty] | 341000 |  |  |  | -99999 | [75 empty] | 643000 | [8 empty] | 2024 | Zhang, D., Bayless, R.C., Hu, Z., Xie, X., Chen, S., Liu, J., Wang, Z. (2024). Sphalerite trace element composition and ore genesis of the Fankou Pb-Zn deposit, South China. Ore Geology Reviews, 164, 105812 |  | CHN | Guangdong
| Fankou |  | Basin hydrothermal | Mississippi Valley- type (MVT) | MVT zinc-lead | Hofstra et al. 2021 (CMMI 189-type, LLM classified) | Mississippi-valley-type (MVT) | 0.82 | Excellent match to MVT classification. Carbonate host rocks (Devonian-Carboniferous), Zn-Pb-Ag metal association, massive sulfide with veinlets, sphalerite and galena as primary ore minerals, calcite-dolomite gangue. Author explicitly classifies as MVT. PCA analysis confirms similarity to MVT deposits. Two generations of sphalerite with distinct trace element signatures (Fe, Ga, Ge, Ag enrichment in Sphalerite I) are consistent with MVT fluid evolution. | Siliciclastic-mafic zinc-lead (0.12) ¦ Non-sulfide zinc-lead ± Mn (0.03) ¦ Skarn zinc-lead-silver (0.02) ¦ Mafic-ultramafic VMS (0.01) | Zn, Pb | Fe, Ga, Ge, Ag, Cd, In, Sn, Sb, Cu, Mn | Zn, Pb, Fe, Ga, Ge, Ag, Cd, In, Sn, Sb, Cu, Mn | Yuan et al., 2019 |  | FKT1-M-3 |  |  | underground mine |  |  |  |  | ore material | core | core drilling | mineral separate | [5 empty] | mineralisation |  |  |  | Sphalerite Ia | [6 empty] | pyrite, galena, pyrrhotite, chalcopyrite, arsenopyrite, calcite, dolomite | thin sections, polished sections | EMPA, LA-ICPMS | Teledyne Photon Machines Analyte HE Excimer 193 nm laser ablation system, coupled to an Analytik Jena Plasma Quant MS Elite | Key Laboratory of Metallogenic Prediction of Nonferrous Metals and Geological Environment Monitor of Ministry of Education, Central South University, Changsha, Hunan Province, China | LA-ICPMS: Spot sizes 35 μm, laser repetition rate 5 Hz, laser beam energy 1.5-2.5 J/cm², analysis time 70 s (20 s background, 30 s analysis signal, 20 s washout). EPMA mapping: accelerating voltage 15 kV, beam current 50 nA, scan area approximately 0.48 mm² | USGS geochemical reference materials MASS-1 and GSE-2G as external standards for sphalerite analyses, Zn as internal standard. USGS reference glass NIST SRM610 and NIST SRM612 used as system monitoring sample. NIST SRM610 and MASS-1 used for quality control | [140 empty] | 200 | [63 empty] | 336000 | [79 empty] | 628000 | [8 empty] | 2024 | Zhang, D., Bayless, R.C., Hu, Z., Xie, X., Chen, S., Liu, J., Wang, Z. (2024). Sphalerite trace element composition and ore genesis of the Fankou Pb-Zn deposit, South China. Ore Geology Reviews, 164, 105812 |  | CHN | Guangdong
| Fankou |  | Basin hydrothermal | Mississippi Valley- type (MVT) | MVT zinc-lead | Hofstra et al. 2021 (CMMI 189-type, LLM classified) | Mississippi-valley-type (MVT) | 0.82 | Excellent match to MVT classification. Carbonate host rocks (Devonian-Carboniferous), Zn-Pb-Ag metal association, massive sulfide with veinlets, sphalerite and galena as primary ore minerals, calcite-dolomite gangue. Author explicitly classifies as MVT. PCA analysis confirms similarity to MVT deposits. Two generations of sphalerite with distinct trace element signatures (Fe, Ga, Ge, Ag enrichment in Sphalerite I) are consistent with MVT fluid evolution. | Siliciclastic-mafic zinc-lead (0.12) ¦ Non-sulfide zinc-lead ± Mn (0.03) ¦ Skarn zinc-lead-silver (0.02) ¦ Mafic-ultramafic VMS (0.01) | Zn, Pb | Fe, Ga, Ge, Ag, Cd, In, Sn, Sb, Cu, Mn | Zn, Pb, Fe, Ga, Ge, Ag, Cd, In, Sn, Sb, Cu, Mn | Yuan et al., 2019 |  | FKT1-M-1 |  |  | underground mine |  |  |  |  | ore material | core | core drilling | mineral separate | [5 empty] | mineralisation |  |  |  | sphalerite | [6 empty] | pyrite, galena, pyrrhotite, chalcopyrite, arsenopyrite, calcite, dolomite | thin sections, polished sections | EMPA, LA-ICPMS | Teledyne Photon Machines Analyte HE Excimer 193 nm laser ablation system, coupled to an Analytik Jena Plasma Quant MS Elite | Key Laboratory of Metallogenic Prediction of Nonferrous Metals and Geological Environment Monitor of Ministry of Education, Central South University, Changsha, Hunan Province, China | LA-ICPMS: Spot sizes 35 μm, laser repetition rate 5 Hz, laser beam energy 1.5-2.5 J/cm², analysis time 70 s (20 s background, 30 s analysis signal, 20 s washout). EPMA mapping: accelerating voltage 15 kV, beam current 50 nA, scan area approximately 0.48 mm² | USGS geochemical reference materials MASS-1 and GSE-2G as external standards for sphalerite analyses, Zn as internal standard. USGS reference glass NIST SRM610 and NIST SRM612 used as system monitoring sample. NIST SRM610 and MASS-1 used for quality control | [40 empty] | 1700 | [23 empty] | 600 | [19 empty] | 31000 |  |  |  | 1000 | [7 empty] | 100 | [43 empty] | 200 | [63 empty] | 338000 |  |  |  | -99999 | [75 empty] | 628000 | [8 empty] | 2024 | Zhang, D., Bayless, R.C., Hu, Z., Xie, X., Chen, S., Liu, J., Wang, Z. (2024). Sphalerite trace element composition and ore genesis of the Fankou Pb-Zn deposit, South China. Ore Geology Reviews, 164, 105812 |  | CHN | Guangdong
| Fankou |  | Basin hydrothermal | Mississippi Valley- type (MVT) | MVT zinc-lead | Hofstra et al. 2021 (CMMI 189-type, LLM classified) | Mississippi-valley-type (MVT) | 0.82 | Excellent match to MVT classification. Carbonate host rocks (Devonian-Carboniferous), Zn-Pb-Ag metal association, massive sulfide with veinlets, sphalerite and galena as primary ore minerals, calcite-dolomite gangue. Author explicitly classifies as MVT. PCA analysis confirms similarity to MVT deposits. Two generations of sphalerite with distinct trace element signatures (Fe, Ga, Ge, Ag enrichment in Sphalerite I) are consistent with MVT fluid evolution. | Siliciclastic-mafic zinc-lead (0.12) ¦ Non-sulfide zinc-lead ± Mn (0.03) ¦ Skarn zinc-lead-silver (0.02) ¦ Mafic-ultramafic VMS (0.01) | Zn, Pb | Fe, Ga, Ge, Ag, Cd, In, Sn, Sb, Cu, Mn | Zn, Pb, Fe, Ga, Ge, Ag, Cd, In, Sn, Sb, Cu, Mn | Yuan et al., 2019 |  | FKT1-M-2 |  |  | underground mine |  |  |  |  | ore material | core | core drilling | mineral separate | [5 empty] | mineralisation |  |  |  | sphalerite | [6 empty] | pyrite, galena, pyrrhotite, chalcopyrite, arsenopyrite, calcite, dolomite | thin sections, polished sections | EMPA, LA-ICPMS | Teledyne Photon Machines Analyte HE Excimer 193 nm laser ablation system, coupled to an Analytik Jena Plasma Quant MS Elite | Key Laboratory of Metallogenic Prediction of Nonferrous Metals and Geological Environment Monitor of Ministry of Education, Central South University, Changsha, Hunan Province, China | LA-ICPMS: Spot sizes 35 μm, laser repetition rate 5 Hz, laser beam energy 1.5-2.5 J/cm², analysis time 70 s (20 s background, 30 s analysis signal, 20 s washout). EPMA mapping: accelerating voltage 15 kV, beam current 50 nA, scan area approximately 0.48 mm² | USGS geochemical reference materials MASS-1 and GSE-2G as external standards for sphalerite analyses, Zn as internal standard. USGS reference glass NIST SRM610 and NIST SRM612 used as system monitoring sample. NIST SRM610 and MASS-1 used for quality control | [40 empty] | 1600 | [23 empty] | 900 | [19 empty] | 20000 |  |  |  | 1000 | [7 empty] | -99999 | [43 empty] | -99999 | [63 empty] | 341000 |  |  |  | -99999 | [75 empty] | 643000 | [8 empty] | 2024 | Zhang, D., Bayless, R.C., Hu, Z., Xie, X., Chen, S., Liu, J., Wang, Z. (2024). Sphalerite trace element composition and ore genesis of the Fankou Pb-Zn deposit, South China. Ore Geology Reviews, 164, 105812 |  | CHN | Guangdong
| Fankou |  | Basin hydrothermal | Mississippi Valley- type (MVT) | MVT zinc-lead | Hofstra et al. 2021 (CMMI 189-type, LLM classified) | Mississippi-valley-type (MVT) | 0.82 | Excellent match to MVT classification. Carbonate host rocks (Devonian-Carboniferous), Zn-Pb-Ag metal association, massive sulfide with veinlets, sphalerite and galena as primary ore minerals, calcite-dolomite gangue. Author explicitly classifies as MVT. PCA analysis confirms similarity to MVT deposits. Two generations of sphalerite with distinct trace element signatures (Fe, Ga, Ge, Ag enrichment in Sphalerite I) are consistent with MVT fluid evolution. | Siliciclastic-mafic zinc-lead (0.12) ¦ Non-sulfide zinc-lead ± Mn (0.03) ¦ Skarn zinc-lead-silver (0.02) ¦ Mafic-ultramafic VMS (0.01) | Zn, Pb | Fe, Ga, Ge, Ag, Cd, In, Sn, Sb, Cu, Mn | Zn, Pb, Fe, Ga, Ge, Ag, Cd, In, Sn, Sb, Cu, Mn | Yuan et al., 2019 |  | FKT1-M-3 |  |  | underground mine |  |  |  |  | ore material | core | core drilling | mineral separate | [5 empty] | mineralisation |  |  |  | sphalerite | [6 empty] | pyrite, galena, pyrrhotite, chalcopyrite, arsenopyrite, calcite, dolomite | thin sections, polished sections | EMPA, LA-ICPMS | Teledyne Photon Machines Analyte HE Excimer 193 nm laser ablation system, coupled to an Analytik Jena Plasma Quant MS Elite | Key Laboratory of Metallogenic Prediction of Nonferrous Metals and Geological Environment Monitor of Ministry of Education, Central South University, Changsha, Hunan Province, China | LA-ICPMS: Spot sizes 35 μm, laser repetition rate 5 Hz, laser beam energy 1.5-2.5 J/cm², analysis time 70 s (20 s background, 30 s analysis signal, 20 s washout). EPMA mapping: accelerating voltage 15 kV, beam current 50 nA, scan area approximately 0.48 mm² | USGS geochemical reference materials MASS-1 and GSE-2G as external standards for sphalerite analyses, Zn as internal standard. USGS reference glass NIST SRM610 and NIST SRM612 used as system monitoring sample. NIST SRM610 and MASS-1 used for quality control | [140 empty] | 200 | [63 empty] | 336000 | [79 empty] | 628000 | [8 empty] | 2024 | Zhang, D., Bayless, R.C., Hu, Z., Xie, X., Chen, S., Liu, J., Wang, Z. (2024). Sphalerite trace element composition and ore genesis of the Fankou Pb-Zn deposit, South China. Ore Geology Reviews, 164, 105812 |  | CHN | Guangdong
| Fankou |  | Basin hydrothermal | Mississippi Valley- type (MVT) | MVT zinc-lead | Hofstra et al. 2021 (CMMI 189-type, LLM classified) | Mississippi-valley-type (MVT) | 0.82 | Excellent match to MVT classification. Carbonate host rocks (Devonian-Carboniferous), Zn-Pb-Ag metal association, massive sulfide with veinlets, sphalerite and galena as primary ore minerals, calcite-dolomite gangue. Author explicitly classifies as MVT. PCA analysis confirms similarity to MVT deposits. Two generations of sphalerite with distinct trace element signatures (Fe, Ga, Ge, Ag enrichment in Sphalerite I) are consistent with MVT fluid evolution. | Siliciclastic-mafic zinc-lead (0.12) ¦ Non-sulfide zinc-lead ± Mn (0.03) ¦ Skarn zinc-lead-silver (0.02) ¦ Mafic-ultramafic VMS (0.01) | Zn, Pb | Fe, Ga, Ge, Ag, Cd, In, Sn, Sb, Cu, Mn | Zn, Pb, Fe, Ga, Ge, Ag, Cd, In, Sn, Sb, Cu, Mn | Yuan et al., 2019 |  | FKT1-M-1 |  |  | underground mine |  |  |  |  | ore material | core | core drilling | mineral separate | [5 empty] | mineralisation |  |  |  | sphalerite Ia | [6 empty] | pyrite, galena, pyrrhotite, chalcopyrite, arsenopyrite, calcite, dolomite | thin sections, polished sections | EMPA, LA-ICPMS | Teledyne Photon Machines Analyte HE Excimer 193 nm laser ablation system, coupled to an Analytik Jena Plasma Quant MS Elite | Key Laboratory of Metallogenic Prediction of Nonferrous Metals and Geological Environment Monitor of Ministry of Education, Central South University, Changsha, Hunan Province, China | LA-ICPMS: Spot sizes 35 μm, laser repetition rate 5 Hz, laser beam energy 1.5-2.5 J/cm², analysis time 70 s (20 s background, 30 s analysis signal, 20 s washout). EPMA mapping: accelerating voltage 15 kV, beam current 50 nA, scan area approximately 0.48 mm² | USGS geochemical reference materials MASS-1 and GSE-2G as external standards for sphalerite analyses, Zn as internal standard. USGS reference glass NIST SRM610 and NIST SRM612 used as system monitoring sample. NIST SRM610 and MASS-1 used for quality control | [40 empty] | 1700 | [23 empty] | 600 | [19 empty] | 31000 |  |  |  | 1000 | [7 empty] | 100 | [43 empty] | 200 | [63 empty] | 338000 |  |  |  | -99999 | [75 empty] | 628000 | [8 empty] | 2024 | Zhang, D., Bayless, R.C., Hu, Z., Xie, X., Chen, S., Liu, J., Wang, Z. (2024). Sphalerite trace element composition and ore genesis of the Fankou Pb-Zn deposit, South China. Ore Geology Reviews, 164, 105812 |  | CHN | Guangdong
| Fankou |  | Basin hydrothermal | Mississippi Valley- type (MVT) | MVT zinc-lead | Hofstra et al. 2021 (CMMI 189-type, LLM classified) | Mississippi-valley-type (MVT) | 0.82 | Excellent match to MVT classification. Carbonate host rocks (Devonian-Carboniferous), Zn-Pb-Ag metal association, massive sulfide with veinlets, sphalerite and galena as primary ore minerals, calcite-dolomite gangue. Author explicitly classifies as MVT. PCA analysis confirms similarity to MVT deposits. Two generations of sphalerite with distinct trace element signatures (Fe, Ga, Ge, Ag enrichment in Sphalerite I) are consistent with MVT fluid evolution. | Siliciclastic-mafic zinc-lead (0.12) ¦ Non-sulfide zinc-lead ± Mn (0.03) ¦ Skarn zinc-lead-silver (0.02) ¦ Mafic-ultramafic VMS (0.01) | Zn, Pb | Fe, Ga, Ge, Ag, Cd, In, Sn, Sb, Cu, Mn | Zn, Pb, Fe, Ga, Ge, Ag, Cd, In, Sn, Sb, Cu, Mn | Yuan et al., 2019 |  | FKT1-M-2 |  |  | underground mine |  |  |  |  | ore material | core | core drilling | mineral separate | [5 empty] | mineralisation |  |  |  | sphalerite Ia | [6 empty] | pyrite, galena, pyrrhotite, chalcopyrite, arsenopyrite, calcite, dolomite | thin sections, polished sections | EMPA, LA-ICPMS | Teledyne Photon Machines Analyte HE Excimer 193 nm laser ablation system, coupled to an Analytik Jena Plasma Quant MS Elite | Key Laboratory of Metallogenic Prediction of Nonferrous Metals and Geological Environment Monitor of Ministry of Education, Central South University, Changsha, Hunan Province, China | LA-ICPMS: Spot sizes 35 μm, laser repetition rate 5 Hz, laser beam energy 1.5-2.5 J/cm², analysis time 70 s (20 s background, 30 s analysis signal, 20 s washout). EPMA mapping: accelerating voltage 15 kV, beam current 50 nA, scan area approximately 0.48 mm² | USGS geochemical reference materials MASS-1 and GSE-2G as external standards for sphalerite analyses, Zn as internal standard. USGS reference glass NIST SRM610 and NIST SRM612 used as system monitoring sample. NIST SRM610 and MASS-1 used for quality control | [40 empty] | 1600 | [23 empty] | 900 | [19 empty] | 20000 |  |  |  | 1000 | [7 empty] | -99999 | [43 empty] | -99999 | [63 empty] | 341000 |  |  |  | -99999 | [75 empty] | 643000 | [8 empty] | 2024 | Zhang, D., Bayless, R.C., Hu, Z., Xie, X., Chen, S., Liu, J., Wang, Z. (2024). Sphalerite trace element composition and ore genesis of the Fankou Pb-Zn deposit, South China. Ore Geology Reviews, 164, 105812 |  | CHN | Guangdong
| Fankou |  | Basin hydrothermal | Mississippi Valley- type (MVT) | MVT zinc-lead | Hofstra et al. 2021 (CMMI 189-type, LLM classified) | Mississippi-valley-type (MVT) | 0.82 | Excellent match to MVT classification. Carbonate host rocks (Devonian-Carboniferous), Zn-Pb-Ag metal association, massive sulfide with veinlets, sphalerite and galena as primary ore minerals, calcite-dolomite gangue. Author explicitly classifies as MVT. PCA analysis confirms similarity to MVT deposits. Two generations of sphalerite with distinct trace element signatures (Fe, Ga, Ge, Ag enrichment in Sphalerite I) are consistent with MVT fluid evolution. | Siliciclastic-mafic zinc-lead (0.12) ¦ Non-sulfide zinc-lead ± Mn (0.03) ¦ Skarn zinc-lead-silver (0.02) ¦ Mafic-ultramafic VMS (0.01) | Zn, Pb | Fe, Ga, Ge, Ag, Cd, In, Sn, Sb, Cu, Mn | Zn, Pb, Fe, Ga, Ge, Ag, Cd, In, Sn, Sb, Cu, Mn | Yuan et al., 2019 |  | FKT1-M-3 |  |  | underground mine |  |  |  |  | ore material | core | core drilling | mineral separate | [5 empty] | mineralisation |  |  |  | sphalerite Ia | [6 empty] | pyrite, galena, pyrrhotite, chalcopyrite, arsenopyrite, calcite, dolomite | thin sections, polished sections | EMPA, LA-ICPMS | Teledyne Photon Machines Analyte HE Excimer 193 nm laser ablation system, coupled to an Analytik Jena Plasma Quant MS Elite | Key Laboratory of Metallogenic Prediction of Nonferrous Metals and Geological Environment Monitor of Ministry of Education, Central South University, Changsha, Hunan Province, China | LA-ICPMS: Spot sizes 35 μm, laser repetition rate 5 Hz, laser beam energy 1.5-2.5 J/cm², analysis time 70 s (20 s background, 30 s analysis signal, 20 s washout). EPMA mapping: accelerating voltage 15 kV, beam current 50 nA, scan area approximately 0.48 mm² | USGS geochemical reference materials MASS-1 and GSE-2G as external standards for sphalerite analyses, Zn as internal standard. USGS reference glass NIST SRM610 and NIST SRM612 used as system monitoring sample. NIST SRM610 and MASS-1 used for quality control | [140 empty] | 200 | [63 empty] | 336000 | [79 empty] | 628000 | [8 empty] | 2024 | Zhang, D., Bayless, R.C., Hu, Z., Xie, X., Chen, S., Liu, J., Wang, Z. (2024). Sphalerite trace element composition and ore genesis of the Fankou Pb-Zn deposit, South China. Ore Geology Reviews, 164, 105812 |  | CHN | Guangdong
| Fankou |  | Basin hydrothermal | Mississippi Valley- type (MVT) | MVT zinc-lead | Hofstra et al. 2021 (CMMI 189-type, LLM classified) | Mississippi-valley-type (MVT) | 0.82 | Excellent match to MVT classification. Carbonate host rocks (Devonian-Carboniferous), Zn-Pb-Ag metal association, massive sulfide with veinlets, sphalerite and galena as primary ore minerals, calcite-dolomite gangue. Author explicitly classifies as MVT. PCA analysis confirms similarity to MVT deposits. Two generations of sphalerite with distinct trace element signatures (Fe, Ga, Ge, Ag enrichment in Sphalerite I) are consistent with MVT fluid evolution. | Siliciclastic-mafic zinc-lead (0.12) ¦ Non-sulfide zinc-lead ± Mn (0.03) ¦ Skarn zinc-lead-silver (0.02) ¦ Mafic-ultramafic VMS (0.01) | Zn, Pb | Fe, Ga, Ge, Ag, Cd, In, Sn, Sb, Cu, Mn | Zn, Pb, Fe, Ga, Ge, Ag, Cd, In, Sn, Sb, Cu, Mn | Yuan et al., 2019 |  | FKT1-M-1 |  |  | underground mine |  |  |  |  | ore material | core | core drilling | mineral separate | [5 empty] | mineralisation |  |  |  | sphalerite Ia | [6 empty] | pyrite, galena, pyrrhotite, chalcopyrite, arsenopyrite, calcite, dolomite | thin sections, polished sections | EMPA, LA-ICPMS | Teledyne Photon Machines Analyte HE Excimer 193 nm laser ablation system, coupled to an Analytik Jena Plasma Quant MS Elite | Key Laboratory of Metallogenic Prediction of Nonferrous Metals and Geological Environment Monitor of Ministry of Education, Central South University, Changsha, Hunan Province, China | LA-ICPMS: Spot sizes 35 μm, laser repetition rate 5 Hz, laser beam energy 1.5-2.5 J/cm², analysis time 70 s (20 s background, 30 s analysis signal, 20 s washout). EPMA mapping: accelerating voltage 15 kV, beam current 50 nA, scan area approximately 0.48 mm² | USGS geochemical reference materials MASS-1 and GSE-2G as external standards for sphalerite analyses, Zn as internal standard. USGS reference glass NIST SRM610 and NIST SRM612 used as system monitoring sample. NIST SRM610 and MASS-1 used for quality control | [40 empty] | 1700 | [23 empty] | 600 | [19 empty] | 31000 |  |  |  | 1000 | [7 empty] | 100 | [43 empty] | 200 | [63 empty] | 338000 |  |  |  | -99999 | [75 empty] | 628000 | [8 empty] | 2024 | Zhang, D., Bayless, R.C., Hu, Z., Xie, X., Chen, S., Liu, J., Wang, Z. (2024). Sphalerite trace element composition and ore genesis of the Fankou Pb-Zn deposit, South China. Ore Geology Reviews, 164, 105812 |  | CHN | Guangdong
| Fankou |  | Basin hydrothermal | Mississippi Valley- type (MVT) | MVT zinc-lead | Hofstra et al. 2021 (CMMI 189-type, LLM classified) | Mississippi-valley-type (MVT) | 0.82 | Excellent match to MVT classification. Carbonate host rocks (Devonian-Carboniferous), Zn-Pb-Ag metal association, massive sulfide with veinlets, sphalerite and galena as primary ore minerals, calcite-dolomite gangue. Author explicitly classifies as MVT. PCA analysis confirms similarity to MVT deposits. Two generations of sphalerite with distinct trace element signatures (Fe, Ga, Ge, Ag enrichment in Sphalerite I) are consistent with MVT fluid evolution. | Siliciclastic-mafic zinc-lead (0.12) ¦ Non-sulfide zinc-lead ± Mn (0.03) ¦ Skarn zinc-lead-silver (0.02) ¦ Mafic-ultramafic VMS (0.01) | Zn, Pb | Fe, Ga, Ge, Ag, Cd, In, Sn, Sb, Cu, Mn | Zn, Pb, Fe, Ga, Ge, Ag, Cd, In, Sn, Sb, Cu, Mn | Yuan et al., 2019 |  | FKT1-M-2 |  |  | underground mine |  |  |  |  | ore material | core | core drilling | mineral separate | [5 empty] | mineralisation |  |  |  | sphalerite Ia | [6 empty] | pyrite, galena, pyrrhotite, chalcopyrite, arsenopyrite, calcite, dolomite | thin sections, polished sections | EMPA, LA-ICPMS | Teledyne Photon Machines Analyte HE Excimer 193 nm laser ablation system, coupled to an Analytik Jena Plasma Quant MS Elite | Key Laboratory of Metallogenic Prediction of Nonferrous Metals and Geological Environment Monitor of Ministry of Education, Central South University, Changsha, Hunan Province, China | LA-ICPMS: Spot sizes 35 μm, laser repetition rate 5 Hz, laser beam energy 1.5-2.5 J/cm², analysis time 70 s (20 s background, 30 s analysis signal, 20 s washout). EPMA mapping: accelerating voltage 15 kV, beam current 50 nA, scan area approximately 0.48 mm² | USGS geochemical reference materials MASS-1 and GSE-2G as external standards for sphalerite analyses, Zn as internal standard. USGS reference glass NIST SRM610 and NIST SRM612 used as system monitoring sample. NIST SRM610 and MASS-1 used for quality control | [40 empty] | 1600 | [23 empty] | 900 | [19 empty] | 20000 |  |  |  | 1000 | [7 empty] | -99999 | [43 empty] | -99999 | [63 empty] | 341000 |  |  |  | -99999 | [75 empty] | 643000 | [8 empty] | 2024 | Zhang, D., Bayless, R.C., Hu, Z., Xie, X., Chen, S., Liu, J., Wang, Z. (2024). Sphalerite trace element composition and ore genesis of the Fankou Pb-Zn deposit, South China. Ore Geology Reviews, 164, 105812 |  | CHN | Guangdong
| Fankou |  | Basin hydrothermal | Mississippi Valley- type (MVT) | MVT zinc-lead | Hofstra et al. 2021 (CMMI 189-type, LLM classified) | Mississippi-valley-type (MVT) | 0.82 | Excellent match to MVT classification. Carbonate host rocks (Devonian-Carboniferous), Zn-Pb-Ag metal association, massive sulfide with veinlets, sphalerite and galena as primary ore minerals, calcite-dolomite gangue. Author explicitly classifies as MVT. PCA analysis confirms similarity to MVT deposits. Two generations of sphalerite with distinct trace element signatures (Fe, Ga, Ge, Ag enrichment in Sphalerite I) are consistent with MVT fluid evolution. | Siliciclastic-mafic zinc-lead (0.12) ¦ Non-sulfide zinc-lead ± Mn (0.03) ¦ Skarn zinc-lead-silver (0.02) ¦ Mafic-ultramafic VMS (0.01) | Zn, Pb | Fe, Ga, Ge, Ag, Cd, In, Sn, Sb, Cu, Mn | Zn, Pb, Fe, Ga, Ge, Ag, Cd, In, Sn, Sb, Cu, Mn | Yuan et al., 2019 |  | FKT1-M-3 |  |  | underground mine |  |  |  |  | ore material | core | core drilling | mineral separate | [5 empty] | mineralisation |  |  |  | sphalerite Ia | [6 empty] | pyrite, galena, pyrrhotite, chalcopyrite, arsenopyrite, calcite, dolomite | thin sections, polished sections | EMPA, LA-ICPMS | Teledyne Photon Machines Analyte HE Excimer 193 nm laser ablation system, coupled to an Analytik Jena Plasma Quant MS Elite | Key Laboratory of Metallogenic Prediction of Nonferrous Metals and Geological Environment Monitor of Ministry of Education, Central South University, Changsha, Hunan Province, China | LA-ICPMS: Spot sizes 35 μm, laser repetition rate 5 Hz, laser beam energy 1.5-2.5 J/cm², analysis time 70 s (20 s background, 30 s analysis signal, 20 s washout). EPMA mapping: accelerating voltage 15 kV, beam current 50 nA, scan area approximately 0.48 mm² | USGS geochemical reference materials MASS-1 and GSE-2G as external standards for sphalerite analyses, Zn as internal standard. USGS reference glass NIST SRM610 and NIST SRM612 used as system monitoring sample. NIST SRM610 and MASS-1 used for quality control | [140 empty] | 200 | [63 empty] | 336000 | [79 empty] | 628000 | [8 empty] | 2024 | Zhang, D., Bayless, R.C., Hu, Z., Xie, X., Chen, S., Liu, J., Wang, Z. (2024). Sphalerite trace element composition and ore genesis of the Fankou Pb-Zn deposit, South China. Ore Geology Reviews, 164, 105812 |  | CHN | Guangdong
| Fankou |  | Basin hydrothermal | Mississippi Valley- type (MVT) | MVT zinc-lead | Hofstra et al. 2021 (CMMI 189-type, LLM classified) | Mississippi-valley-type (MVT) | 0.82 | Excellent match to MVT classification. Carbonate host rocks (Devonian-Carboniferous), Zn-Pb-Ag metal association, massive sulfide with veinlets, sphalerite and galena as primary ore minerals, calcite-dolomite gangue. Author explicitly classifies as MVT. PCA analysis confirms similarity to MVT deposits. Two generations of sphalerite with distinct trace element signatures (Fe, Ga, Ge, Ag enrichment in Sphalerite I) are consistent with MVT fluid evolution. | Siliciclastic-mafic zinc-lead (0.12) ¦ Non-sulfide zinc-lead ± Mn (0.03) ¦ Skarn zinc-lead-silver (0.02) ¦ Mafic-ultramafic VMS (0.01) | Zn, Pb | Fe, Ga, Ge, Ag, Cd, In, Sn, Sb, Cu, Mn | Zn, Pb, Fe, Ga, Ge, Ag, Cd, In, Sn, Sb, Cu, Mn | Yuan et al., 2019 |  | FKT1-M-1 |  |  | underground mine |  |  |  |  | ore material | core | core drilling | mineral separate | [5 empty] | mineralisation |  |  |  | sphalerite Ia | [6 empty] | pyrite, galena, pyrrhotite, chalcopyrite, arsenopyrite, calcite, dolomite | thin sections, polished sections | EMPA, LA-ICPMS | Teledyne Photon Machines Analyte HE Excimer 193 nm laser ablation system, coupled to an Analytik Jena Plasma Quant MS Elite | Key Laboratory of Metallogenic Prediction of Nonferrous Metals and Geological Environment Monitor of Ministry of Education, Central South University, Changsha, Hunan Province, China | LA-ICPMS: Spot sizes 35 μm, laser repetition rate 5 Hz, laser beam energy 1.5-2.5 J/cm², analysis time 70 s (20 s background, 30 s analysis signal, 20 s washout). EPMA mapping: accelerating voltage 15 kV, beam current 50 nA, scan area approximately 0.48 mm² | USGS geochemical reference materials MASS-1 and GSE-2G as external standards for sphalerite analyses, Zn as internal standard. USGS reference glass NIST SRM610 and NIST SRM612 used as system monitoring sample. NIST SRM610 and MASS-1 used for quality control | [40 empty] | 1700 | [23 empty] | 600 | [19 empty] | 31000 |  |  |  | 1000 | [7 empty] | 100 | [43 empty] | 200 | [63 empty] | 338000 |  |  |  | -99999 | [75 empty] | 628000 | [8 empty] | 2024 | Zhang, D., Bayless, R.C., Hu, Z., Xie, X., Chen, S., Liu, J., Wang, Z. (2024). Sphalerite trace element composition and ore genesis of the Fankou Pb-Zn deposit, South China. Ore Geology Reviews, 164, 105812 |  | CHN | Guangdong
| Fankou |  | Basin hydrothermal | Mississippi Valley- type (MVT) | MVT zinc-lead | Hofstra et al. 2021 (CMMI 189-type, LLM classified) | Mississippi-valley-type (MVT) | 0.82 | Excellent match to MVT classification. Carbonate host rocks (Devonian-Carboniferous), Zn-Pb-Ag metal association, massive sulfide with veinlets, sphalerite and galena as primary ore minerals, calcite-dolomite gangue. Author explicitly classifies as MVT. PCA analysis confirms similarity to MVT deposits. Two generations of sphalerite with distinct trace element signatures (Fe, Ga, Ge, Ag enrichment in Sphalerite I) are consistent with MVT fluid evolution. | Siliciclastic-mafic zinc-lead (0.12) ¦ Non-sulfide zinc-lead ± Mn (0.03) ¦ Skarn zinc-lead-silver (0.02) ¦ Mafic-ultramafic VMS (0.01) | Zn, Pb | Fe, Ga, Ge, Ag, Cd, In, Sn, Sb, Cu, Mn | Zn, Pb, Fe, Ga, Ge, Ag, Cd, In, Sn, Sb, Cu, Mn | Yuan et al., 2019 |  | FKT1-M-2 |  |  | underground mine |  |  |  |  | ore material | core | core drilling | mineral separate | [5 empty] | mineralisation |  |  |  | sphalerite Ia | [6 empty] | pyrite, galena, pyrrhotite, chalcopyrite, arsenopyrite, calcite, dolomite | thin sections, polished sections | EMPA, LA-ICPMS | Teledyne Photon Machines Analyte HE Excimer 193 nm laser ablation system, coupled to an Analytik Jena Plasma Quant MS Elite | Key Laboratory of Metallogenic Prediction of Nonferrous Metals and Geological Environment Monitor of Ministry of Education, Central South University, Changsha, Hunan Province, China | LA-ICPMS: Spot sizes 35 μm, laser repetition rate 5 Hz, laser beam energy 1.5-2.5 J/cm², analysis time 70 s (20 s background, 30 s analysis signal, 20 s washout). EPMA mapping: accelerating voltage 15 kV, beam current 50 nA, scan area approximately 0.48 mm² | USGS geochemical reference materials MASS-1 and GSE-2G as external standards for sphalerite analyses, Zn as internal standard. USGS reference glass NIST SRM610 and NIST SRM612 used as system monitoring sample. NIST SRM610 and MASS-1 used for quality control | [40 empty] | 1600 | [23 empty] | 900 | [19 empty] | 20000 |  |  |  | 1000 | [7 empty] | -99999 | [43 empty] | -99999 | [63 empty] | 341000 |  |  |  | -99999 | [75 empty] | 643000 | [8 empty] | 2024 | Zhang, D., Bayless, R.C., Hu, Z., Xie, X., Chen, S., Liu, J., Wang, Z. (2024). Sphalerite trace element composition and ore genesis of the Fankou Pb-Zn deposit, South China. Ore Geology Reviews, 164, 105812 |  | CHN | Guangdong
| Fankou |  | Basin hydrothermal | Mississippi Valley- type (MVT) | MVT zinc-lead | Hofstra et al. 2021 (CMMI 189-type, LLM classified) | Mississippi-valley-type (MVT) | 0.82 | Excellent match to MVT classification. Carbonate host rocks (Devonian-Carboniferous), Zn-Pb-Ag metal association, massive sulfide with veinlets, sphalerite and galena as primary ore minerals, calcite-dolomite gangue. Author explicitly classifies as MVT. PCA analysis confirms similarity to MVT deposits. Two generations of sphalerite with distinct trace element signatures (Fe, Ga, Ge, Ag enrichment in Sphalerite I) are consistent with MVT fluid evolution. | Siliciclastic-mafic zinc-lead (0.12) ¦ Non-sulfide zinc-lead ± Mn (0.03) ¦ Skarn zinc-lead-silver (0.02) ¦ Mafic-ultramafic VMS (0.01) | Zn, Pb | Fe, Ga, Ge, Ag, Cd, In, Sn, Sb, Cu, Mn | Zn, Pb, Fe, Ga, Ge, Ag, Cd, In, Sn, Sb, Cu, Mn | Yuan et al., 2019 |  | FKT1-M-3 |  |  | underground mine |  |  |  |  | ore material | core | core drilling | mineral separate | [5 empty] | mineralisation |  |  |  | sphalerite Ia | [6 empty] | pyrite, galena, pyrrhotite, chalcopyrite, arsenopyrite, calcite, dolomite | thin sections, polished sections | EMPA, LA-ICPMS | Teledyne Photon Machines Analyte HE Excimer 193 nm laser ablation system, coupled to an Analytik Jena Plasma Quant MS Elite | Key Laboratory of Metallogenic Prediction of Nonferrous Metals and Geological Environment Monitor of Ministry of Education, Central South University, Changsha, Hunan Province, China | LA-ICPMS: Spot sizes 35 μm, laser repetition rate 5 Hz, laser beam energy 1.5-2.5 J/cm², analysis time 70 s (20 s background, 30 s analysis signal, 20 s washout). EPMA mapping: accelerating voltage 15 kV, beam current 50 nA, scan area approximately 0.48 mm² | USGS geochemical reference materials MASS-1 and GSE-2G as external standards for sphalerite analyses, Zn as internal standard. USGS reference glass NIST SRM610 and NIST SRM612 used as system monitoring sample. NIST SRM610 and MASS-1 used for quality control | [140 empty] | 200 | [63 empty] | 336000 | [79 empty] | 628000 | [8 empty] | 2024 | Zhang, D., Bayless, R.C., Hu, Z., Xie, X., Chen, S., Liu, J., Wang, Z. (2024). Sphalerite trace element composition and ore genesis of the Fankou Pb-Zn deposit, South China. Ore Geology Reviews, 164, 105812 |  | CHN | Guangdong
| Fankou |  | Basin hydrothermal | Mississippi Valley- type (MVT) | MVT zinc-lead | Hofstra et al. 2021 (CMMI 189-type, LLM classified) | Mississippi-valley-type (MVT) | 0.82 | Excellent match to MVT classification. Carbonate host rocks (Devonian-Carboniferous), Zn-Pb-Ag metal association, massive sulfide with veinlets, sphalerite and galena as primary ore minerals, calcite-dolomite gangue. Author explicitly classifies as MVT. PCA analysis confirms similarity to MVT deposits. Two generations of sphalerite with distinct trace element signatures (Fe, Ga, Ge, Ag enrichment in Sphalerite I) are consistent with MVT fluid evolution. | Siliciclastic-mafic zinc-lead (0.12) ¦ Non-sulfide zinc-lead ± Mn (0.03) ¦ Skarn zinc-lead-silver (0.02) ¦ Mafic-ultramafic VMS (0.01) | Zn, Pb | Fe, Ga, Ge, Ag, Cd, In, Sn, Sb, Cu, Mn | Zn, Pb, Fe, Ga, Ge, Ag, Cd, In, Sn, Sb, Cu, Mn | Yuan et al., 2019 |  | FKT1-M-1 |  |  | underground mine |  |  |  |  | ore material | core | core drilling | mineral separate | [5 empty] | mineralisation |  |  |  | sphalerite Ia | [6 empty] | pyrite, galena, pyrrhotite, chalcopyrite, arsenopyrite, calcite, dolomite | thin sections, polished sections | EMPA, LA-ICPMS | Teledyne Photon Machines Analyte HE Excimer 193 nm laser ablation system, coupled to an Analytik Jena Plasma Quant MS Elite | Key Laboratory of Metallogenic Prediction of Nonferrous Metals and Geological Environment Monitor of Ministry of Education, Central South University, Changsha, Hunan Province, China | LA-ICPMS: Spot sizes 35 μm, laser repetition rate 5 Hz, laser beam energy 1.5-2.5 J/cm², analysis time 70 s (20 s background, 30 s analysis signal, 20 s washout). EPMA mapping: accelerating voltage 15 kV, beam current 50 nA, scan area approximately 0.48 mm² | USGS geochemical reference materials MASS-1 and GSE-2G as external standards for sphalerite analyses, Zn as internal standard. USGS reference glass NIST SRM610 and NIST SRM612 used as system monitoring sample. NIST SRM610 and MASS-1 used for quality control | [40 empty] | 1700 | [23 empty] | 600 | [19 empty] | 31000 |  |  |  | 1000 | [7 empty] | 100 | [43 empty] | 200 | [63 empty] | 338000 |  |  |  | -99999 | [75 empty] | 628000 | [8 empty] | 2024 | Zhang, D., Bayless, R.C., Hu, Z., Xie, X., Chen, S., Liu, J., Wang, Z. (2024). Sphalerite trace element composition and ore genesis of the Fankou Pb-Zn deposit, South China. Ore Geology Reviews, 164, 105812 |  | CHN | Guangdong
| Fankou |  | Basin hydrothermal | Mississippi Valley- type (MVT) | MVT zinc-lead | Hofstra et al. 2021 (CMMI 189-type, LLM classified) | Mississippi-valley-type (MVT) | 0.82 | Excellent match to MVT classification. Carbonate host rocks (Devonian-Carboniferous), Zn-Pb-Ag metal association, massive sulfide with veinlets, sphalerite and galena as primary ore minerals, calcite-dolomite gangue. Author explicitly classifies as MVT. PCA analysis confirms similarity to MVT deposits. Two generations of sphalerite with distinct trace element signatures (Fe, Ga, Ge, Ag enrichment in Sphalerite I) are consistent with MVT fluid evolution. | Siliciclastic-mafic zinc-lead (0.12) ¦ Non-sulfide zinc-lead ± Mn (0.03) ¦ Skarn zinc-lead-silver (0.02) ¦ Mafic-ultramafic VMS (0.01) | Zn, Pb | Fe, Ga, Ge, Ag, Cd, In, Sn, Sb, Cu, Mn | Zn, Pb, Fe, Ga, Ge, Ag, Cd, In, Sn, Sb, Cu, Mn | Yuan et al., 2019 |  | FKT1-M-2 |  |  | underground mine |  |  |  |  | ore material | core | core drilling | mineral separate | [5 empty] | mineralisation |  |  |  | sphalerite Ia | [6 empty] | pyrite, galena, pyrrhotite, chalcopyrite, arsenopyrite, calcite, dolomite | thin sections, polished sections | EMPA, LA-ICPMS | Teledyne Photon Machines Analyte HE Excimer 193 nm laser ablation system, coupled to an Analytik Jena Plasma Quant MS Elite | Key Laboratory of Metallogenic Prediction of Nonferrous Metals and Geological Environment Monitor of Ministry of Education, Central South University, Changsha, Hunan Province, China | LA-ICPMS: Spot sizes 35 μm, laser repetition rate 5 Hz, laser beam energy 1.5-2.5 J/cm², analysis time 70 s (20 s background, 30 s analysis signal, 20 s washout). EPMA mapping: accelerating voltage 15 kV, beam current 50 nA, scan area approximately 0.48 mm² | USGS geochemical reference materials MASS-1 and GSE-2G as external standards for sphalerite analyses, Zn as internal standard. USGS reference glass NIST SRM610 and NIST SRM612 used as system monitoring sample. NIST SRM610 and MASS-1 used for quality control | [40 empty] | 1600 | [23 empty] | 900 | [19 empty] | 20000 |  |  |  | 1000 | [7 empty] | -99999 | [43 empty] | -99999 | [63 empty] | 341000 |  |  |  | -99999 | [75 empty] | 643000 | [8 empty] | 2024 | Zhang, D., Bayless, R.C., Hu, Z., Xie, X., Chen, S., Liu, J., Wang, Z. (2024). Sphalerite trace element composition and ore genesis of the Fankou Pb-Zn deposit, South China. Ore Geology Reviews, 164, 105812 |  | CHN | Guangdong
| Fankou |  | Basin hydrothermal | Mississippi Valley- type (MVT) | MVT zinc-lead | Hofstra et al. 2021 (CMMI 189-type, LLM classified) | Mississippi-valley-type (MVT) | 0.82 | Excellent match to MVT classification. Carbonate host rocks (Devonian-Carboniferous), Zn-Pb-Ag metal association, massive sulfide with veinlets, sphalerite and galena as primary ore minerals, calcite-dolomite gangue. Author explicitly classifies as MVT. PCA analysis confirms similarity to MVT deposits. Two generations of sphalerite with distinct trace element signatures (Fe, Ga, Ge, Ag enrichment in Sphalerite I) are consistent with MVT fluid evolution. | Siliciclastic-mafic zinc-lead (0.12) ¦ Non-sulfide zinc-lead ± Mn (0.03) ¦ Skarn zinc-lead-silver (0.02) ¦ Mafic-ultramafic VMS (0.01) | Zn, Pb | Fe, Ga, Ge, Ag, Cd, In, Sn, Sb, Cu, Mn | Zn, Pb, Fe, Ga, Ge, Ag, Cd, In, Sn, Sb, Cu, Mn | Yuan et al., 2019 |  | FKT1-M-3 |  |  | underground mine |  |  |  |  | ore material | core | core drilling | mineral separate | [5 empty] | mineralisation |  |  |  | sphalerite Ia | [6 empty] | pyrite, galena, pyrrhotite, chalcopyrite, arsenopyrite, calcite, dolomite | thin sections, polished sections | EMPA, LA-ICPMS | Teledyne Photon Machines Analyte HE Excimer 193 nm laser ablation system, coupled to an Analytik Jena Plasma Quant MS Elite | Key Laboratory of Metallogenic Prediction of Nonferrous Metals and Geological Environment Monitor of Ministry of Education, Central South University, Changsha, Hunan Province, China | LA-ICPMS: Spot sizes 35 μm, laser repetition rate 5 Hz, laser beam energy 1.5-2.5 J/cm², analysis time 70 s (20 s background, 30 s analysis signal, 20 s washout). EPMA mapping: accelerating voltage 15 kV, beam current 50 nA, scan area approximately 0.48 mm² | USGS geochemical reference materials MASS-1 and GSE-2G as external standards for sphalerite analyses, Zn as internal standard. USGS reference glass NIST SRM610 and NIST SRM612 used as system monitoring sample. NIST SRM610 and MASS-1 used for quality control | [140 empty] | 200 | [63 empty] | 336000 | [79 empty] | 628000 | [8 empty] | 2024 | Zhang, D., Bayless, R.C., Hu, Z., Xie, X., Chen, S., Liu, J., Wang, Z. (2024). Sphalerite trace element composition and ore genesis of the Fankou Pb-Zn deposit, South China. Ore Geology Reviews, 164, 105812 |  | CHN | Guangdong