## Sheet1
Uploaded | deposit_name | deposit_local_id | deposit_environment | deposit_group | deposit_type | deposit_classification_source | deposit_type_original | deposit_type_confidence | deposit_type_reasoning | deposit_type_alternatives | primary_commodities | secondary_commodities | all_commodities | deposit_source | sample_uid | sample_name | sample_local_id | analysis_id | feature_type | feature_name | feature_uid | top_depth_m | bottom_depth_m | sample_deposit_relation | sample_type | sampling_method | material_class | material_class_comments | province | strat_unit_name | strat_unit_uid | strat_grouping | earth_material_group | earth_material_qualifier | earth_material | metamorphic_grade | mineral | paragenetic_stage | mode_of_occurrence | texture | color | alteration | sample_description | associated_minerals | sample_preparation | analytical_method | instrument_type_model | laboratory_location/if reported | operating_conditions/if reported | standards_used/if reported | ag_ppm | ag_detection_limit | ag_original_value | ag_original_unit | al_ppm | al_detection_limit | al_original_value | al_original_unit | as_ppm | as_detection_limit | as_original_value | as_original_unit | au_ppm | au_detection_limit | au_original_value | au_original_unit | b_ppm | b_detection_limit | b_original_value | b_original_unit | ba_ppm | ba_detection_limit | ba_original_value | ba_original_unit | be_ppm | be_detection_limit | be_original_value | be_original_unit | bi_ppm | bi_detection_limit | bi_original_value | bi_original_unit | br_ppm | br_detection_limit | br_original_value | br_original_unit | ca_ppm | ca_detection_limit | ca_original_value | ca_original_unit | cd_ppm | cd_detection_limit | cd_original_value | cd_original_unit | ce_ppm | ce_detection_limit | ce_original_value | ce_original_unit | cl_ppm | cl_detection_limit | cl_original_value | cl_original_unit | co_ppm | co_detection_limit | co_original_value | co_original_unit | cr_ppm | cr_detection_limit | cr_original_value | cr_original_unit | cs_ppm | cs_detection_limit | cs_original_value | cs_original_unit | cu_ppm | cu_detection_limit | cu_original_value | cu_original_unit | dy_ppm | dy_detection_limit | dy_original_value | dy_original_unit | er_ppm | er_detection_limit | er_original_value | er_original_unit | eu_ppm | eu_detection_limit | eu_original_value | eu_original_unit | f_ppm | f_detection_limit | f_original_value | f_original_unit | fe_ppm | fe_detection_limit | fe_original_value | fe_original_unit | ga_ppm | ga_detection_limit | ga_original_value | ga_original_unit | gd_ppm | gd_detection_limit | gd_original_value | gd_original_unit | ge_ppm | ge_detection_limit | ge_original_value | ge_original_unit | hf_ppm | hf_detection_limit | hf_original_value | hf_original_unit | hg_ppm | hg_detection_limit | hg_original_value | hg_original_unit | ho_ppm | ho_detection_limit | ho_original_value | ho_original_unit | in_ppm | in_detection_limit | in_original_value | in_original_unit | ir_ppm | ir_detection_limit | ir_original_value | ir_original_unit | k_ppm | k_detection_limit | k_original_value | k_original_unit | la_ppm | la_detection_limit | la_original_value | la_original_unit | li_ppm | li_detection_limit | li_original_value | li_original_unit | lu_ppm | lu_detection_limit | lu_original_value | lu_original_unit | mg_ppm | mg_detection_limit | mg_original_value | mg_original_unit | mn_ppm | mn_detection_limit | mn_original_value | mn_original_unit | mo_ppm | mo_detection_limit | mo_original_value | mo_original_unit | na_ppm | na_detection_limit | na_original_value | na_original_unit | nb_ppm | nb_detection_limit | nb_original_value | nb_original_unit | nd_ppm | nd_detection_limit | nd_original_value | nd_original_unit | ni_ppm | ni_detection_limit | ni_original_value | ni_original_unit | os_ppm | os_detection_limit | os_original_value | os_original_unit | p_ppm | p_detection_limit | p_original_value | p_original_unit | pb_ppm | pb_detection_limit | pb_original_value | pb_original_unit | pd_ppm | pd_detection_limit | pd_original_value | pd_original_unit | pr_ppm | pr_detection_limit | pr_original_value | pr_original_unit | pt_ppm | pt_detection_limit | pt_original_value | pt_original_unit | rb_ppm | rb_detection_limit | rb_original_value | rb_original_unit | re_ppm | re_detection_limit | re_original_value | re_original_unit | rh_ppm | rh_detection_limit | rh_original_value | rh_original_unit | ru_ppm | ru_detection_limit | ru_original_value | ru_original_unit | s_ppm | s_detection_limit | s_original_value | s_original_unit | sb_ppm | sb_detection_limit | sb_original_value | sb_original_unit | sc_ppm | sc_detection_limit | sc_original_value | sc_original_unit | se_ppm | se_detection_limit | se_original_value | se_original_unit | si_ppm | si_detection_limit | si_original_value | si_original_unit | sm_ppm | sm_detection_limit | sm_original_value | sm_original_unit | sn_ppm | sn_detection_limit | sn_original_value | sn_original_unit | sr_ppm | sr_detection_limit | sr_original_value | sr_original_unit | ta_ppm | ta_detection_limit | ta_original_value | ta_original_unit | tb_ppm | tb_detection_limit | tb_original_value | tb_original_unit | te_ppm | te_detection_limit | te_original_value | te_original_unit | th_ppm | th_detection_limit | th_original_value | th_original_unit | ti_ppm | ti_detection_limit | ti_original_value | ti_original_unit | tl_ppm | tl_detection_limit | tl_original_value | tl_original_unit | tm_ppm | tm_detection_limit | tm_original_value | tm_original_unit | u_ppm | u_detection_limit | u_original_value | u_original_unit | v_ppm | v_detection_limit | v_original_value | v_original_unit | w_ppm | w_detection_limit | w_original_value | w_original_unit | y_ppm | y_detection_limit | y_original_value | y_original_unit | yb_ppm | yb_detection_limit | yb_original_value | yb_original_unit | zn_ppm | zn_detection_limit | zn_original_value | zn_original_unit | zr_ppm | zr_detection_limit | zr_original_value | zr_original_unit | analysis_datetime | publication_date | sample_source | submitter | country | state | deposit_longitude_wgs84 | deposit_latitude_wgs84 | sample_longitude_wgs84 | sample_latitude_wgs84 | sample_easting | sample_northing | sample_utm_zone | sample_location_description | location_source | location_accuracy | comments | last_update | extraction_backend | extraction_confidence | backend_agreement | data_source_tag
| Lawu |  | Magmatic hydrothermal | Skarn | Skarn zinc-lead-silver | Hofstra et al. 2021 (CMMI 189-type, LLM classified) | Sn-poor Zn-polymetallic skarn system | 0.92 | Excellent match across all parameters. Author explicitly classifies as 'Sn-poor Zn-polymetallic skarn system'. Prograde and retrograde skarn alteration documented. Host rocks (marble, slate, quartz schist) are typical skarn protoliths. Ore minerals (sphalerite, galena, chalcopyrite, pyrrhotite, arsenopyrite) match Zn-Pb-Cu-Ag skarn assemblages. Mesothermal depth (338-427°C from sphalerite geothermometry) consistent with skarn formation. Associated Cretaceous-Paleocene granitoids provide heat source. Distal skarn mineralization relative to hidden intrusion is characteristic. Trace element signatures (In, Cu, Co, Mn, Cd, Sn, Se, Ag in sphalerite) typical of polymetallic skarns. | Skarn tin ± copper ± Mo (0.06) ¦ Skarn copper (0.01) ¦ Skarn iron (0.01) ¦ Replacement zinc-lead (0.01) | Zn, Pb, Cu | In, Sn, Ag, Bi | Zn, Pb, Cu, In, Sn, Ag, Bi | Li J.D. et al., 2023 |  | Sphalerite I |  |  | underground mine |  |  |  |  | ore material | core, polished section | core drilling, underground mine sampling | mineral separate | [5 empty] | mineralisation |  |  |  | sphalerite | [6 empty] | galena, bismuthinite, garnet, pyroxene, actinolite, chlorite, quartz, calcite, marcasite, cassiterite, stannite, argentite | thin sections, polished thin sections, polished blocks | EMPA, LA-ICPMS | JEOL JXA-8230 electron probe microanalyzer; RESOlution-LR 193 nm Ar F excimer laser ablation system coupled to an Agilent 7700x ICP-MS | Laboratory of Mineral Resources Research Center, Fuzhou University; Adelaide Microscopy, the University of Adelaide | EPMA: accelerating voltage 15 kV, beam current 20 nA, beam diameter ~5 μm; X-ray mapping: accelerating voltage 20 kV, working current 50 nA, dwell time ~10 ms; LA-ICP-MS: energy density 3-3.5 J/cm², spot sizes 29-51 μm, repetition rates 5 Hz (polished thin-section) and 10 Hz (polished blocks), background acquisition ~30 s, sample data acquisition ~40 s | STDGL3 (Danyushevsky et al. 2011) and GSD-1G (USGS) for sulfides (sphalerite, chalcopyrite, pyrrhotite, pyrite, arsenopyrite); 57Fe used as internal standard for all sulfides and external standardization | [40 empty] | 2900 | [23 empty] | 400 | [19 empty] | 87100 | [27 empty] | 700 | [27 empty] | 400 | [63 empty] | 294000 | [79 empty] | 445000 | [11 empty] | CHN | Tibet
| Lawu |  | Magmatic hydrothermal | Skarn | Skarn zinc-lead-silver | Hofstra et al. 2021 (CMMI 189-type, LLM classified) | Sn-poor Zn-polymetallic skarn system | 0.92 | Excellent match across all parameters. Author explicitly classifies as 'Sn-poor Zn-polymetallic skarn system'. Prograde and retrograde skarn alteration documented. Host rocks (marble, slate, quartz schist) are typical skarn protoliths. Ore minerals (sphalerite, galena, chalcopyrite, pyrrhotite, arsenopyrite) match Zn-Pb-Cu-Ag skarn assemblages. Mesothermal depth (338-427°C from sphalerite geothermometry) consistent with skarn formation. Associated Cretaceous-Paleocene granitoids provide heat source. Distal skarn mineralization relative to hidden intrusion is characteristic. Trace element signatures (In, Cu, Co, Mn, Cd, Sn, Se, Ag in sphalerite) typical of polymetallic skarns. | Skarn tin ± copper ± Mo (0.06) ¦ Skarn copper (0.01) ¦ Skarn iron (0.01) ¦ Replacement zinc-lead (0.01) | Zn, Pb, Cu | In, Sn, Ag, Bi | Zn, Pb, Cu, In, Sn, Ag, Bi | Li J.D. et al., 2023 |  | Sphalerite I |  |  | underground mine |  |  |  |  | ore material | core, polished section | core drilling, underground mine sampling | mineral separate | [5 empty] | mineralisation |  |  |  | sphalerite | [6 empty] | galena, bismuthinite, garnet, pyroxene, actinolite, chlorite, quartz, calcite, marcasite, cassiterite, stannite, argentite | thin sections, polished thin sections, polished blocks | EMPA, LA-ICPMS | JEOL JXA-8230 electron probe microanalyzer; RESOlution-LR 193 nm Ar F excimer laser ablation system coupled to an Agilent 7700x ICP-MS | Laboratory of Mineral Resources Research Center, Fuzhou University; Adelaide Microscopy, the University of Adelaide | EPMA: accelerating voltage 15 kV, beam current 20 nA, beam diameter ~5 μm; X-ray mapping: accelerating voltage 20 kV, working current 50 nA, dwell time ~10 ms; LA-ICP-MS: energy density 3-3.5 J/cm², spot sizes 29-51 μm, repetition rates 5 Hz (polished thin-section) and 10 Hz (polished blocks), background acquisition ~30 s, sample data acquisition ~40 s | STDGL3 (Danyushevsky et al. 2011) and GSD-1G (USGS) for sulfides (sphalerite, chalcopyrite, pyrrhotite, pyrite, arsenopyrite); 57Fe used as internal standard for all sulfides and external standardization | [40 empty] | 7200 | [23 empty] | 94100 | [19 empty] | 124100 |  |  |  | 2200 | [7 empty] | 700 | [15 empty] | 5900 | [27 empty] | 1300 | [63 empty] | 337200 | [79 empty] | 557500 | [11 empty] | CHN | Tibet
| Lawu |  | Magmatic hydrothermal | Skarn | Skarn zinc-lead-silver | Hofstra et al. 2021 (CMMI 189-type, LLM classified) | Sn-poor Zn-polymetallic skarn system | 0.92 | Excellent match across all parameters. Author explicitly classifies as 'Sn-poor Zn-polymetallic skarn system'. Prograde and retrograde skarn alteration documented. Host rocks (marble, slate, quartz schist) are typical skarn protoliths. Ore minerals (sphalerite, galena, chalcopyrite, pyrrhotite, arsenopyrite) match Zn-Pb-Cu-Ag skarn assemblages. Mesothermal depth (338-427°C from sphalerite geothermometry) consistent with skarn formation. Associated Cretaceous-Paleocene granitoids provide heat source. Distal skarn mineralization relative to hidden intrusion is characteristic. Trace element signatures (In, Cu, Co, Mn, Cd, Sn, Se, Ag in sphalerite) typical of polymetallic skarns. | Skarn tin ± copper ± Mo (0.06) ¦ Skarn copper (0.01) ¦ Skarn iron (0.01) ¦ Replacement zinc-lead (0.01) | Zn, Pb, Cu | In, Sn, Ag, Bi | Zn, Pb, Cu, In, Sn, Ag, Bi | Li J.D. et al., 2023 |  | Sphalerite I |  |  | underground mine |  |  |  |  | ore material | core, polished section | core drilling, underground mine sampling | mineral separate | [5 empty] | mineralisation |  |  |  | sphalerite | [6 empty] | galena, bismuthinite, garnet, pyroxene, actinolite, chlorite, quartz, calcite, marcasite, cassiterite, stannite, argentite | thin sections, polished thin sections, polished blocks | EMPA, LA-ICPMS | JEOL JXA-8230 electron probe microanalyzer; RESOlution-LR 193 nm Ar F excimer laser ablation system coupled to an Agilent 7700x ICP-MS | Laboratory of Mineral Resources Research Center, Fuzhou University; Adelaide Microscopy, the University of Adelaide | EPMA: accelerating voltage 15 kV, beam current 20 nA, beam diameter ~5 μm; X-ray mapping: accelerating voltage 20 kV, working current 50 nA, dwell time ~10 ms; LA-ICP-MS: energy density 3-3.5 J/cm², spot sizes 29-51 μm, repetition rates 5 Hz (polished thin-section) and 10 Hz (polished blocks), background acquisition ~30 s, sample data acquisition ~40 s | STDGL3 (Danyushevsky et al. 2011) and GSD-1G (USGS) for sulfides (sphalerite, chalcopyrite, pyrrhotite, pyrite, arsenopyrite); 57Fe used as internal standard for all sulfides and external standardization | [40 empty] | 5900 | [23 empty] | 16200 | [19 empty] | 109300 |  |  |  | 900 | [7 empty] | 500 | [15 empty] | 2700 | [27 empty] | 800 | [63 empty] | 324000 | [79 empty] | 530500 | [11 empty] | CHN | Tibet
| Lawu |  | Magmatic hydrothermal | Skarn | Skarn zinc-lead-silver | Hofstra et al. 2021 (CMMI 189-type, LLM classified) | Sn-poor Zn-polymetallic skarn system | 0.92 | Excellent match across all parameters. Author explicitly classifies as 'Sn-poor Zn-polymetallic skarn system'. Prograde and retrograde skarn alteration documented. Host rocks (marble, slate, quartz schist) are typical skarn protoliths. Ore minerals (sphalerite, galena, chalcopyrite, pyrrhotite, arsenopyrite) match Zn-Pb-Cu-Ag skarn assemblages. Mesothermal depth (338-427°C from sphalerite geothermometry) consistent with skarn formation. Associated Cretaceous-Paleocene granitoids provide heat source. Distal skarn mineralization relative to hidden intrusion is characteristic. Trace element signatures (In, Cu, Co, Mn, Cd, Sn, Se, Ag in sphalerite) typical of polymetallic skarns. | Skarn tin ± copper ± Mo (0.06) ¦ Skarn copper (0.01) ¦ Skarn iron (0.01) ¦ Replacement zinc-lead (0.01) | Zn, Pb, Cu | In, Sn, Ag, Bi | Zn, Pb, Cu, In, Sn, Ag, Bi | Li J.D. et al., 2023 |  | Chalcopyrite I |  |  | underground mine |  |  |  |  | ore material | core, polished section | core drilling, underground mine sampling | mineral separate | [5 empty] | mineralisation |  |  |  | chalcopyrite | [6 empty] | galena, bismuthinite, garnet, pyroxene, actinolite, chlorite, quartz, calcite, marcasite, cassiterite, stannite, argentite | thin sections, polished thin sections, polished blocks | EMPA, LA-ICPMS | JEOL JXA-8230 electron probe microanalyzer; RESOlution-LR 193 nm Ar F excimer laser ablation system coupled to an Agilent 7700x ICP-MS | Laboratory of Mineral Resources Research Center, Fuzhou University; Adelaide Microscopy, the University of Adelaide | EPMA: accelerating voltage 15 kV, beam current 20 nA, beam diameter ~5 μm; X-ray mapping: accelerating voltage 20 kV, working current 50 nA, dwell time ~10 ms; LA-ICP-MS: energy density 3-3.5 J/cm², spot sizes 29-51 μm, repetition rates 5 Hz (polished thin-section) and 10 Hz (polished blocks), background acquisition ~30 s, sample data acquisition ~40 s | STDGL3 (Danyushevsky et al. 2011) and GSD-1G (USGS) for sulfides (sphalerite, chalcopyrite, pyrrhotite, pyrite, arsenopyrite); 57Fe used as internal standard for all sulfides and external standardization | [64 empty] | 319600 | [19 empty] | 299000 | [119 empty] | 327900 | [91 empty] | CHN | Tibet
| Lawu |  | Magmatic hydrothermal | Skarn | Skarn zinc-lead-silver | Hofstra et al. 2021 (CMMI 189-type, LLM classified) | Sn-poor Zn-polymetallic skarn system | 0.92 | Excellent match across all parameters. Author explicitly classifies as 'Sn-poor Zn-polymetallic skarn system'. Prograde and retrograde skarn alteration documented. Host rocks (marble, slate, quartz schist) are typical skarn protoliths. Ore minerals (sphalerite, galena, chalcopyrite, pyrrhotite, arsenopyrite) match Zn-Pb-Cu-Ag skarn assemblages. Mesothermal depth (338-427°C from sphalerite geothermometry) consistent with skarn formation. Associated Cretaceous-Paleocene granitoids provide heat source. Distal skarn mineralization relative to hidden intrusion is characteristic. Trace element signatures (In, Cu, Co, Mn, Cd, Sn, Se, Ag in sphalerite) typical of polymetallic skarns. | Skarn tin ± copper ± Mo (0.06) ¦ Skarn copper (0.01) ¦ Skarn iron (0.01) ¦ Replacement zinc-lead (0.01) | Zn, Pb, Cu | In, Sn, Ag, Bi | Zn, Pb, Cu, In, Sn, Ag, Bi | Li J.D. et al., 2023 |  | Chalcopyrite I |  |  | underground mine |  |  |  |  | ore material | core, polished section | core drilling, underground mine sampling | mineral separate | [5 empty] | mineralisation |  |  |  | chalcopyrite | [6 empty] | galena, bismuthinite, garnet, pyroxene, actinolite, chlorite, quartz, calcite, marcasite, cassiterite, stannite, argentite | thin sections, polished thin sections, polished blocks | EMPA, LA-ICPMS | JEOL JXA-8230 electron probe microanalyzer; RESOlution-LR 193 nm Ar F excimer laser ablation system coupled to an Agilent 7700x ICP-MS | Laboratory of Mineral Resources Research Center, Fuzhou University; Adelaide Microscopy, the University of Adelaide | EPMA: accelerating voltage 15 kV, beam current 20 nA, beam diameter ~5 μm; X-ray mapping: accelerating voltage 20 kV, working current 50 nA, dwell time ~10 ms; LA-ICP-MS: energy density 3-3.5 J/cm², spot sizes 29-51 μm, repetition rates 5 Hz (polished thin-section) and 10 Hz (polished blocks), background acquisition ~30 s, sample data acquisition ~40 s | STDGL3 (Danyushevsky et al. 2011) and GSD-1G (USGS) for sulfides (sphalerite, chalcopyrite, pyrrhotite, pyrite, arsenopyrite); 57Fe used as internal standard for all sulfides and external standardization | 4600 | [39 empty] | 500 | [23 empty] | 349500 | [19 empty] | 333600 |  |  |  | 800 | [7 empty] | 800 | [15 empty] | 1100 | [91 empty] | 340400 | [79 empty] | 900 | [11 empty] | CHN | Tibet
| Lawu |  | Magmatic hydrothermal | Skarn | Skarn zinc-lead-silver | Hofstra et al. 2021 (CMMI 189-type, LLM classified) | Sn-poor Zn-polymetallic skarn system | 0.92 | Excellent match across all parameters. Author explicitly classifies as 'Sn-poor Zn-polymetallic skarn system'. Prograde and retrograde skarn alteration documented. Host rocks (marble, slate, quartz schist) are typical skarn protoliths. Ore minerals (sphalerite, galena, chalcopyrite, pyrrhotite, arsenopyrite) match Zn-Pb-Cu-Ag skarn assemblages. Mesothermal depth (338-427°C from sphalerite geothermometry) consistent with skarn formation. Associated Cretaceous-Paleocene granitoids provide heat source. Distal skarn mineralization relative to hidden intrusion is characteristic. Trace element signatures (In, Cu, Co, Mn, Cd, Sn, Se, Ag in sphalerite) typical of polymetallic skarns. | Skarn tin ± copper ± Mo (0.06) ¦ Skarn copper (0.01) ¦ Skarn iron (0.01) ¦ Replacement zinc-lead (0.01) | Zn, Pb, Cu | In, Sn, Ag, Bi | Zn, Pb, Cu, In, Sn, Ag, Bi | Li J.D. et al., 2023 |  | Chalcopyrite I |  |  | underground mine |  |  |  |  | ore material | core, polished section | core drilling, underground mine sampling | mineral separate | [5 empty] | mineralisation |  |  |  | chalcopyrite | [6 empty] | galena, bismuthinite, garnet, pyroxene, actinolite, chlorite, quartz, calcite, marcasite, cassiterite, stannite, argentite | thin sections, polished thin sections, polished blocks | EMPA, LA-ICPMS | JEOL JXA-8230 electron probe microanalyzer; RESOlution-LR 193 nm Ar F excimer laser ablation system coupled to an Agilent 7700x ICP-MS | Laboratory of Mineral Resources Research Center, Fuzhou University; Adelaide Microscopy, the University of Adelaide | EPMA: accelerating voltage 15 kV, beam current 20 nA, beam diameter ~5 μm; X-ray mapping: accelerating voltage 20 kV, working current 50 nA, dwell time ~10 ms; LA-ICP-MS: energy density 3-3.5 J/cm², spot sizes 29-51 μm, repetition rates 5 Hz (polished thin-section) and 10 Hz (polished blocks), background acquisition ~30 s, sample data acquisition ~40 s | STDGL3 (Danyushevsky et al. 2011) and GSD-1G (USGS) for sulfides (sphalerite, chalcopyrite, pyrrhotite, pyrite, arsenopyrite); 57Fe used as internal standard for all sulfides and external standardization | 2100 | [39 empty] | 400 | [23 empty] | 342300 | [19 empty] | 307500 |  |  |  | 700 | [7 empty] | 500 | [15 empty] | 600 | [91 empty] | 333400 | [79 empty] | 700 | [11 empty] | CHN | Tibet
| Lawu |  | Magmatic hydrothermal | Skarn | Skarn zinc-lead-silver | Hofstra et al. 2021 (CMMI 189-type, LLM classified) | Sn-poor Zn-polymetallic skarn system | 0.92 | Excellent match across all parameters. Author explicitly classifies as 'Sn-poor Zn-polymetallic skarn system'. Prograde and retrograde skarn alteration documented. Host rocks (marble, slate, quartz schist) are typical skarn protoliths. Ore minerals (sphalerite, galena, chalcopyrite, pyrrhotite, arsenopyrite) match Zn-Pb-Cu-Ag skarn assemblages. Mesothermal depth (338-427°C from sphalerite geothermometry) consistent with skarn formation. Associated Cretaceous-Paleocene granitoids provide heat source. Distal skarn mineralization relative to hidden intrusion is characteristic. Trace element signatures (In, Cu, Co, Mn, Cd, Sn, Se, Ag in sphalerite) typical of polymetallic skarns. | Skarn tin ± copper ± Mo (0.06) ¦ Skarn copper (0.01) ¦ Skarn iron (0.01) ¦ Replacement zinc-lead (0.01) | Zn, Pb, Cu | In, Sn, Ag, Bi | Zn, Pb, Cu, In, Sn, Ag, Bi | Li J.D. et al., 2023 |  | Pyrrhotite I |  |  | underground mine |  |  |  |  | ore material | core, polished section | core drilling, underground mine sampling | mineral separate | [5 empty] | mineralisation |  |  |  | pyrrhotite | [6 empty] | galena, bismuthinite, garnet, pyroxene, actinolite, chlorite, quartz, calcite, marcasite, cassiterite, stannite, argentite | thin sections, polished thin sections, polished blocks | EMPA, LA-ICPMS | JEOL JXA-8230 electron probe microanalyzer; RESOlution-LR 193 nm Ar F excimer laser ablation system coupled to an Agilent 7700x ICP-MS | Laboratory of Mineral Resources Research Center, Fuzhou University; Adelaide Microscopy, the University of Adelaide | EPMA: accelerating voltage 15 kV, beam current 20 nA, beam diameter ~5 μm; X-ray mapping: accelerating voltage 20 kV, working current 50 nA, dwell time ~10 ms; LA-ICP-MS: energy density 3-3.5 J/cm², spot sizes 29-51 μm, repetition rates 5 Hz (polished thin-section) and 10 Hz (polished blocks), background acquisition ~30 s, sample data acquisition ~40 s | STDGL3 (Danyushevsky et al. 2011) and GSD-1G (USGS) for sulfides (sphalerite, chalcopyrite, pyrrhotite, pyrite, arsenopyrite); 57Fe used as internal standard for all sulfides and external standardization | [84 empty] | 588000 | [119 empty] | 377200 | [91 empty] | CHN | Tibet
| Lawu |  | Magmatic hydrothermal | Skarn | Skarn zinc-lead-silver | Hofstra et al. 2021 (CMMI 189-type, LLM classified) | Sn-poor Zn-polymetallic skarn system | 0.92 | Excellent match across all parameters. Author explicitly classifies as 'Sn-poor Zn-polymetallic skarn system'. Prograde and retrograde skarn alteration documented. Host rocks (marble, slate, quartz schist) are typical skarn protoliths. Ore minerals (sphalerite, galena, chalcopyrite, pyrrhotite, arsenopyrite) match Zn-Pb-Cu-Ag skarn assemblages. Mesothermal depth (338-427°C from sphalerite geothermometry) consistent with skarn formation. Associated Cretaceous-Paleocene granitoids provide heat source. Distal skarn mineralization relative to hidden intrusion is characteristic. Trace element signatures (In, Cu, Co, Mn, Cd, Sn, Se, Ag in sphalerite) typical of polymetallic skarns. | Skarn tin ± copper ± Mo (0.06) ¦ Skarn copper (0.01) ¦ Skarn iron (0.01) ¦ Replacement zinc-lead (0.01) | Zn, Pb, Cu | In, Sn, Ag, Bi | Zn, Pb, Cu, In, Sn, Ag, Bi | Li J.D. et al., 2023 |  | Sphalerite II |  |  | underground mine |  |  |  |  | ore material | core, polished section | core drilling, underground mine sampling | mineral separate | [5 empty] | mineralisation |  |  |  | sphalerite | [6 empty] | galena, bismuthinite, garnet, pyroxene, actinolite, chlorite, quartz, calcite, marcasite, cassiterite, stannite, argentite | thin sections, polished thin sections, polished blocks | EMPA, LA-ICPMS | JEOL JXA-8230 electron probe microanalyzer; RESOlution-LR 193 nm Ar F excimer laser ablation system coupled to an Agilent 7700x ICP-MS | Laboratory of Mineral Resources Research Center, Fuzhou University; Adelaide Microscopy, the University of Adelaide | EPMA: accelerating voltage 15 kV, beam current 20 nA, beam diameter ~5 μm; X-ray mapping: accelerating voltage 20 kV, working current 50 nA, dwell time ~10 ms; LA-ICP-MS: energy density 3-3.5 J/cm², spot sizes 29-51 μm, repetition rates 5 Hz (polished thin-section) and 10 Hz (polished blocks), background acquisition ~30 s, sample data acquisition ~40 s | STDGL3 (Danyushevsky et al. 2011) and GSD-1G (USGS) for sulfides (sphalerite, chalcopyrite, pyrrhotite, pyrite, arsenopyrite); 57Fe used as internal standard for all sulfides and external standardization | 92 | [39 empty] | 7729 | [11 empty] | 506 | [11 empty] | 1250 | [23 empty] | 11 | [23 empty] | 167 | [27 empty] | 1487 | [75 empty] | 50 | [11 empty] | 65 | [55 empty] | 594332 | [11 empty] | CHN | Tibet
| Lawu |  | Magmatic hydrothermal | Skarn | Skarn zinc-lead-silver | Hofstra et al. 2021 (CMMI 189-type, LLM classified) | Sn-poor Zn-polymetallic skarn system | 0.92 | Excellent match across all parameters. Author explicitly classifies as 'Sn-poor Zn-polymetallic skarn system'. Prograde and retrograde skarn alteration documented. Host rocks (marble, slate, quartz schist) are typical skarn protoliths. Ore minerals (sphalerite, galena, chalcopyrite, pyrrhotite, arsenopyrite) match Zn-Pb-Cu-Ag skarn assemblages. Mesothermal depth (338-427°C from sphalerite geothermometry) consistent with skarn formation. Associated Cretaceous-Paleocene granitoids provide heat source. Distal skarn mineralization relative to hidden intrusion is characteristic. Trace element signatures (In, Cu, Co, Mn, Cd, Sn, Se, Ag in sphalerite) typical of polymetallic skarns. | Skarn tin ± copper ± Mo (0.06) ¦ Skarn copper (0.01) ¦ Skarn iron (0.01) ¦ Replacement zinc-lead (0.01) | Zn, Pb, Cu | In, Sn, Ag, Bi | Zn, Pb, Cu, In, Sn, Ag, Bi | Li J.D. et al., 2023 |  | Sphalerite II |  |  | underground mine |  |  |  |  | ore material | core, polished section | core drilling, underground mine sampling | mineral separate | [5 empty] | mineralisation |  |  |  | sphalerite | [6 empty] | galena, bismuthinite, garnet, pyroxene, actinolite, chlorite, quartz, calcite, marcasite, cassiterite, stannite, argentite | thin sections, polished thin sections, polished blocks | EMPA, LA-ICPMS | JEOL JXA-8230 electron probe microanalyzer; RESOlution-LR 193 nm Ar F excimer laser ablation system coupled to an Agilent 7700x ICP-MS | Laboratory of Mineral Resources Research Center, Fuzhou University; Adelaide Microscopy, the University of Adelaide | EPMA: accelerating voltage 15 kV, beam current 20 nA, beam diameter ~5 μm; X-ray mapping: accelerating voltage 20 kV, working current 50 nA, dwell time ~10 ms; LA-ICP-MS: energy density 3-3.5 J/cm², spot sizes 29-51 μm, repetition rates 5 Hz (polished thin-section) and 10 Hz (polished blocks), background acquisition ~30 s, sample data acquisition ~40 s | STDGL3 (Danyushevsky et al. 2011) and GSD-1G (USGS) for sulfides (sphalerite, chalcopyrite, pyrrhotite, pyrite, arsenopyrite); 57Fe used as internal standard for all sulfides and external standardization | 943 | [7 empty] | 12 | [19 empty] | 13 | [11 empty] | 1733 | [11 empty] | 4600 | [11 empty] | 383000 | [23 empty] | 24 | [7 empty] | 187 | [15 empty] | 4322 | [27 empty] | 4200 | [19 empty] | 85 | [11 empty] | 90 | [35 empty] | 48 | [7 empty] | 151 | [11 empty] | 1251 | [27 empty] | 72 | [27 empty] | 934000 | [11 empty] | CHN | Tibet
| Lawu |  | Magmatic hydrothermal | Skarn | Skarn zinc-lead-silver | Hofstra et al. 2021 (CMMI 189-type, LLM classified) | Sn-poor Zn-polymetallic skarn system | 0.92 | Excellent match across all parameters. Author explicitly classifies as 'Sn-poor Zn-polymetallic skarn system'. Prograde and retrograde skarn alteration documented. Host rocks (marble, slate, quartz schist) are typical skarn protoliths. Ore minerals (sphalerite, galena, chalcopyrite, pyrrhotite, arsenopyrite) match Zn-Pb-Cu-Ag skarn assemblages. Mesothermal depth (338-427°C from sphalerite geothermometry) consistent with skarn formation. Associated Cretaceous-Paleocene granitoids provide heat source. Distal skarn mineralization relative to hidden intrusion is characteristic. Trace element signatures (In, Cu, Co, Mn, Cd, Sn, Se, Ag in sphalerite) typical of polymetallic skarns. | Skarn tin ± copper ± Mo (0.06) ¦ Skarn copper (0.01) ¦ Skarn iron (0.01) ¦ Replacement zinc-lead (0.01) | Zn, Pb, Cu | In, Sn, Ag, Bi | Zn, Pb, Cu, In, Sn, Ag, Bi | Li J.D. et al., 2023 |  | Sphalerite II |  |  | underground mine |  |  |  |  | ore material | core, polished section | core drilling, underground mine sampling | mineral separate | [5 empty] | mineralisation |  |  |  | sphalerite | [6 empty] | galena, bismuthinite, garnet, pyroxene, actinolite, chlorite, quartz, calcite, marcasite, cassiterite, stannite, argentite | thin sections, polished thin sections, polished blocks | EMPA, LA-ICPMS | JEOL JXA-8230 electron probe microanalyzer; RESOlution-LR 193 nm Ar F excimer laser ablation system coupled to an Agilent 7700x ICP-MS | Laboratory of Mineral Resources Research Center, Fuzhou University; Adelaide Microscopy, the University of Adelaide | EPMA: accelerating voltage 15 kV, beam current 20 nA, beam diameter ~5 μm; X-ray mapping: accelerating voltage 20 kV, working current 50 nA, dwell time ~10 ms; LA-ICP-MS: energy density 3-3.5 J/cm², spot sizes 29-51 μm, repetition rates 5 Hz (polished thin-section) and 10 Hz (polished blocks), background acquisition ~30 s, sample data acquisition ~40 s | STDGL3 (Danyushevsky et al. 2011) and GSD-1G (USGS) for sulfides (sphalerite, chalcopyrite, pyrrhotite, pyrite, arsenopyrite); 57Fe used as internal standard for all sulfides and external standardization | 523 | [7 empty] | 0.6 | [19 empty] | 42 | [11 empty] | 2400 | [11 empty] | 1600 | [11 empty] | 362427 | [23 empty] | 13 | [7 empty] | 63 | [15 empty] | 2933 | [27 empty] | 2300 | [19 empty] | 28 | [11 empty] | 53 | [35 empty] | 11 | [7 empty] | 132 | [11 empty] | 588 | [27 empty] | 15 | [27 empty] | 740000 | [11 empty] | CHN | Tibet
| Lawu |  | Magmatic hydrothermal | Skarn | Skarn zinc-lead-silver | Hofstra et al. 2021 (CMMI 189-type, LLM classified) | Sn-poor Zn-polymetallic skarn system | 0.92 | Excellent match across all parameters. Author explicitly classifies as 'Sn-poor Zn-polymetallic skarn system'. Prograde and retrograde skarn alteration documented. Host rocks (marble, slate, quartz schist) are typical skarn protoliths. Ore minerals (sphalerite, galena, chalcopyrite, pyrrhotite, arsenopyrite) match Zn-Pb-Cu-Ag skarn assemblages. Mesothermal depth (338-427°C from sphalerite geothermometry) consistent with skarn formation. Associated Cretaceous-Paleocene granitoids provide heat source. Distal skarn mineralization relative to hidden intrusion is characteristic. Trace element signatures (In, Cu, Co, Mn, Cd, Sn, Se, Ag in sphalerite) typical of polymetallic skarns. | Skarn tin ± copper ± Mo (0.06) ¦ Skarn copper (0.01) ¦ Skarn iron (0.01) ¦ Replacement zinc-lead (0.01) | Zn, Pb, Cu | In, Sn, Ag, Bi | Zn, Pb, Cu, In, Sn, Ag, Bi | Li J.D. et al., 2023 |  | Pyrrhotite II |  |  | underground mine |  |  |  |  | ore material | core, polished section | core drilling, underground mine sampling | mineral separate | [5 empty] | mineralisation |  |  |  | pyrrhotite | [6 empty] | galena, bismuthinite, garnet, pyroxene, actinolite, chlorite, quartz, calcite, marcasite, cassiterite, stannite, argentite | thin sections, polished thin sections, polished blocks | EMPA, LA-ICPMS | JEOL JXA-8230 electron probe microanalyzer; RESOlution-LR 193 nm Ar F excimer laser ablation system coupled to an Agilent 7700x ICP-MS | Laboratory of Mineral Resources Research Center, Fuzhou University; Adelaide Microscopy, the University of Adelaide | EPMA: accelerating voltage 15 kV, beam current 20 nA, beam diameter ~5 μm; X-ray mapping: accelerating voltage 20 kV, working current 50 nA, dwell time ~10 ms; LA-ICP-MS: energy density 3-3.5 J/cm², spot sizes 29-51 μm, repetition rates 5 Hz (polished thin-section) and 10 Hz (polished blocks), background acquisition ~30 s, sample data acquisition ~40 s | STDGL3 (Danyushevsky et al. 2011) and GSD-1G (USGS) for sulfides (sphalerite, chalcopyrite, pyrrhotite, pyrite, arsenopyrite); 57Fe used as internal standard for all sulfides and external standardization | 11 | [39 empty] | 4.4 | [11 empty] | 1920 | [11 empty] | 2.2 | [75 empty] | 14 | [19 empty] | 2259 | [55 empty] | 113 | [11 empty] | 66 | [67 empty] | CHN | Tibet
| Lawu |  | Magmatic hydrothermal | Skarn | Skarn zinc-lead-silver | Hofstra et al. 2021 (CMMI 189-type, LLM classified) | Sn-poor Zn-polymetallic skarn system | 0.92 | Excellent match across all parameters. Author explicitly classifies as 'Sn-poor Zn-polymetallic skarn system'. Prograde and retrograde skarn alteration documented. Host rocks (marble, slate, quartz schist) are typical skarn protoliths. Ore minerals (sphalerite, galena, chalcopyrite, pyrrhotite, arsenopyrite) match Zn-Pb-Cu-Ag skarn assemblages. Mesothermal depth (338-427°C from sphalerite geothermometry) consistent with skarn formation. Associated Cretaceous-Paleocene granitoids provide heat source. Distal skarn mineralization relative to hidden intrusion is characteristic. Trace element signatures (In, Cu, Co, Mn, Cd, Sn, Se, Ag in sphalerite) typical of polymetallic skarns. | Skarn tin ± copper ± Mo (0.06) ¦ Skarn copper (0.01) ¦ Skarn iron (0.01) ¦ Replacement zinc-lead (0.01) | Zn, Pb, Cu | In, Sn, Ag, Bi | Zn, Pb, Cu, In, Sn, Ag, Bi | Li J.D. et al., 2023 |  | Pyrrhotite II |  |  | underground mine |  |  |  |  | ore material | core, polished section | core drilling, underground mine sampling | mineral separate | [5 empty] | mineralisation |  |  |  | pyrrhotite | [6 empty] | galena, bismuthinite, garnet, pyroxene, actinolite, chlorite, quartz, calcite, marcasite, cassiterite, stannite, argentite | thin sections, polished thin sections, polished blocks | EMPA, LA-ICPMS | JEOL JXA-8230 electron probe microanalyzer; RESOlution-LR 193 nm Ar F excimer laser ablation system coupled to an Agilent 7700x ICP-MS | Laboratory of Mineral Resources Research Center, Fuzhou University; Adelaide Microscopy, the University of Adelaide | EPMA: accelerating voltage 15 kV, beam current 20 nA, beam diameter ~5 μm; X-ray mapping: accelerating voltage 20 kV, working current 50 nA, dwell time ~10 ms; LA-ICP-MS: energy density 3-3.5 J/cm², spot sizes 29-51 μm, repetition rates 5 Hz (polished thin-section) and 10 Hz (polished blocks), background acquisition ~30 s, sample data acquisition ~40 s | STDGL3 (Danyushevsky et al. 2011) and GSD-1G (USGS) for sulfides (sphalerite, chalcopyrite, pyrrhotite, pyrite, arsenopyrite); 57Fe used as internal standard for all sulfides and external standardization | 68 | [7 empty] | 1.1 | [43 empty] | 2266 | [11 empty] | 4.1 | [23 empty] | 74 | [23 empty] | 6.8 | [27 empty] | 53 | [19 empty] | 2723 | [47 empty] | 0.26 | [7 empty] | 200 | [11 empty] | 34 | [27 empty] | 19 | [39 empty] | CHN | Tibet
| Lawu |  | Magmatic hydrothermal | Skarn | Skarn zinc-lead-silver | Hofstra et al. 2021 (CMMI 189-type, LLM classified) | Sn-poor Zn-polymetallic skarn system | 0.92 | Excellent match across all parameters. Author explicitly classifies as 'Sn-poor Zn-polymetallic skarn system'. Prograde and retrograde skarn alteration documented. Host rocks (marble, slate, quartz schist) are typical skarn protoliths. Ore minerals (sphalerite, galena, chalcopyrite, pyrrhotite, arsenopyrite) match Zn-Pb-Cu-Ag skarn assemblages. Mesothermal depth (338-427°C from sphalerite geothermometry) consistent with skarn formation. Associated Cretaceous-Paleocene granitoids provide heat source. Distal skarn mineralization relative to hidden intrusion is characteristic. Trace element signatures (In, Cu, Co, Mn, Cd, Sn, Se, Ag in sphalerite) typical of polymetallic skarns. | Skarn tin ± copper ± Mo (0.06) ¦ Skarn copper (0.01) ¦ Skarn iron (0.01) ¦ Replacement zinc-lead (0.01) | Zn, Pb, Cu | In, Sn, Ag, Bi | Zn, Pb, Cu, In, Sn, Ag, Bi | Li J.D. et al., 2023 |  | Pyrrhotite II |  |  | underground mine |  |  |  |  | ore material | core, polished section | core drilling, underground mine sampling | mineral separate | [5 empty] | mineralisation |  |  |  | pyrrhotite | [6 empty] | galena, bismuthinite, garnet, pyroxene, actinolite, chlorite, quartz, calcite, marcasite, cassiterite, stannite, argentite | thin sections, polished thin sections, polished blocks | EMPA, LA-ICPMS | JEOL JXA-8230 electron probe microanalyzer; RESOlution-LR 193 nm Ar F excimer laser ablation system coupled to an Agilent 7700x ICP-MS | Laboratory of Mineral Resources Research Center, Fuzhou University; Adelaide Microscopy, the University of Adelaide | EPMA: accelerating voltage 15 kV, beam current 20 nA, beam diameter ~5 μm; X-ray mapping: accelerating voltage 20 kV, working current 50 nA, dwell time ~10 ms; LA-ICP-MS: energy density 3-3.5 J/cm², spot sizes 29-51 μm, repetition rates 5 Hz (polished thin-section) and 10 Hz (polished blocks), background acquisition ~30 s, sample data acquisition ~40 s | STDGL3 (Danyushevsky et al. 2011) and GSD-1G (USGS) for sulfides (sphalerite, chalcopyrite, pyrrhotite, pyrite, arsenopyrite); 57Fe used as internal standard for all sulfides and external standardization | 34 | [7 empty] | 0.1 | [31 empty] | 4.5 | [11 empty] | 2070 | [11 empty] | 3.1 | [23 empty] | 24 | [23 empty] | 2.5 | [27 empty] | 26 | [19 empty] | 2540 | [47 empty] | 0.13 | [7 empty] | 136 | [11 empty] | 18 | [27 empty] | 6 | [39 empty] | CHN | Tibet
| Lawu |  | Magmatic hydrothermal | Skarn | Skarn zinc-lead-silver | Hofstra et al. 2021 (CMMI 189-type, LLM classified) | Sn-poor Zn-polymetallic skarn system | 0.92 | Excellent match across all parameters. Author explicitly classifies as 'Sn-poor Zn-polymetallic skarn system'. Prograde and retrograde skarn alteration documented. Host rocks (marble, slate, quartz schist) are typical skarn protoliths. Ore minerals (sphalerite, galena, chalcopyrite, pyrrhotite, arsenopyrite) match Zn-Pb-Cu-Ag skarn assemblages. Mesothermal depth (338-427°C from sphalerite geothermometry) consistent with skarn formation. Associated Cretaceous-Paleocene granitoids provide heat source. Distal skarn mineralization relative to hidden intrusion is characteristic. Trace element signatures (In, Cu, Co, Mn, Cd, Sn, Se, Ag in sphalerite) typical of polymetallic skarns. | Skarn tin ± copper ± Mo (0.06) ¦ Skarn copper (0.01) ¦ Skarn iron (0.01) ¦ Replacement zinc-lead (0.01) | Zn, Pb, Cu | In, Sn, Ag, Bi | Zn, Pb, Cu, In, Sn, Ag, Bi | Li J.D. et al., 2023 |  | Arsenopyrite |  |  | underground mine |  |  |  |  | ore material | core, polished section | core drilling, underground mine sampling | mineral separate | [5 empty] | mineralisation |  |  |  | arsenopyrite | [6 empty] | galena, bismuthinite, garnet, pyroxene, actinolite, chlorite, quartz, calcite, marcasite, cassiterite, stannite, argentite | thin sections, polished thin sections, polished blocks | EMPA, LA-ICPMS | JEOL JXA-8230 electron probe microanalyzer; RESOlution-LR 193 nm Ar F excimer laser ablation system coupled to an Agilent 7700x ICP-MS | Laboratory of Mineral Resources Research Center, Fuzhou University; Adelaide Microscopy, the University of Adelaide | EPMA: accelerating voltage 15 kV, beam current 20 nA, beam diameter ~5 μm; X-ray mapping: accelerating voltage 20 kV, working current 50 nA, dwell time ~10 ms; LA-ICP-MS: energy density 3-3.5 J/cm², spot sizes 29-51 μm, repetition rates 5 Hz (polished thin-section) and 10 Hz (polished blocks), background acquisition ~30 s, sample data acquisition ~40 s | STDGL3 (Danyushevsky et al. 2011) and GSD-1G (USGS) for sulfides (sphalerite, chalcopyrite, pyrrhotite, pyrite, arsenopyrite); 57Fe used as internal standard for all sulfides and external standardization | [8 empty] | 85200 | [43 empty] | 2.4 | [59 empty] | 5 | [27 empty] | 0.08 | [19 empty] | 11 | [47 empty] | 722 | [7 empty] | 19 | [11 empty] | 49 | [27 empty] | 1 | [39 empty] | CHN | Tibet
| Lawu |  | Magmatic hydrothermal | Skarn | Skarn zinc-lead-silver | Hofstra et al. 2021 (CMMI 189-type, LLM classified) | Sn-poor Zn-polymetallic skarn system | 0.92 | Excellent match across all parameters. Author explicitly classifies as 'Sn-poor Zn-polymetallic skarn system'. Prograde and retrograde skarn alteration documented. Host rocks (marble, slate, quartz schist) are typical skarn protoliths. Ore minerals (sphalerite, galena, chalcopyrite, pyrrhotite, arsenopyrite) match Zn-Pb-Cu-Ag skarn assemblages. Mesothermal depth (338-427°C from sphalerite geothermometry) consistent with skarn formation. Associated Cretaceous-Paleocene granitoids provide heat source. Distal skarn mineralization relative to hidden intrusion is characteristic. Trace element signatures (In, Cu, Co, Mn, Cd, Sn, Se, Ag in sphalerite) typical of polymetallic skarns. | Skarn tin ± copper ± Mo (0.06) ¦ Skarn copper (0.01) ¦ Skarn iron (0.01) ¦ Replacement zinc-lead (0.01) | Zn, Pb, Cu | In, Sn, Ag, Bi | Zn, Pb, Cu, In, Sn, Ag, Bi | Li J.D. et al., 2023 |  | Arsenopyrite |  |  | underground mine |  |  |  |  | ore material | core, polished section | core drilling, underground mine sampling | mineral separate | [5 empty] | mineralisation |  |  |  | arsenopyrite | [6 empty] | galena, bismuthinite, garnet, pyroxene, actinolite, chlorite, quartz, calcite, marcasite, cassiterite, stannite, argentite | thin sections, polished thin sections, polished blocks | EMPA, LA-ICPMS | JEOL JXA-8230 electron probe microanalyzer; RESOlution-LR 193 nm Ar F excimer laser ablation system coupled to an Agilent 7700x ICP-MS | Laboratory of Mineral Resources Research Center, Fuzhou University; Adelaide Microscopy, the University of Adelaide | EPMA: accelerating voltage 15 kV, beam current 20 nA, beam diameter ~5 μm; X-ray mapping: accelerating voltage 20 kV, working current 50 nA, dwell time ~10 ms; LA-ICP-MS: energy density 3-3.5 J/cm², spot sizes 29-51 μm, repetition rates 5 Hz (polished thin-section) and 10 Hz (polished blocks), background acquisition ~30 s, sample data acquisition ~40 s | STDGL3 (Danyushevsky et al. 2011) and GSD-1G (USGS) for sulfides (sphalerite, chalcopyrite, pyrrhotite, pyrite, arsenopyrite); 57Fe used as internal standard for all sulfides and external standardization | 21 | [7 empty] | 432000 | [43 empty] | 21 | [11 empty] | 9.2 | [47 empty] | 6 | [27 empty] | 0.77 |  |  |  | 19 | [15 empty] | 96 | [47 empty] | 6780 | [7 empty] | 81 | [11 empty] | 70 | [27 empty] | 15 | [27 empty] | 11 | [11 empty] | CHN | Tibet
| Lawu |  | Magmatic hydrothermal | Skarn | Skarn zinc-lead-silver | Hofstra et al. 2021 (CMMI 189-type, LLM classified) | Sn-poor Zn-polymetallic skarn system | 0.92 | Excellent match across all parameters. Author explicitly classifies as 'Sn-poor Zn-polymetallic skarn system'. Prograde and retrograde skarn alteration documented. Host rocks (marble, slate, quartz schist) are typical skarn protoliths. Ore minerals (sphalerite, galena, chalcopyrite, pyrrhotite, arsenopyrite) match Zn-Pb-Cu-Ag skarn assemblages. Mesothermal depth (338-427°C from sphalerite geothermometry) consistent with skarn formation. Associated Cretaceous-Paleocene granitoids provide heat source. Distal skarn mineralization relative to hidden intrusion is characteristic. Trace element signatures (In, Cu, Co, Mn, Cd, Sn, Se, Ag in sphalerite) typical of polymetallic skarns. | Skarn tin ± copper ± Mo (0.06) ¦ Skarn copper (0.01) ¦ Skarn iron (0.01) ¦ Replacement zinc-lead (0.01) | Zn, Pb, Cu | In, Sn, Ag, Bi | Zn, Pb, Cu, In, Sn, Ag, Bi | Li J.D. et al., 2023 |  | Arsenopyrite |  |  | underground mine |  |  |  |  | ore material | core, polished section | core drilling, underground mine sampling | mineral separate | [5 empty] | mineralisation |  |  |  | arsenopyrite | [6 empty] | galena, bismuthinite, garnet, pyroxene, actinolite, chlorite, quartz, calcite, marcasite, cassiterite, stannite, argentite | thin sections, polished thin sections, polished blocks | EMPA, LA-ICPMS | JEOL JXA-8230 electron probe microanalyzer; RESOlution-LR 193 nm Ar F excimer laser ablation system coupled to an Agilent 7700x ICP-MS | Laboratory of Mineral Resources Research Center, Fuzhou University; Adelaide Microscopy, the University of Adelaide | EPMA: accelerating voltage 15 kV, beam current 20 nA, beam diameter ~5 μm; X-ray mapping: accelerating voltage 20 kV, working current 50 nA, dwell time ~10 ms; LA-ICP-MS: energy density 3-3.5 J/cm², spot sizes 29-51 μm, repetition rates 5 Hz (polished thin-section) and 10 Hz (polished blocks), background acquisition ~30 s, sample data acquisition ~40 s | STDGL3 (Danyushevsky et al. 2011) and GSD-1G (USGS) for sulfides (sphalerite, chalcopyrite, pyrrhotite, pyrite, arsenopyrite); 57Fe used as internal standard for all sulfides and external standardization | 7.5 | [7 empty] | 169880 | [43 empty] | 9.1 | [11 empty] | 3.8 | [47 empty] | 6 | [27 empty] | 0.3 |  |  |  | 6 | [15 empty] | 40 | [47 empty] | 2521 | [7 empty] | 39 | [11 empty] | 15 | [27 empty] | 5 | [27 empty] | 2.7 | [11 empty] | CHN | Tibet
| Lawu |  | Magmatic hydrothermal | Skarn | Skarn zinc-lead-silver | Hofstra et al. 2021 (CMMI 189-type, LLM classified) | Sn-poor Zn-polymetallic skarn system | 0.92 | Excellent match across all parameters. Author explicitly classifies as 'Sn-poor Zn-polymetallic skarn system'. Prograde and retrograde skarn alteration documented. Host rocks (marble, slate, quartz schist) are typical skarn protoliths. Ore minerals (sphalerite, galena, chalcopyrite, pyrrhotite, arsenopyrite) match Zn-Pb-Cu-Ag skarn assemblages. Mesothermal depth (338-427°C from sphalerite geothermometry) consistent with skarn formation. Associated Cretaceous-Paleocene granitoids provide heat source. Distal skarn mineralization relative to hidden intrusion is characteristic. Trace element signatures (In, Cu, Co, Mn, Cd, Sn, Se, Ag in sphalerite) typical of polymetallic skarns. | Skarn tin ± copper ± Mo (0.06) ¦ Skarn copper (0.01) ¦ Skarn iron (0.01) ¦ Replacement zinc-lead (0.01) | Zn, Pb, Cu | In, Sn, Ag, Bi | Zn, Pb, Cu, In, Sn, Ag, Bi | Li J.D. et al., 2023 |  | Sphalerite III |  |  | underground mine |  |  |  |  | ore material | core, polished section | core drilling, underground mine sampling | mineral separate | [5 empty] | mineralisation |  |  |  | sphalerite | [6 empty] | galena, bismuthinite, garnet, pyroxene, actinolite, chlorite, quartz, calcite, marcasite, cassiterite, stannite, argentite | thin sections, polished thin sections, polished blocks | EMPA, LA-ICPMS | JEOL JXA-8230 electron probe microanalyzer; RESOlution-LR 193 nm Ar F excimer laser ablation system coupled to an Agilent 7700x ICP-MS | Laboratory of Mineral Resources Research Center, Fuzhou University; Adelaide Microscopy, the University of Adelaide | EPMA: accelerating voltage 15 kV, beam current 20 nA, beam diameter ~5 μm; X-ray mapping: accelerating voltage 20 kV, working current 50 nA, dwell time ~10 ms; LA-ICP-MS: energy density 3-3.5 J/cm², spot sizes 29-51 μm, repetition rates 5 Hz (polished thin-section) and 10 Hz (polished blocks), background acquisition ~30 s, sample data acquisition ~40 s | STDGL3 (Danyushevsky et al. 2011) and GSD-1G (USGS) for sulfides (sphalerite, chalcopyrite, pyrrhotite, pyrite, arsenopyrite); 57Fe used as internal standard for all sulfides and external standardization | 42 | [39 empty] | 8401 | [11 empty] | 316 | [11 empty] | 376 | [23 empty] | 49 | [23 empty] | 615 | [27 empty] | 2252 |  |  |  | 2 | [15 empty] | 19 | [11 empty] | 2 | [43 empty] | 15 | [11 empty] | 48 | [55 empty] | 612426 | [11 empty] | CHN | Tibet
| Lawu |  | Magmatic hydrothermal | Skarn | Skarn zinc-lead-silver | Hofstra et al. 2021 (CMMI 189-type, LLM classified) | Sn-poor Zn-polymetallic skarn system | 0.92 | Excellent match across all parameters. Author explicitly classifies as 'Sn-poor Zn-polymetallic skarn system'. Prograde and retrograde skarn alteration documented. Host rocks (marble, slate, quartz schist) are typical skarn protoliths. Ore minerals (sphalerite, galena, chalcopyrite, pyrrhotite, arsenopyrite) match Zn-Pb-Cu-Ag skarn assemblages. Mesothermal depth (338-427°C from sphalerite geothermometry) consistent with skarn formation. Associated Cretaceous-Paleocene granitoids provide heat source. Distal skarn mineralization relative to hidden intrusion is characteristic. Trace element signatures (In, Cu, Co, Mn, Cd, Sn, Se, Ag in sphalerite) typical of polymetallic skarns. | Skarn tin ± copper ± Mo (0.06) ¦ Skarn copper (0.01) ¦ Skarn iron (0.01) ¦ Replacement zinc-lead (0.01) | Zn, Pb, Cu | In, Sn, Ag, Bi | Zn, Pb, Cu, In, Sn, Ag, Bi | Li J.D. et al., 2023 |  | Sphalerite III |  |  | underground mine |  |  |  |  | ore material | core, polished section | core drilling, underground mine sampling | mineral separate | [5 empty] | mineralisation |  |  |  | sphalerite | [6 empty] | galena, bismuthinite, garnet, pyroxene, actinolite, chlorite, quartz, calcite, marcasite, cassiterite, stannite, argentite | thin sections, polished thin sections, polished blocks | EMPA, LA-ICPMS | JEOL JXA-8230 electron probe microanalyzer; RESOlution-LR 193 nm Ar F excimer laser ablation system coupled to an Agilent 7700x ICP-MS | Laboratory of Mineral Resources Research Center, Fuzhou University; Adelaide Microscopy, the University of Adelaide | EPMA: accelerating voltage 15 kV, beam current 20 nA, beam diameter ~5 μm; X-ray mapping: accelerating voltage 20 kV, working current 50 nA, dwell time ~10 ms; LA-ICP-MS: energy density 3-3.5 J/cm², spot sizes 29-51 μm, repetition rates 5 Hz (polished thin-section) and 10 Hz (polished blocks), background acquisition ~30 s, sample data acquisition ~40 s | STDGL3 (Danyushevsky et al. 2011) and GSD-1G (USGS) for sulfides (sphalerite, chalcopyrite, pyrrhotite, pyrite, arsenopyrite); 57Fe used as internal standard for all sulfides and external standardization | 59 | [7 empty] | 9 | [19 empty] | 27 | [11 empty] | 8686 | [11 empty] | 373 | [11 empty] | 393 | [23 empty] | 87 | [23 empty] | 657 | [27 empty] | 4211 |  |  |  | 5 | [15 empty] | 50 | [11 empty] | 37 | [35 empty] | 4 | [7 empty] | 112 | [11 empty] | 10 | [27 empty] | 2 | [27 empty] | 614980 | [11 empty] | CHN | Tibet
| Lawu |  | Magmatic hydrothermal | Skarn | Skarn zinc-lead-silver | Hofstra et al. 2021 (CMMI 189-type, LLM classified) | Sn-poor Zn-polymetallic skarn system | 0.92 | Excellent match across all parameters. Author explicitly classifies as 'Sn-poor Zn-polymetallic skarn system'. Prograde and retrograde skarn alteration documented. Host rocks (marble, slate, quartz schist) are typical skarn protoliths. Ore minerals (sphalerite, galena, chalcopyrite, pyrrhotite, arsenopyrite) match Zn-Pb-Cu-Ag skarn assemblages. Mesothermal depth (338-427°C from sphalerite geothermometry) consistent with skarn formation. Associated Cretaceous-Paleocene granitoids provide heat source. Distal skarn mineralization relative to hidden intrusion is characteristic. Trace element signatures (In, Cu, Co, Mn, Cd, Sn, Se, Ag in sphalerite) typical of polymetallic skarns. | Skarn tin ± copper ± Mo (0.06) ¦ Skarn copper (0.01) ¦ Skarn iron (0.01) ¦ Replacement zinc-lead (0.01) | Zn, Pb, Cu | In, Sn, Ag, Bi | Zn, Pb, Cu, In, Sn, Ag, Bi | Li J.D. et al., 2023 |  | Sphalerite III |  |  | underground mine |  |  |  |  | ore material | core, polished section | core drilling, underground mine sampling | mineral separate | [5 empty] | mineralisation |  |  |  | sphalerite | [6 empty] | galena, bismuthinite, garnet, pyroxene, actinolite, chlorite, quartz, calcite, marcasite, cassiterite, stannite, argentite | thin sections, polished thin sections, polished blocks | EMPA, LA-ICPMS | JEOL JXA-8230 electron probe microanalyzer; RESOlution-LR 193 nm Ar F excimer laser ablation system coupled to an Agilent 7700x ICP-MS | Laboratory of Mineral Resources Research Center, Fuzhou University; Adelaide Microscopy, the University of Adelaide | EPMA: accelerating voltage 15 kV, beam current 20 nA, beam diameter ~5 μm; X-ray mapping: accelerating voltage 20 kV, working current 50 nA, dwell time ~10 ms; LA-ICP-MS: energy density 3-3.5 J/cm², spot sizes 29-51 μm, repetition rates 5 Hz (polished thin-section) and 10 Hz (polished blocks), background acquisition ~30 s, sample data acquisition ~40 s | STDGL3 (Danyushevsky et al. 2011) and GSD-1G (USGS) for sulfides (sphalerite, chalcopyrite, pyrrhotite, pyrite, arsenopyrite); 57Fe used as internal standard for all sulfides and external standardization | 49 | [7 empty] | 7 | [19 empty] | 9 | [11 empty] | 8544 | [11 empty] | 327 | [11 empty] | 384 | [23 empty] | 62 | [23 empty] | 645 | [27 empty] | 3399 |  |  |  | 3 | [15 empty] | 2 | [11 empty] | 10 | [35 empty] | 4 | [7 empty] | 57 | [11 empty] | 84 | [27 empty] | 2 | [27 empty] | 614140 | [11 empty] | CHN | Tibet
| Lawu |  | Magmatic hydrothermal | Skarn | Skarn zinc-lead-silver | Hofstra et al. 2021 (CMMI 189-type, LLM classified) | Sn-poor Zn-polymetallic skarn system | 0.92 | Excellent match across all parameters. Author explicitly classifies as 'Sn-poor Zn-polymetallic skarn system'. Prograde and retrograde skarn alteration documented. Host rocks (marble, slate, quartz schist) are typical skarn protoliths. Ore minerals (sphalerite, galena, chalcopyrite, pyrrhotite, arsenopyrite) match Zn-Pb-Cu-Ag skarn assemblages. Mesothermal depth (338-427°C from sphalerite geothermometry) consistent with skarn formation. Associated Cretaceous-Paleocene granitoids provide heat source. Distal skarn mineralization relative to hidden intrusion is characteristic. Trace element signatures (In, Cu, Co, Mn, Cd, Sn, Se, Ag in sphalerite) typical of polymetallic skarns. | Skarn tin ± copper ± Mo (0.06) ¦ Skarn copper (0.01) ¦ Skarn iron (0.01) ¦ Replacement zinc-lead (0.01) | Zn, Pb, Cu | In, Sn, Ag, Bi | Zn, Pb, Cu, In, Sn, Ag, Bi | Li J.D. et al., 2023 |  | Chalcopyrite III |  |  | underground mine |  |  |  |  | ore material | core, polished section | core drilling, underground mine sampling | mineral separate | [5 empty] | mineralisation |  |  |  | chalcopyrite | [6 empty] | galena, bismuthinite, garnet, pyroxene, actinolite, chlorite, quartz, calcite, marcasite, cassiterite, stannite, argentite | thin sections, polished thin sections, polished blocks | EMPA, LA-ICPMS | JEOL JXA-8230 electron probe microanalyzer; RESOlution-LR 193 nm Ar F excimer laser ablation system coupled to an Agilent 7700x ICP-MS | Laboratory of Mineral Resources Research Center, Fuzhou University; Adelaide Microscopy, the University of Adelaide | EPMA: accelerating voltage 15 kV, beam current 20 nA, beam diameter ~5 μm; X-ray mapping: accelerating voltage 20 kV, working current 50 nA, dwell time ~10 ms; LA-ICP-MS: energy density 3-3.5 J/cm², spot sizes 29-51 μm, repetition rates 5 Hz (polished thin-section) and 10 Hz (polished blocks), background acquisition ~30 s, sample data acquisition ~40 s | STDGL3 (Danyushevsky et al. 2011) and GSD-1G (USGS) for sulfides (sphalerite, chalcopyrite, pyrrhotite, pyrite, arsenopyrite); 57Fe used as internal standard for all sulfides and external standardization | 71 | [39 empty] | 9.1 | [11 empty] | 27 | [11 empty] | 349000 | [23 empty] | 7 | [7 empty] | 23 | [15 empty] | 262 | [27 empty] | 10 | [19 empty] | 26 | [11 empty] | 65 | [43 empty] | 45 | [11 empty] | 97 | [55 empty] | 535 | [11 empty] | CHN | Tibet
| Lawu |  | Magmatic hydrothermal | Skarn | Skarn zinc-lead-silver | Hofstra et al. 2021 (CMMI 189-type, LLM classified) | Sn-poor Zn-polymetallic skarn system | 0.92 | Excellent match across all parameters. Author explicitly classifies as 'Sn-poor Zn-polymetallic skarn system'. Prograde and retrograde skarn alteration documented. Host rocks (marble, slate, quartz schist) are typical skarn protoliths. Ore minerals (sphalerite, galena, chalcopyrite, pyrrhotite, arsenopyrite) match Zn-Pb-Cu-Ag skarn assemblages. Mesothermal depth (338-427°C from sphalerite geothermometry) consistent with skarn formation. Associated Cretaceous-Paleocene granitoids provide heat source. Distal skarn mineralization relative to hidden intrusion is characteristic. Trace element signatures (In, Cu, Co, Mn, Cd, Sn, Se, Ag in sphalerite) typical of polymetallic skarns. | Skarn tin ± copper ± Mo (0.06) ¦ Skarn copper (0.01) ¦ Skarn iron (0.01) ¦ Replacement zinc-lead (0.01) | Zn, Pb, Cu | In, Sn, Ag, Bi | Zn, Pb, Cu, In, Sn, Ag, Bi | Li J.D. et al., 2023 |  | Chalcopyrite III |  |  | underground mine |  |  |  |  | ore material | core, polished section | core drilling, underground mine sampling | mineral separate | [5 empty] | mineralisation |  |  |  | chalcopyrite | [6 empty] | galena, bismuthinite, garnet, pyroxene, actinolite, chlorite, quartz, calcite, marcasite, cassiterite, stannite, argentite | thin sections, polished thin sections, polished blocks | EMPA, LA-ICPMS | JEOL JXA-8230 electron probe microanalyzer; RESOlution-LR 193 nm Ar F excimer laser ablation system coupled to an Agilent 7700x ICP-MS | Laboratory of Mineral Resources Research Center, Fuzhou University; Adelaide Microscopy, the University of Adelaide | EPMA: accelerating voltage 15 kV, beam current 20 nA, beam diameter ~5 μm; X-ray mapping: accelerating voltage 20 kV, working current 50 nA, dwell time ~10 ms; LA-ICP-MS: energy density 3-3.5 J/cm², spot sizes 29-51 μm, repetition rates 5 Hz (polished thin-section) and 10 Hz (polished blocks), background acquisition ~30 s, sample data acquisition ~40 s | STDGL3 (Danyushevsky et al. 2011) and GSD-1G (USGS) for sulfides (sphalerite, chalcopyrite, pyrrhotite, pyrite, arsenopyrite); 57Fe used as internal standard for all sulfides and external standardization | 105 | [7 empty] | 7 | [19 empty] | 21 | [11 empty] | 20 | [11 empty] | 43 | [11 empty] | 380000 | [23 empty] | 16 | [7 empty] | 23 | [15 empty] | 340 | [27 empty] | 28 | [19 empty] | 36 | [11 empty] | 52 | [35 empty] | 12 | [7 empty] | 135 | [11 empty] | 1559 | [27 empty] | 18 | [27 empty] | 822 | [11 empty] | CHN | Tibet
| Lawu |  | Magmatic hydrothermal | Skarn | Skarn zinc-lead-silver | Hofstra et al. 2021 (CMMI 189-type, LLM classified) | Sn-poor Zn-polymetallic skarn system | 0.92 | Excellent match across all parameters. Author explicitly classifies as 'Sn-poor Zn-polymetallic skarn system'. Prograde and retrograde skarn alteration documented. Host rocks (marble, slate, quartz schist) are typical skarn protoliths. Ore minerals (sphalerite, galena, chalcopyrite, pyrrhotite, arsenopyrite) match Zn-Pb-Cu-Ag skarn assemblages. Mesothermal depth (338-427°C from sphalerite geothermometry) consistent with skarn formation. Associated Cretaceous-Paleocene granitoids provide heat source. Distal skarn mineralization relative to hidden intrusion is characteristic. Trace element signatures (In, Cu, Co, Mn, Cd, Sn, Se, Ag in sphalerite) typical of polymetallic skarns. | Skarn tin ± copper ± Mo (0.06) ¦ Skarn copper (0.01) ¦ Skarn iron (0.01) ¦ Replacement zinc-lead (0.01) | Zn, Pb, Cu | In, Sn, Ag, Bi | Zn, Pb, Cu, In, Sn, Ag, Bi | Li J.D. et al., 2023 |  | Chalcopyrite III |  |  | underground mine |  |  |  |  | ore material | core, polished section | core drilling, underground mine sampling | mineral separate | [5 empty] | mineralisation |  |  |  | chalcopyrite | [6 empty] | galena, bismuthinite, garnet, pyroxene, actinolite, chlorite, quartz, calcite, marcasite, cassiterite, stannite, argentite | thin sections, polished thin sections, polished blocks | EMPA, LA-ICPMS | JEOL JXA-8230 electron probe microanalyzer; RESOlution-LR 193 nm Ar F excimer laser ablation system coupled to an Agilent 7700x ICP-MS | Laboratory of Mineral Resources Research Center, Fuzhou University; Adelaide Microscopy, the University of Adelaide | EPMA: accelerating voltage 15 kV, beam current 20 nA, beam diameter ~5 μm; X-ray mapping: accelerating voltage 20 kV, working current 50 nA, dwell time ~10 ms; LA-ICP-MS: energy density 3-3.5 J/cm², spot sizes 29-51 μm, repetition rates 5 Hz (polished thin-section) and 10 Hz (polished blocks), background acquisition ~30 s, sample data acquisition ~40 s | STDGL3 (Danyushevsky et al. 2011) and GSD-1G (USGS) for sulfides (sphalerite, chalcopyrite, pyrrhotite, pyrite, arsenopyrite); 57Fe used as internal standard for all sulfides and external standardization | 52 | [7 empty] | 2 | [19 empty] | 13 | [11 empty] | 15 | [11 empty] | 38 | [11 empty] | 369810 | [23 empty] | 10 | [7 empty] | 21 | [15 empty] | 301 | [27 empty] | 18 | [19 empty] | 31 | [11 empty] | 13 | [35 empty] | 7 | [7 empty] | 83 | [11 empty] | 536 | [27 empty] | 3 | [27 empty] | 643 | [11 empty] | CHN | Tibet
| Lawu |  | Magmatic hydrothermal | Skarn | Skarn zinc-lead-silver | Hofstra et al. 2021 (CMMI 189-type, LLM classified) | Sn-poor Zn-polymetallic skarn system | 0.92 | Excellent match across all parameters. Author explicitly classifies as 'Sn-poor Zn-polymetallic skarn system'. Prograde and retrograde skarn alteration documented. Host rocks (marble, slate, quartz schist) are typical skarn protoliths. Ore minerals (sphalerite, galena, chalcopyrite, pyrrhotite, arsenopyrite) match Zn-Pb-Cu-Ag skarn assemblages. Mesothermal depth (338-427°C from sphalerite geothermometry) consistent with skarn formation. Associated Cretaceous-Paleocene granitoids provide heat source. Distal skarn mineralization relative to hidden intrusion is characteristic. Trace element signatures (In, Cu, Co, Mn, Cd, Sn, Se, Ag in sphalerite) typical of polymetallic skarns. | Skarn tin ± copper ± Mo (0.06) ¦ Skarn copper (0.01) ¦ Skarn iron (0.01) ¦ Replacement zinc-lead (0.01) | Zn, Pb, Cu | In, Sn, Ag, Bi | Zn, Pb, Cu, In, Sn, Ag, Bi | Li J.D. et al., 2023 |  | Pyrrhotite III |  |  | underground mine |  |  |  |  | ore material | core, polished section | core drilling, underground mine sampling | mineral separate | [5 empty] | mineralisation |  |  |  | pyrrhotite | [6 empty] | galena, bismuthinite, garnet, pyroxene, actinolite, chlorite, quartz, calcite, marcasite, cassiterite, stannite, argentite | thin sections, polished thin sections, polished blocks | EMPA, LA-ICPMS | JEOL JXA-8230 electron probe microanalyzer; RESOlution-LR 193 nm Ar F excimer laser ablation system coupled to an Agilent 7700x ICP-MS | Laboratory of Mineral Resources Research Center, Fuzhou University; Adelaide Microscopy, the University of Adelaide | EPMA: accelerating voltage 15 kV, beam current 20 nA, beam diameter ~5 μm; X-ray mapping: accelerating voltage 20 kV, working current 50 nA, dwell time ~10 ms; LA-ICP-MS: energy density 3-3.5 J/cm², spot sizes 29-51 μm, repetition rates 5 Hz (polished thin-section) and 10 Hz (polished blocks), background acquisition ~30 s, sample data acquisition ~40 s | STDGL3 (Danyushevsky et al. 2011) and GSD-1G (USGS) for sulfides (sphalerite, chalcopyrite, pyrrhotite, pyrite, arsenopyrite); 57Fe used as internal standard for all sulfides and external standardization | 23 | [27 empty] | 9.9 | [23 empty] | 845 | [87 empty] | 82 | [19 empty] | 536 | [11 empty] | 42 | [43 empty] | 23 | [11 empty] | 1 | [27 empty] | 2.4 | [27 empty] | 4.7 | [11 empty] | CHN | Tibet
| Lawu |  | Magmatic hydrothermal | Skarn | Skarn zinc-lead-silver | Hofstra et al. 2021 (CMMI 189-type, LLM classified) | Sn-poor Zn-polymetallic skarn system | 0.92 | Excellent match across all parameters. Author explicitly classifies as 'Sn-poor Zn-polymetallic skarn system'. Prograde and retrograde skarn alteration documented. Host rocks (marble, slate, quartz schist) are typical skarn protoliths. Ore minerals (sphalerite, galena, chalcopyrite, pyrrhotite, arsenopyrite) match Zn-Pb-Cu-Ag skarn assemblages. Mesothermal depth (338-427°C from sphalerite geothermometry) consistent with skarn formation. Associated Cretaceous-Paleocene granitoids provide heat source. Distal skarn mineralization relative to hidden intrusion is characteristic. Trace element signatures (In, Cu, Co, Mn, Cd, Sn, Se, Ag in sphalerite) typical of polymetallic skarns. | Skarn tin ± copper ± Mo (0.06) ¦ Skarn copper (0.01) ¦ Skarn iron (0.01) ¦ Replacement zinc-lead (0.01) | Zn, Pb, Cu | In, Sn, Ag, Bi | Zn, Pb, Cu, In, Sn, Ag, Bi | Li J.D. et al., 2023 |  | Pyrrhotite III |  |  | underground mine |  |  |  |  | ore material | core, polished section | core drilling, underground mine sampling | mineral separate | [5 empty] | mineralisation |  |  |  | pyrrhotite | [6 empty] | galena, bismuthinite, garnet, pyroxene, actinolite, chlorite, quartz, calcite, marcasite, cassiterite, stannite, argentite | thin sections, polished thin sections, polished blocks | EMPA, LA-ICPMS | JEOL JXA-8230 electron probe microanalyzer; RESOlution-LR 193 nm Ar F excimer laser ablation system coupled to an Agilent 7700x ICP-MS | Laboratory of Mineral Resources Research Center, Fuzhou University; Adelaide Microscopy, the University of Adelaide | EPMA: accelerating voltage 15 kV, beam current 20 nA, beam diameter ~5 μm; X-ray mapping: accelerating voltage 20 kV, working current 50 nA, dwell time ~10 ms; LA-ICP-MS: energy density 3-3.5 J/cm², spot sizes 29-51 μm, repetition rates 5 Hz (polished thin-section) and 10 Hz (polished blocks), background acquisition ~30 s, sample data acquisition ~40 s | STDGL3 (Danyushevsky et al. 2011) and GSD-1G (USGS) for sulfides (sphalerite, chalcopyrite, pyrrhotite, pyrite, arsenopyrite); 57Fe used as internal standard for all sulfides and external standardization | 17 | [7 empty] | 28 | [19 empty] | 99 | [11 empty] | 7.6 | [11 empty] | 1012 | [11 empty] | 6.3 | [23 empty] | 48 | [7 empty] | 81 | [15 empty] | 6.3 | [27 empty] | 22 | [19 empty] | 876 | [11 empty] | 27 | [35 empty] | 0.78 | [7 empty] | 129 | [11 empty] | 39 | [27 empty] | 24 | [27 empty] | 8.5 | [11 empty] | CHN | Tibet
| Lawu |  | Magmatic hydrothermal | Skarn | Skarn zinc-lead-silver | Hofstra et al. 2021 (CMMI 189-type, LLM classified) | Sn-poor Zn-polymetallic skarn system | 0.92 | Excellent match across all parameters. Author explicitly classifies as 'Sn-poor Zn-polymetallic skarn system'. Prograde and retrograde skarn alteration documented. Host rocks (marble, slate, quartz schist) are typical skarn protoliths. Ore minerals (sphalerite, galena, chalcopyrite, pyrrhotite, arsenopyrite) match Zn-Pb-Cu-Ag skarn assemblages. Mesothermal depth (338-427°C from sphalerite geothermometry) consistent with skarn formation. Associated Cretaceous-Paleocene granitoids provide heat source. Distal skarn mineralization relative to hidden intrusion is characteristic. Trace element signatures (In, Cu, Co, Mn, Cd, Sn, Se, Ag in sphalerite) typical of polymetallic skarns. | Skarn tin ± copper ± Mo (0.06) ¦ Skarn copper (0.01) ¦ Skarn iron (0.01) ¦ Replacement zinc-lead (0.01) | Zn, Pb, Cu | In, Sn, Ag, Bi | Zn, Pb, Cu, In, Sn, Ag, Bi | Li J.D. et al., 2023 |  | Pyrrhotite III |  |  | underground mine |  |  |  |  | ore material | core, polished section | core drilling, underground mine sampling | mineral separate | [5 empty] | mineralisation |  |  |  | pyrrhotite | [6 empty] | galena, bismuthinite, garnet, pyroxene, actinolite, chlorite, quartz, calcite, marcasite, cassiterite, stannite, argentite | thin sections, polished thin sections, polished blocks | EMPA, LA-ICPMS | JEOL JXA-8230 electron probe microanalyzer; RESOlution-LR 193 nm Ar F excimer laser ablation system coupled to an Agilent 7700x ICP-MS | Laboratory of Mineral Resources Research Center, Fuzhou University; Adelaide Microscopy, the University of Adelaide | EPMA: accelerating voltage 15 kV, beam current 20 nA, beam diameter ~5 μm; X-ray mapping: accelerating voltage 20 kV, working current 50 nA, dwell time ~10 ms; LA-ICP-MS: energy density 3-3.5 J/cm², spot sizes 29-51 μm, repetition rates 5 Hz (polished thin-section) and 10 Hz (polished blocks), background acquisition ~30 s, sample data acquisition ~40 s | STDGL3 (Danyushevsky et al. 2011) and GSD-1G (USGS) for sulfides (sphalerite, chalcopyrite, pyrrhotite, pyrite, arsenopyrite); 57Fe used as internal standard for all sulfides and external standardization | 8.8 | [7 empty] | 5 | [19 empty] | 72 | [11 empty] | 1.4 | [11 empty] | 934 | [11 empty] | 1.5 | [23 empty] | 9 | [7 empty] | 70 | [15 empty] | 2 | [27 empty] | 6 | [19 empty] | 702 | [11 empty] | 72 | [35 empty] | 0.28 | [7 empty] | 57 | [11 empty] | 12 | [27 empty] | 2 | [27 empty] | 3.5 | [11 empty] | CHN | Tibet
| Lawu |  | Magmatic hydrothermal | Skarn | Skarn zinc-lead-silver | Hofstra et al. 2021 (CMMI 189-type, LLM classified) | Sn-poor Zn-polymetallic skarn system | 0.92 | Excellent match across all parameters. Author explicitly classifies as 'Sn-poor Zn-polymetallic skarn system'. Prograde and retrograde skarn alteration documented. Host rocks (marble, slate, quartz schist) are typical skarn protoliths. Ore minerals (sphalerite, galena, chalcopyrite, pyrrhotite, arsenopyrite) match Zn-Pb-Cu-Ag skarn assemblages. Mesothermal depth (338-427°C from sphalerite geothermometry) consistent with skarn formation. Associated Cretaceous-Paleocene granitoids provide heat source. Distal skarn mineralization relative to hidden intrusion is characteristic. Trace element signatures (In, Cu, Co, Mn, Cd, Sn, Se, Ag in sphalerite) typical of polymetallic skarns. | Skarn tin ± copper ± Mo (0.06) ¦ Skarn copper (0.01) ¦ Skarn iron (0.01) ¦ Replacement zinc-lead (0.01) | Zn, Pb, Cu | In, Sn, Ag, Bi | Zn, Pb, Cu, In, Sn, Ag, Bi | Li J.D. et al., 2023 |  | Sphalerite IV |  |  | underground mine |  |  |  |  | ore material | core, polished section | core drilling, underground mine sampling | mineral separate | [5 empty] | mineralisation |  |  |  | sphalerite | [6 empty] | galena, bismuthinite, garnet, pyroxene, actinolite, chlorite, quartz, calcite, marcasite, cassiterite, stannite, argentite | thin sections, polished thin sections, polished blocks | EMPA, LA-ICPMS | JEOL JXA-8230 electron probe microanalyzer; RESOlution-LR 193 nm Ar F excimer laser ablation system coupled to an Agilent 7700x ICP-MS | Laboratory of Mineral Resources Research Center, Fuzhou University; Adelaide Microscopy, the University of Adelaide | EPMA: accelerating voltage 15 kV, beam current 20 nA, beam diameter ~5 μm; X-ray mapping: accelerating voltage 20 kV, working current 50 nA, dwell time ~10 ms; LA-ICP-MS: energy density 3-3.5 J/cm², spot sizes 29-51 μm, repetition rates 5 Hz (polished thin-section) and 10 Hz (polished blocks), background acquisition ~30 s, sample data acquisition ~40 s | STDGL3 (Danyushevsky et al. 2011) and GSD-1G (USGS) for sulfides (sphalerite, chalcopyrite, pyrrhotite, pyrite, arsenopyrite); 57Fe used as internal standard for all sulfides and external standardization | 22 | [39 empty] | 8359 | [11 empty] | 301 | [11 empty] | 31 | [23 empty] | 93 | [23 empty] | 199 | [27 empty] | 1949 | [19 empty] | 16 | [11 empty] | 6 | [43 empty] | 164 | [11 empty] | 43 | [27 empty] | 5 | [27 empty] | 590780 | [11 empty] | CHN | Tibet
| Lawu |  | Magmatic hydrothermal | Skarn | Skarn zinc-lead-silver | Hofstra et al. 2021 (CMMI 189-type, LLM classified) | Sn-poor Zn-polymetallic skarn system | 0.92 | Excellent match across all parameters. Author explicitly classifies as 'Sn-poor Zn-polymetallic skarn system'. Prograde and retrograde skarn alteration documented. Host rocks (marble, slate, quartz schist) are typical skarn protoliths. Ore minerals (sphalerite, galena, chalcopyrite, pyrrhotite, arsenopyrite) match Zn-Pb-Cu-Ag skarn assemblages. Mesothermal depth (338-427°C from sphalerite geothermometry) consistent with skarn formation. Associated Cretaceous-Paleocene granitoids provide heat source. Distal skarn mineralization relative to hidden intrusion is characteristic. Trace element signatures (In, Cu, Co, Mn, Cd, Sn, Se, Ag in sphalerite) typical of polymetallic skarns. | Skarn tin ± copper ± Mo (0.06) ¦ Skarn copper (0.01) ¦ Skarn iron (0.01) ¦ Replacement zinc-lead (0.01) | Zn, Pb, Cu | In, Sn, Ag, Bi | Zn, Pb, Cu, In, Sn, Ag, Bi | Li J.D. et al., 2023 |  | Sphalerite IV |  |  | underground mine |  |  |  |  | ore material | core, polished section | core drilling, underground mine sampling | mineral separate | [5 empty] | mineralisation |  |  |  | sphalerite | [6 empty] | galena, bismuthinite, garnet, pyroxene, actinolite, chlorite, quartz, calcite, marcasite, cassiterite, stannite, argentite | thin sections, polished thin sections, polished blocks | EMPA, LA-ICPMS | JEOL JXA-8230 electron probe microanalyzer; RESOlution-LR 193 nm Ar F excimer laser ablation system coupled to an Agilent 7700x ICP-MS | Laboratory of Mineral Resources Research Center, Fuzhou University; Adelaide Microscopy, the University of Adelaide | EPMA: accelerating voltage 15 kV, beam current 20 nA, beam diameter ~5 μm; X-ray mapping: accelerating voltage 20 kV, working current 50 nA, dwell time ~10 ms; LA-ICP-MS: energy density 3-3.5 J/cm², spot sizes 29-51 μm, repetition rates 5 Hz (polished thin-section) and 10 Hz (polished blocks), background acquisition ~30 s, sample data acquisition ~40 s | STDGL3 (Danyushevsky et al. 2011) and GSD-1G (USGS) for sulfides (sphalerite, chalcopyrite, pyrrhotite, pyrite, arsenopyrite); 57Fe used as internal standard for all sulfides and external standardization | 79 | [7 empty] | 2 | [19 empty] | 14 | [11 empty] | 1518 | [11 empty] | 607 | [11 empty] | 61 | [23 empty] | 197 | [23 empty] | 377 | [27 empty] | 2509 |  |  |  | 3 | [15 empty] | 4.9 | [11 empty] | 99 | [35 empty] | 41 | [7 empty] | 188 | [11 empty] | 85 | [27 empty] | 5 | [27 empty] | 606150 | [11 empty] | CHN | Tibet
| Lawu |  | Magmatic hydrothermal | Skarn | Skarn zinc-lead-silver | Hofstra et al. 2021 (CMMI 189-type, LLM classified) | Sn-poor Zn-polymetallic skarn system | 0.92 | Excellent match across all parameters. Author explicitly classifies as 'Sn-poor Zn-polymetallic skarn system'. Prograde and retrograde skarn alteration documented. Host rocks (marble, slate, quartz schist) are typical skarn protoliths. Ore minerals (sphalerite, galena, chalcopyrite, pyrrhotite, arsenopyrite) match Zn-Pb-Cu-Ag skarn assemblages. Mesothermal depth (338-427°C from sphalerite geothermometry) consistent with skarn formation. Associated Cretaceous-Paleocene granitoids provide heat source. Distal skarn mineralization relative to hidden intrusion is characteristic. Trace element signatures (In, Cu, Co, Mn, Cd, Sn, Se, Ag in sphalerite) typical of polymetallic skarns. | Skarn tin ± copper ± Mo (0.06) ¦ Skarn copper (0.01) ¦ Skarn iron (0.01) ¦ Replacement zinc-lead (0.01) | Zn, Pb, Cu | In, Sn, Ag, Bi | Zn, Pb, Cu, In, Sn, Ag, Bi | Li J.D. et al., 2023 |  | Sphalerite IV |  |  | underground mine |  |  |  |  | ore material | core, polished section | core drilling, underground mine sampling | mineral separate | [5 empty] | mineralisation |  |  |  | sphalerite | [6 empty] | galena, bismuthinite, garnet, pyroxene, actinolite, chlorite, quartz, calcite, marcasite, cassiterite, stannite, argentite | thin sections, polished thin sections, polished blocks | EMPA, LA-ICPMS | JEOL JXA-8230 electron probe microanalyzer; RESOlution-LR 193 nm Ar F excimer laser ablation system coupled to an Agilent 7700x ICP-MS | Laboratory of Mineral Resources Research Center, Fuzhou University; Adelaide Microscopy, the University of Adelaide | EPMA: accelerating voltage 15 kV, beam current 20 nA, beam diameter ~5 μm; X-ray mapping: accelerating voltage 20 kV, working current 50 nA, dwell time ~10 ms; LA-ICP-MS: energy density 3-3.5 J/cm², spot sizes 29-51 μm, repetition rates 5 Hz (polished thin-section) and 10 Hz (polished blocks), background acquisition ~30 s, sample data acquisition ~40 s | STDGL3 (Danyushevsky et al. 2011) and GSD-1G (USGS) for sulfides (sphalerite, chalcopyrite, pyrrhotite, pyrite, arsenopyrite); 57Fe used as internal standard for all sulfides and external standardization | 11 | [7 empty] | 2 | [19 empty] | 29 | [11 empty] | 9041 | [11 empty] | 510 | [11 empty] | 43 | [23 empty] | 150 | [23 empty] | 288 | [27 empty] | 2274 |  |  |  | 2 | [15 empty] | 8 | [11 empty] | 24 | [35 empty] | 8 | [7 empty] | 180 | [11 empty] | 31 | [27 empty] | 2 | [27 empty] | 597656 | [11 empty] | CHN | Tibet
| Lawu |  | Magmatic hydrothermal | Skarn | Skarn zinc-lead-silver | Hofstra et al. 2021 (CMMI 189-type, LLM classified) | Sn-poor Zn-polymetallic skarn system | 0.92 | Excellent match across all parameters. Author explicitly classifies as 'Sn-poor Zn-polymetallic skarn system'. Prograde and retrograde skarn alteration documented. Host rocks (marble, slate, quartz schist) are typical skarn protoliths. Ore minerals (sphalerite, galena, chalcopyrite, pyrrhotite, arsenopyrite) match Zn-Pb-Cu-Ag skarn assemblages. Mesothermal depth (338-427°C from sphalerite geothermometry) consistent with skarn formation. Associated Cretaceous-Paleocene granitoids provide heat source. Distal skarn mineralization relative to hidden intrusion is characteristic. Trace element signatures (In, Cu, Co, Mn, Cd, Sn, Se, Ag in sphalerite) typical of polymetallic skarns. | Skarn tin ± copper ± Mo (0.06) ¦ Skarn copper (0.01) ¦ Skarn iron (0.01) ¦ Replacement zinc-lead (0.01) | Zn, Pb, Cu | In, Sn, Ag, Bi | Zn, Pb, Cu, In, Sn, Ag, Bi | Li J.D. et al., 2023 |  | Chalcopyrite IV |  |  | underground mine |  |  |  |  | ore material | core, polished section | core drilling, underground mine sampling | mineral separate | [5 empty] | mineralisation |  |  |  | chalcopyrite | [6 empty] | galena, bismuthinite, garnet, pyroxene, actinolite, chlorite, quartz, calcite, marcasite, cassiterite, stannite, argentite | thin sections, polished thin sections, polished blocks | EMPA, LA-ICPMS | JEOL JXA-8230 electron probe microanalyzer; RESOlution-LR 193 nm Ar F excimer laser ablation system coupled to an Agilent 7700x ICP-MS | Laboratory of Mineral Resources Research Center, Fuzhou University; Adelaide Microscopy, the University of Adelaide | EPMA: accelerating voltage 15 kV, beam current 20 nA, beam diameter ~5 μm; X-ray mapping: accelerating voltage 20 kV, working current 50 nA, dwell time ~10 ms; LA-ICP-MS: energy density 3-3.5 J/cm², spot sizes 29-51 μm, repetition rates 5 Hz (polished thin-section) and 10 Hz (polished blocks), background acquisition ~30 s, sample data acquisition ~40 s | STDGL3 (Danyushevsky et al. 2011) and GSD-1G (USGS) for sulfides (sphalerite, chalcopyrite, pyrrhotite, pyrite, arsenopyrite); 57Fe used as internal standard for all sulfides and external standardization | 76 | [27 empty] | 20 | [11 empty] | 4.4 | [11 empty] | 16 | [11 empty] | 314000 | [23 empty] | 14 | [23 empty] | 50 | [27 empty] | 11 | [19 empty] | 12 | [11 empty] | 18 | [35 empty] | 5 | [7 empty] | 156 | [11 empty] | 241 | [55 empty] | 462 | [11 empty] | CHN | Tibet
| Lawu |  | Magmatic hydrothermal | Skarn | Skarn zinc-lead-silver | Hofstra et al. 2021 (CMMI 189-type, LLM classified) | Sn-poor Zn-polymetallic skarn system | 0.92 | Excellent match across all parameters. Author explicitly classifies as 'Sn-poor Zn-polymetallic skarn system'. Prograde and retrograde skarn alteration documented. Host rocks (marble, slate, quartz schist) are typical skarn protoliths. Ore minerals (sphalerite, galena, chalcopyrite, pyrrhotite, arsenopyrite) match Zn-Pb-Cu-Ag skarn assemblages. Mesothermal depth (338-427°C from sphalerite geothermometry) consistent with skarn formation. Associated Cretaceous-Paleocene granitoids provide heat source. Distal skarn mineralization relative to hidden intrusion is characteristic. Trace element signatures (In, Cu, Co, Mn, Cd, Sn, Se, Ag in sphalerite) typical of polymetallic skarns. | Skarn tin ± copper ± Mo (0.06) ¦ Skarn copper (0.01) ¦ Skarn iron (0.01) ¦ Replacement zinc-lead (0.01) | Zn, Pb, Cu | In, Sn, Ag, Bi | Zn, Pb, Cu, In, Sn, Ag, Bi | Li J.D. et al., 2023 |  | Chalcopyrite IV |  |  | underground mine |  |  |  |  | ore material | core, polished section | core drilling, underground mine sampling | mineral separate | [5 empty] | mineralisation |  |  |  | chalcopyrite | [6 empty] | galena, bismuthinite, garnet, pyroxene, actinolite, chlorite, quartz, calcite, marcasite, cassiterite, stannite, argentite | thin sections, polished thin sections, polished blocks | EMPA, LA-ICPMS | JEOL JXA-8230 electron probe microanalyzer; RESOlution-LR 193 nm Ar F excimer laser ablation system coupled to an Agilent 7700x ICP-MS | Laboratory of Mineral Resources Research Center, Fuzhou University; Adelaide Microscopy, the University of Adelaide | EPMA: accelerating voltage 15 kV, beam current 20 nA, beam diameter ~5 μm; X-ray mapping: accelerating voltage 20 kV, working current 50 nA, dwell time ~10 ms; LA-ICP-MS: energy density 3-3.5 J/cm², spot sizes 29-51 μm, repetition rates 5 Hz (polished thin-section) and 10 Hz (polished blocks), background acquisition ~30 s, sample data acquisition ~40 s | STDGL3 (Danyushevsky et al. 2011) and GSD-1G (USGS) for sulfides (sphalerite, chalcopyrite, pyrrhotite, pyrite, arsenopyrite); 57Fe used as internal standard for all sulfides and external standardization | 124 | [27 empty] | 55 | [11 empty] | 11 | [11 empty] | 53 | [11 empty] | 384000 | [23 empty] | 30 | [7 empty] | 10 | [15 empty] | 300 | [27 empty] | 11 |  |  |  | 14 | [15 empty] | 33 | [11 empty] | 97 | [35 empty] | 41 | [7 empty] | 265 | [11 empty] | 482 | [27 empty] | 23 | [27 empty] | 781 | [11 empty] | CHN | Tibet
| Lawu |  | Magmatic hydrothermal | Skarn | Skarn zinc-lead-silver | Hofstra et al. 2021 (CMMI 189-type, LLM classified) | Sn-poor Zn-polymetallic skarn system | 0.92 | Excellent match across all parameters. Author explicitly classifies as 'Sn-poor Zn-polymetallic skarn system'. Prograde and retrograde skarn alteration documented. Host rocks (marble, slate, quartz schist) are typical skarn protoliths. Ore minerals (sphalerite, galena, chalcopyrite, pyrrhotite, arsenopyrite) match Zn-Pb-Cu-Ag skarn assemblages. Mesothermal depth (338-427°C from sphalerite geothermometry) consistent with skarn formation. Associated Cretaceous-Paleocene granitoids provide heat source. Distal skarn mineralization relative to hidden intrusion is characteristic. Trace element signatures (In, Cu, Co, Mn, Cd, Sn, Se, Ag in sphalerite) typical of polymetallic skarns. | Skarn tin ± copper ± Mo (0.06) ¦ Skarn copper (0.01) ¦ Skarn iron (0.01) ¦ Replacement zinc-lead (0.01) | Zn, Pb, Cu | In, Sn, Ag, Bi | Zn, Pb, Cu, In, Sn, Ag, Bi | Li J.D. et al., 2023 |  | Chalcopyrite IV |  |  | underground mine |  |  |  |  | ore material | core, polished section | core drilling, underground mine sampling | mineral separate | [5 empty] | mineralisation |  |  |  | chalcopyrite | [6 empty] | galena, bismuthinite, garnet, pyroxene, actinolite, chlorite, quartz, calcite, marcasite, cassiterite, stannite, argentite | thin sections, polished thin sections, polished blocks | EMPA, LA-ICPMS | JEOL JXA-8230 electron probe microanalyzer; RESOlution-LR 193 nm Ar F excimer laser ablation system coupled to an Agilent 7700x ICP-MS | Laboratory of Mineral Resources Research Center, Fuzhou University; Adelaide Microscopy, the University of Adelaide | EPMA: accelerating voltage 15 kV, beam current 20 nA, beam diameter ~5 μm; X-ray mapping: accelerating voltage 20 kV, working current 50 nA, dwell time ~10 ms; LA-ICP-MS: energy density 3-3.5 J/cm², spot sizes 29-51 μm, repetition rates 5 Hz (polished thin-section) and 10 Hz (polished blocks), background acquisition ~30 s, sample data acquisition ~40 s | STDGL3 (Danyushevsky et al. 2011) and GSD-1G (USGS) for sulfides (sphalerite, chalcopyrite, pyrrhotite, pyrite, arsenopyrite); 57Fe used as internal standard for all sulfides and external standardization | 75 | [7 empty] | 2 | [19 empty] | 37 | [11 empty] | 7.6 | [11 empty] | 28 | [11 empty] | 361146 | [23 empty] | 18 | [7 empty] | 5 | [15 empty] | 94 | [27 empty] | 3.2 |  |  |  | 6 | [15 empty] | 24 | [11 empty] | 41 | [35 empty] | 17 | [7 empty] | 205 | [11 empty] | 344 | [27 empty] | 6 | [27 empty] | 606 | [11 empty] | CHN | Tibet
| Lawu |  | Magmatic hydrothermal | Skarn | Skarn zinc-lead-silver | Hofstra et al. 2021 (CMMI 189-type, LLM classified) | Sn-poor Zn-polymetallic skarn system | 0.92 | Excellent match across all parameters. Author explicitly classifies as 'Sn-poor Zn-polymetallic skarn system'. Prograde and retrograde skarn alteration documented. Host rocks (marble, slate, quartz schist) are typical skarn protoliths. Ore minerals (sphalerite, galena, chalcopyrite, pyrrhotite, arsenopyrite) match Zn-Pb-Cu-Ag skarn assemblages. Mesothermal depth (338-427°C from sphalerite geothermometry) consistent with skarn formation. Associated Cretaceous-Paleocene granitoids provide heat source. Distal skarn mineralization relative to hidden intrusion is characteristic. Trace element signatures (In, Cu, Co, Mn, Cd, Sn, Se, Ag in sphalerite) typical of polymetallic skarns. | Skarn tin ± copper ± Mo (0.06) ¦ Skarn copper (0.01) ¦ Skarn iron (0.01) ¦ Replacement zinc-lead (0.01) | Zn, Pb, Cu | In, Sn, Ag, Bi | Zn, Pb, Cu, In, Sn, Ag, Bi | Li J.D. et al., 2023 |  | Associated pyrite |  |  | underground mine |  |  |  |  | ore material | core, polished section | core drilling, underground mine sampling | mineral separate | [5 empty] | mineralisation |  |  |  | pyrite | [6 empty] | galena, bismuthinite, garnet, pyroxene, actinolite, chlorite, quartz, calcite, marcasite, cassiterite, stannite, argentite | thin sections, polished thin sections, polished blocks | EMPA, LA-ICPMS | JEOL JXA-8230 electron probe microanalyzer; RESOlution-LR 193 nm Ar F excimer laser ablation system coupled to an Agilent 7700x ICP-MS | Laboratory of Mineral Resources Research Center, Fuzhou University; Adelaide Microscopy, the University of Adelaide | EPMA: accelerating voltage 15 kV, beam current 20 nA, beam diameter ~5 μm; X-ray mapping: accelerating voltage 20 kV, working current 50 nA, dwell time ~10 ms; LA-ICP-MS: energy density 3-3.5 J/cm², spot sizes 29-51 μm, repetition rates 5 Hz (polished thin-section) and 10 Hz (polished blocks), background acquisition ~30 s, sample data acquisition ~40 s | STDGL3 (Danyushevsky et al. 2011) and GSD-1G (USGS) for sulfides (sphalerite, chalcopyrite, pyrrhotite, pyrite, arsenopyrite); 57Fe used as internal standard for all sulfides and external standardization | 1.8 | [7 empty] | 35 | [43 empty] | 12 | [11 empty] | 1.8 | [95 empty] | 1606 | [47 empty] | 2 | [19 empty] | 2.3 | [55 empty] | 1.3 | [11 empty] | CHN | Tibet
| Lawu |  | Magmatic hydrothermal | Skarn | Skarn zinc-lead-silver | Hofstra et al. 2021 (CMMI 189-type, LLM classified) | Sn-poor Zn-polymetallic skarn system | 0.92 | Excellent match across all parameters. Author explicitly classifies as 'Sn-poor Zn-polymetallic skarn system'. Prograde and retrograde skarn alteration documented. Host rocks (marble, slate, quartz schist) are typical skarn protoliths. Ore minerals (sphalerite, galena, chalcopyrite, pyrrhotite, arsenopyrite) match Zn-Pb-Cu-Ag skarn assemblages. Mesothermal depth (338-427°C from sphalerite geothermometry) consistent with skarn formation. Associated Cretaceous-Paleocene granitoids provide heat source. Distal skarn mineralization relative to hidden intrusion is characteristic. Trace element signatures (In, Cu, Co, Mn, Cd, Sn, Se, Ag in sphalerite) typical of polymetallic skarns. | Skarn tin ± copper ± Mo (0.06) ¦ Skarn copper (0.01) ¦ Skarn iron (0.01) ¦ Replacement zinc-lead (0.01) | Zn, Pb, Cu | In, Sn, Ag, Bi | Zn, Pb, Cu, In, Sn, Ag, Bi | Li J.D. et al., 2023 |  | Associated pyrite |  |  | underground mine |  |  |  |  | ore material | core, polished section | core drilling, underground mine sampling | mineral separate | [5 empty] | mineralisation |  |  |  | pyrite | [6 empty] | galena, bismuthinite, garnet, pyroxene, actinolite, chlorite, quartz, calcite, marcasite, cassiterite, stannite, argentite | thin sections, polished thin sections, polished blocks | EMPA, LA-ICPMS | JEOL JXA-8230 electron probe microanalyzer; RESOlution-LR 193 nm Ar F excimer laser ablation system coupled to an Agilent 7700x ICP-MS | Laboratory of Mineral Resources Research Center, Fuzhou University; Adelaide Microscopy, the University of Adelaide | EPMA: accelerating voltage 15 kV, beam current 20 nA, beam diameter ~5 μm; X-ray mapping: accelerating voltage 20 kV, working current 50 nA, dwell time ~10 ms; LA-ICP-MS: energy density 3-3.5 J/cm², spot sizes 29-51 μm, repetition rates 5 Hz (polished thin-section) and 10 Hz (polished blocks), background acquisition ~30 s, sample data acquisition ~40 s | STDGL3 (Danyushevsky et al. 2011) and GSD-1G (USGS) for sulfides (sphalerite, chalcopyrite, pyrrhotite, pyrite, arsenopyrite); 57Fe used as internal standard for all sulfides and external standardization | 2.4 | [7 empty] | 123 | [43 empty] | 1563 | [11 empty] | 2.7 | [95 empty] | 1626 | [47 empty] | 5.7 | [19 empty] | 3.4 | [55 empty] | 80 | [11 empty] | CHN | Tibet
| Lawu |  | Magmatic hydrothermal | Skarn | Skarn zinc-lead-silver | Hofstra et al. 2021 (CMMI 189-type, LLM classified) | Sn-poor Zn-polymetallic skarn system | 0.92 | Excellent match across all parameters. Author explicitly classifies as 'Sn-poor Zn-polymetallic skarn system'. Prograde and retrograde skarn alteration documented. Host rocks (marble, slate, quartz schist) are typical skarn protoliths. Ore minerals (sphalerite, galena, chalcopyrite, pyrrhotite, arsenopyrite) match Zn-Pb-Cu-Ag skarn assemblages. Mesothermal depth (338-427°C from sphalerite geothermometry) consistent with skarn formation. Associated Cretaceous-Paleocene granitoids provide heat source. Distal skarn mineralization relative to hidden intrusion is characteristic. Trace element signatures (In, Cu, Co, Mn, Cd, Sn, Se, Ag in sphalerite) typical of polymetallic skarns. | Skarn tin ± copper ± Mo (0.06) ¦ Skarn copper (0.01) ¦ Skarn iron (0.01) ¦ Replacement zinc-lead (0.01) | Zn, Pb, Cu | In, Sn, Ag, Bi | Zn, Pb, Cu, In, Sn, Ag, Bi | Li J.D. et al., 2023 |  | Associated pyrite |  |  | underground mine |  |  |  |  | ore material | core, polished section | core drilling, underground mine sampling | mineral separate | [5 empty] | mineralisation |  |  |  | pyrite | [6 empty] | galena, bismuthinite, garnet, pyroxene, actinolite, chlorite, quartz, calcite, marcasite, cassiterite, stannite, argentite | thin sections, polished thin sections, polished blocks | EMPA, LA-ICPMS | JEOL JXA-8230 electron probe microanalyzer; RESOlution-LR 193 nm Ar F excimer laser ablation system coupled to an Agilent 7700x ICP-MS | Laboratory of Mineral Resources Research Center, Fuzhou University; Adelaide Microscopy, the University of Adelaide | EPMA: accelerating voltage 15 kV, beam current 20 nA, beam diameter ~5 μm; X-ray mapping: accelerating voltage 20 kV, working current 50 nA, dwell time ~10 ms; LA-ICP-MS: energy density 3-3.5 J/cm², spot sizes 29-51 μm, repetition rates 5 Hz (polished thin-section) and 10 Hz (polished blocks), background acquisition ~30 s, sample data acquisition ~40 s | STDGL3 (Danyushevsky et al. 2011) and GSD-1G (USGS) for sulfides (sphalerite, chalcopyrite, pyrrhotite, pyrite, arsenopyrite); 57Fe used as internal standard for all sulfides and external standardization | 2.1 | [7 empty] | 69 | [43 empty] | 553 | [11 empty] | 2.2 | [95 empty] | 1663 | [47 empty] | 4.2 | [19 empty] | 3 | [55 empty] | 35 | [11 empty] | CHN | Tibet