## Sheet1
Uploaded | deposit_name | deposit_local_id | deposit_environment | deposit_group | deposit_type | deposit_classification_source | deposit_type_original | deposit_type_confidence | deposit_type_reasoning | deposit_type_alternatives | primary_commodities | secondary_commodities | all_commodities | deposit_source | sample_uid | sample_name | sample_local_id | analysis_id | feature_type | feature_name | feature_uid | top_depth_m | bottom_depth_m | sample_deposit_relation | sample_type | sampling_method | material_class | material_class_comments | province | strat_unit_name | strat_unit_uid | strat_grouping | earth_material_group | earth_material_qualifier | earth_material | metamorphic_grade | mineral | paragenetic_stage | mode_of_occurrence | texture | color | alteration | sample_description | associated_minerals | sample_preparation | analytical_method | instrument_type_model | laboratory_location/if reported | operating_conditions/if reported | standards_used/if reported | ag_ppm | ag_detection_limit | ag_original_value | ag_original_unit | al_ppm | al_detection_limit | al_original_value | al_original_unit | as_ppm | as_detection_limit | as_original_value | as_original_unit | au_ppm | au_detection_limit | au_original_value | au_original_unit | b_ppm | b_detection_limit | b_original_value | b_original_unit | ba_ppm | ba_detection_limit | ba_original_value | ba_original_unit | be_ppm | be_detection_limit | be_original_value | be_original_unit | bi_ppm | bi_detection_limit | bi_original_value | bi_original_unit | br_ppm | br_detection_limit | br_original_value | br_original_unit | ca_ppm | ca_detection_limit | ca_original_value | ca_original_unit | cd_ppm | cd_detection_limit | cd_original_value | cd_original_unit | ce_ppm | ce_detection_limit | ce_original_value | ce_original_unit | cl_ppm | cl_detection_limit | cl_original_value | cl_original_unit | co_ppm | co_detection_limit | co_original_value | co_original_unit | cr_ppm | cr_detection_limit | cr_original_value | cr_original_unit | cs_ppm | cs_detection_limit | cs_original_value | cs_original_unit | cu_ppm | cu_detection_limit | cu_original_value | cu_original_unit | dy_ppm | dy_detection_limit | dy_original_value | dy_original_unit | er_ppm | er_detection_limit | er_original_value | er_original_unit | eu_ppm | eu_detection_limit | eu_original_value | eu_original_unit | f_ppm | f_detection_limit | f_original_value | f_original_unit | fe_ppm | fe_detection_limit | fe_original_value | fe_original_unit | ga_ppm | ga_detection_limit | ga_original_value | ga_original_unit | gd_ppm | gd_detection_limit | gd_original_value | gd_original_unit | ge_ppm | ge_detection_limit | ge_original_value | ge_original_unit | hf_ppm | hf_detection_limit | hf_original_value | hf_original_unit | hg_ppm | hg_detection_limit | hg_original_value | hg_original_unit | ho_ppm | ho_detection_limit | ho_original_value | ho_original_unit | in_ppm | in_detection_limit | in_original_value | in_original_unit | ir_ppm | ir_detection_limit | ir_original_value | ir_original_unit | k_ppm | k_detection_limit | k_original_value | k_original_unit | la_ppm | la_detection_limit | la_original_value | la_original_unit | li_ppm | li_detection_limit | li_original_value | li_original_unit | lu_ppm | lu_detection_limit | lu_original_value | lu_original_unit | mg_ppm | mg_detection_limit | mg_original_value | mg_original_unit | mn_ppm | mn_detection_limit | mn_original_value | mn_original_unit | mo_ppm | mo_detection_limit | mo_original_value | mo_original_unit | na_ppm | na_detection_limit | na_original_value | na_original_unit | nb_ppm | nb_detection_limit | nb_original_value | nb_original_unit | nd_ppm | nd_detection_limit | nd_original_value | nd_original_unit | ni_ppm | ni_detection_limit | ni_original_value | ni_original_unit | os_ppm | os_detection_limit | os_original_value | os_original_unit | p_ppm | p_detection_limit | p_original_value | p_original_unit | pb_ppm | pb_detection_limit | pb_original_value | pb_original_unit | pd_ppm | pd_detection_limit | pd_original_value | pd_original_unit | pr_ppm | pr_detection_limit | pr_original_value | pr_original_unit | pt_ppm | pt_detection_limit | pt_original_value | pt_original_unit | rb_ppm | rb_detection_limit | rb_original_value | rb_original_unit | re_ppm | re_detection_limit | re_original_value | re_original_unit | rh_ppm | rh_detection_limit | rh_original_value | rh_original_unit | ru_ppm | ru_detection_limit | ru_original_value | ru_original_unit | s_ppm | s_detection_limit | s_original_value | s_original_unit | sb_ppm | sb_detection_limit | sb_original_value | sb_original_unit | sc_ppm | sc_detection_limit | sc_original_value | sc_original_unit | se_ppm | se_detection_limit | se_original_value | se_original_unit | si_ppm | si_detection_limit | si_original_value | si_original_unit | sm_ppm | sm_detection_limit | sm_original_value | sm_original_unit | sn_ppm | sn_detection_limit | sn_original_value | sn_original_unit | sr_ppm | sr_detection_limit | sr_original_value | sr_original_unit | ta_ppm | ta_detection_limit | ta_original_value | ta_original_unit | tb_ppm | tb_detection_limit | tb_original_value | tb_original_unit | te_ppm | te_detection_limit | te_original_value | te_original_unit | th_ppm | th_detection_limit | th_original_value | th_original_unit | ti_ppm | ti_detection_limit | ti_original_value | ti_original_unit | tl_ppm | tl_detection_limit | tl_original_value | tl_original_unit | tm_ppm | tm_detection_limit | tm_original_value | tm_original_unit | u_ppm | u_detection_limit | u_original_value | u_original_unit | v_ppm | v_detection_limit | v_original_value | v_original_unit | w_ppm | w_detection_limit | w_original_value | w_original_unit | y_ppm | y_detection_limit | y_original_value | y_original_unit | yb_ppm | yb_detection_limit | yb_original_value | yb_original_unit | zn_ppm | zn_detection_limit | zn_original_value | zn_original_unit | zr_ppm | zr_detection_limit | zr_original_value | zr_original_unit | analysis_datetime | publication_date | sample_source | submitter | country | state | deposit_longitude_wgs84 | deposit_latitude_wgs84 | sample_longitude_wgs84 | sample_latitude_wgs84 | sample_easting | sample_northing | sample_utm_zone | sample_location_description | location_source | location_accuracy | comments | last_update | extraction_backend | extraction_confidence | backend_agreement | data_source_tag
| Keketale |  | Volcanic basin hydrothermal | Volcanogenic massive sulfide (VMS) | Bimodal felsic VMS | Hofstra et al. 2021 (CMMI 189-type, LLM classified) | Bimodal-mafic VMS | 0.72 | Excellent match to VMS classification explicitly stated by authors. Hosted in Kangbutiebao Formation volcanic sequences (Silurian-Devonian). Massive sulfide morphology with banded ores and stratiform textures are diagnostic VMS features. Pb-Zn-Cu-Ag metal association typical of felsic VMS. Syn-sedimentary origin confirmed. Chloritization and sericitization are characteristic VMS alteration. Pyrrhotite disease in sphalerite and sphalerite replacing pyrite indicate metamorphic overprint on primary VMS textures. Mesothermal depth consistent with metamorphosed VMS. | Felsic-siliciclastic VMS (0.18) ¦ Siliciclastic-mafic zinc-lead (0.06) ¦ Mafic-siliciclastic VMS (0.03) ¦ Mafic-ultramafic VMS (0.01) | Pb, Zn, Ag | Cu, Ga, Ge, In, Cd, Mn | Pb, Zn, Ag, Cu, Ga, Ge, In, Cd, Mn, Fe, Sb, Hg | Liu et al., 2024 |  | Sp1(n=12)_Minimum |  |  | underground mine |  |  |  |  | ore material | core | core drilling | mineral separate | [5 empty] | mineralisation |  |  |  | sphalerite | [6 empty] | pyrite, pyrrhotite, galena, chalcopyrite, calcite | polished thin section | LA-ICPMS, EMPA | New Wave Research 193 nm Ar F Excimer laser ablation system coupled with Thermo Scientific i Cap RQ quadrupole Inductively coupled plasma mass Spectrometer; JEOL JXA-i SP100 electron probe analyzer equipped with a 4-channel Spectrometer | Guangzhou Tuoyan Testing Technology Co, Ltd., Guangzhou; Southern Ocean Science and Engineering Guangdong Laboratory, Zhuhai | LA-ICP-MS: laser spot diameter 30 µm, frequency 6 Hz, energy density 3.5 J/cm², helium carrier gas, argon compensation gas. EMPA: acceleration voltage 20 kV, probe current 20 nA, beam spot 5 µm, characteristic peak measurement time 10 s for S, Zn, Cu, Fe and 20 s for As, Mn, Sb, Sn, In, Cd, Ag, Pb | LA-ICP-MS: NIST SRM610, NIST SRM612, BCR-2 Ga, MASS-1 (external and internal standard Zn calibration). EMPA: sphalerite (S, Zn), metallic copper (Cu), marcasite (Fe), gallium arsenide (As), metallic manganese (Mn), antimony telluride (Sb), metallic tin (Sn), indium phosphide (In), metallic cadmium (Cd), metallic silver (Ag), metallic lead (Pb) | 0 | [7 empty] | 0 | [31 empty] | 0.08 | [23 empty] | 5.62 | [19 empty] | 326000 |  |  |  | 0 | [23 empty] | 0 | [27 empty] | 0.77 | [31 empty] | 0 | [31 empty] | 98.1 |  |  |  | 0 | [19 empty] | 0 | [55 empty] | 560000 | [8 empty] | 2024 | Liu, Y., Yu, P.-P., Zheng, Y., Shan, H.-X., Chen, X., 2024. Texture and composition evolution of sphalerite in metamorphosed deposits: An example from the Keketale Pb-Zn(-Ag) deposit, NW China. Ore Geology Reviews, 165, 105924 |  | CHN | Xinjiang
| Keketale |  | Volcanic basin hydrothermal | Volcanogenic massive sulfide (VMS) | Bimodal felsic VMS | Hofstra et al. 2021 (CMMI 189-type, LLM classified) | Bimodal-mafic VMS | 0.72 | Excellent match to VMS classification explicitly stated by authors. Hosted in Kangbutiebao Formation volcanic sequences (Silurian-Devonian). Massive sulfide morphology with banded ores and stratiform textures are diagnostic VMS features. Pb-Zn-Cu-Ag metal association typical of felsic VMS. Syn-sedimentary origin confirmed. Chloritization and sericitization are characteristic VMS alteration. Pyrrhotite disease in sphalerite and sphalerite replacing pyrite indicate metamorphic overprint on primary VMS textures. Mesothermal depth consistent with metamorphosed VMS. | Felsic-siliciclastic VMS (0.18) ¦ Siliciclastic-mafic zinc-lead (0.06) ¦ Mafic-siliciclastic VMS (0.03) ¦ Mafic-ultramafic VMS (0.01) | Pb, Zn, Ag | Cu, Ga, Ge, In, Cd, Mn | Pb, Zn, Ag, Cu, Ga, Ge, In, Cd, Mn, Fe, Sb, Hg | Liu et al., 2024 |  | Sp1(n=12)_Maximum |  |  | underground mine |  |  |  |  | ore material | core | core drilling | mineral separate | [5 empty] | mineralisation |  |  |  | sphalerite | [6 empty] | pyrite, pyrrhotite, galena, chalcopyrite, calcite | polished thin section | LA-ICPMS, EMPA | New Wave Research 193 nm Ar F Excimer laser ablation system coupled with Thermo Scientific i Cap RQ quadrupole Inductively coupled plasma mass Spectrometer; JEOL JXA-i SP100 electron probe analyzer equipped with a 4-channel Spectrometer | Guangzhou Tuoyan Testing Technology Co, Ltd., Guangzhou; Southern Ocean Science and Engineering Guangdong Laboratory, Zhuhai | LA-ICP-MS: laser spot diameter 30 µm, frequency 6 Hz, energy density 3.5 J/cm², helium carrier gas, argon compensation gas. EMPA: acceleration voltage 20 kV, probe current 20 nA, beam spot 5 µm, characteristic peak measurement time 10 s for S, Zn, Cu, Fe and 20 s for As, Mn, Sb, Sn, In, Cd, Ag, Pb | LA-ICP-MS: NIST SRM610, NIST SRM612, BCR-2 Ga, MASS-1 (external and internal standard Zn calibration). EMPA: sphalerite (S, Zn), metallic copper (Cu), marcasite (Fe), gallium arsenide (As), metallic manganese (Mn), antimony telluride (Sb), metallic tin (Sn), indium phosphide (In), metallic cadmium (Cd), metallic silver (Ag), metallic lead (Pb) | 0 | [7 empty] | 0.09 | [31 empty] | 0.16 | [23 empty] | 0.01 | [19 empty] | 339000 |  |  |  | 0.01 | [51 empty] | 1.28 | [31 empty] | 0.02 | [31 empty] | 99.6 |  |  |  | 0 | [19 empty] | 0 | [55 empty] | 595000 | [8 empty] | 2024 | Liu, Y., Yu, P.-P., Zheng, Y., Shan, H.-X., Chen, X., 2024. Texture and composition evolution of sphalerite in metamorphosed deposits: An example from the Keketale Pb-Zn(-Ag) deposit, NW China. Ore Geology Reviews, 165, 105924 |  | CHN | Xinjiang
| Keketale |  | Volcanic basin hydrothermal | Volcanogenic massive sulfide (VMS) | Bimodal felsic VMS | Hofstra et al. 2021 (CMMI 189-type, LLM classified) | Bimodal-mafic VMS | 0.72 | Excellent match to VMS classification explicitly stated by authors. Hosted in Kangbutiebao Formation volcanic sequences (Silurian-Devonian). Massive sulfide morphology with banded ores and stratiform textures are diagnostic VMS features. Pb-Zn-Cu-Ag metal association typical of felsic VMS. Syn-sedimentary origin confirmed. Chloritization and sericitization are characteristic VMS alteration. Pyrrhotite disease in sphalerite and sphalerite replacing pyrite indicate metamorphic overprint on primary VMS textures. Mesothermal depth consistent with metamorphosed VMS. | Felsic-siliciclastic VMS (0.18) ¦ Siliciclastic-mafic zinc-lead (0.06) ¦ Mafic-siliciclastic VMS (0.03) ¦ Mafic-ultramafic VMS (0.01) | Pb, Zn, Ag | Cu, Ga, Ge, In, Cd, Mn | Pb, Zn, Ag, Cu, Ga, Ge, In, Cd, Mn, Fe, Sb, Hg | Liu et al., 2024 |  | Sp1(n=12)_Average |  |  | underground mine |  |  |  |  | ore material | core | core drilling | mineral separate | [5 empty] | mineralisation |  |  |  | sphalerite | [6 empty] | pyrite, pyrrhotite, galena, chalcopyrite, calcite | polished thin section | LA-ICPMS, EMPA | New Wave Research 193 nm Ar F Excimer laser ablation system coupled with Thermo Scientific i Cap RQ quadrupole Inductively coupled plasma mass Spectrometer; JEOL JXA-i SP100 electron probe analyzer equipped with a 4-channel Spectrometer | Guangzhou Tuoyan Testing Technology Co, Ltd., Guangzhou; Southern Ocean Science and Engineering Guangdong Laboratory, Zhuhai | LA-ICP-MS: laser spot diameter 30 µm, frequency 6 Hz, energy density 3.5 J/cm², helium carrier gas, argon compensation gas. EMPA: acceleration voltage 20 kV, probe current 20 nA, beam spot 5 µm, characteristic peak measurement time 10 s for S, Zn, Cu, Fe and 20 s for As, Mn, Sb, Sn, In, Cd, Ag, Pb | LA-ICP-MS: NIST SRM610, NIST SRM612, BCR-2 Ga, MASS-1 (external and internal standard Zn calibration). EMPA: sphalerite (S, Zn), metallic copper (Cu), marcasite (Fe), gallium arsenide (As), metallic manganese (Mn), antimony telluride (Sb), metallic tin (Sn), indium phosphide (In), metallic cadmium (Cd), metallic silver (Ag), metallic lead (Pb) | 0 | [7 empty] | 0.04 | [31 empty] | 0.13 | [23 empty] | 7.28 | [19 empty] | 331000 |  |  |  | 0 | [23 empty] | 0 | [27 empty] | 1.08 | [31 empty] | 0 | [31 empty] | 98.8 |  |  |  | 0 | [19 empty] | 0 | [55 empty] | 572000 | [8 empty] | 2024 | Liu, Y., Yu, P.-P., Zheng, Y., Shan, H.-X., Chen, X., 2024. Texture and composition evolution of sphalerite in metamorphosed deposits: An example from the Keketale Pb-Zn(-Ag) deposit, NW China. Ore Geology Reviews, 165, 105924 |  | CHN | Xinjiang
| Keketale |  | Volcanic basin hydrothermal | Volcanogenic massive sulfide (VMS) | Bimodal felsic VMS | Hofstra et al. 2021 (CMMI 189-type, LLM classified) | Bimodal-mafic VMS | 0.72 | Excellent match to VMS classification explicitly stated by authors. Hosted in Kangbutiebao Formation volcanic sequences (Silurian-Devonian). Massive sulfide morphology with banded ores and stratiform textures are diagnostic VMS features. Pb-Zn-Cu-Ag metal association typical of felsic VMS. Syn-sedimentary origin confirmed. Chloritization and sericitization are characteristic VMS alteration. Pyrrhotite disease in sphalerite and sphalerite replacing pyrite indicate metamorphic overprint on primary VMS textures. Mesothermal depth consistent with metamorphosed VMS. | Felsic-siliciclastic VMS (0.18) ¦ Siliciclastic-mafic zinc-lead (0.06) ¦ Mafic-siliciclastic VMS (0.03) ¦ Mafic-ultramafic VMS (0.01) | Pb, Zn, Ag | Cu, Ga, Ge, In, Cd, Mn | Pb, Zn, Ag, Cu, Ga, Ge, In, Cd, Mn, Fe, Sb, Hg | Liu et al., 2024 |  | Sp1(n=12)_Median |  |  | underground mine |  |  |  |  | ore material | core | core drilling | mineral separate | [5 empty] | mineralisation |  |  |  | sphalerite | [6 empty] | pyrite, pyrrhotite, galena, chalcopyrite, calcite | polished thin section | LA-ICPMS, EMPA | New Wave Research 193 nm Ar F Excimer laser ablation system coupled with Thermo Scientific i Cap RQ quadrupole Inductively coupled plasma mass Spectrometer; JEOL JXA-i SP100 electron probe analyzer equipped with a 4-channel Spectrometer | Guangzhou Tuoyan Testing Technology Co, Ltd., Guangzhou; Southern Ocean Science and Engineering Guangdong Laboratory, Zhuhai | LA-ICP-MS: laser spot diameter 30 µm, frequency 6 Hz, energy density 3.5 J/cm², helium carrier gas, argon compensation gas. EMPA: acceleration voltage 20 kV, probe current 20 nA, beam spot 5 µm, characteristic peak measurement time 10 s for S, Zn, Cu, Fe and 20 s for As, Mn, Sb, Sn, In, Cd, Ag, Pb | LA-ICP-MS: NIST SRM610, NIST SRM612, BCR-2 Ga, MASS-1 (external and internal standard Zn calibration). EMPA: sphalerite (S, Zn), metallic copper (Cu), marcasite (Fe), gallium arsenide (As), metallic manganese (Mn), antimony telluride (Sb), metallic tin (Sn), indium phosphide (In), metallic cadmium (Cd), metallic silver (Ag), metallic lead (Pb) | 0 | [7 empty] | 0.04 | [31 empty] | 0.13 | [23 empty] | 7.43 | [19 empty] | 331000 |  |  |  | 0 | [23 empty] | 0 | [27 empty] | 1.12 | [31 empty] | 0 | [31 empty] | 98.6 |  |  |  | 0 | [19 empty] | 0 | [55 empty] | 570000 | [8 empty] | 2024 | Liu, Y., Yu, P.-P., Zheng, Y., Shan, H.-X., Chen, X., 2024. Texture and composition evolution of sphalerite in metamorphosed deposits: An example from the Keketale Pb-Zn(-Ag) deposit, NW China. Ore Geology Reviews, 165, 105924 |  | CHN | Xinjiang
| Keketale |  | Volcanic basin hydrothermal | Volcanogenic massive sulfide (VMS) | Bimodal felsic VMS | Hofstra et al. 2021 (CMMI 189-type, LLM classified) | Bimodal-mafic VMS | 0.72 | Excellent match to VMS classification explicitly stated by authors. Hosted in Kangbutiebao Formation volcanic sequences (Silurian-Devonian). Massive sulfide morphology with banded ores and stratiform textures are diagnostic VMS features. Pb-Zn-Cu-Ag metal association typical of felsic VMS. Syn-sedimentary origin confirmed. Chloritization and sericitization are characteristic VMS alteration. Pyrrhotite disease in sphalerite and sphalerite replacing pyrite indicate metamorphic overprint on primary VMS textures. Mesothermal depth consistent with metamorphosed VMS. | Felsic-siliciclastic VMS (0.18) ¦ Siliciclastic-mafic zinc-lead (0.06) ¦ Mafic-siliciclastic VMS (0.03) ¦ Mafic-ultramafic VMS (0.01) | Pb, Zn, Ag | Cu, Ga, Ge, In, Cd, Mn | Pb, Zn, Ag, Cu, Ga, Ge, In, Cd, Mn, Fe, Sb, Hg | Liu et al., 2024 |  | Sp2(n=13)_Minimum |  |  | underground mine |  |  |  |  | ore material | core | core drilling | mineral separate | [5 empty] | mineralisation |  |  |  | sphalerite | [6 empty] | pyrite, pyrrhotite, galena, chalcopyrite, calcite | polished thin section | LA-ICPMS, EMPA | New Wave Research 193 nm Ar F Excimer laser ablation system coupled with Thermo Scientific i Cap RQ quadrupole Inductively coupled plasma mass Spectrometer; JEOL JXA-i SP100 electron probe analyzer equipped with a 4-channel Spectrometer | Guangzhou Tuoyan Testing Technology Co, Ltd., Guangzhou; Southern Ocean Science and Engineering Guangdong Laboratory, Zhuhai | LA-ICP-MS: laser spot diameter 30 µm, frequency 6 Hz, energy density 3.5 J/cm², helium carrier gas, argon compensation gas. EMPA: acceleration voltage 20 kV, probe current 20 nA, beam spot 5 µm, characteristic peak measurement time 10 s for S, Zn, Cu, Fe and 20 s for As, Mn, Sb, Sn, In, Cd, Ag, Pb | LA-ICP-MS: NIST SRM610, NIST SRM612, BCR-2 Ga, MASS-1 (external and internal standard Zn calibration). EMPA: sphalerite (S, Zn), metallic copper (Cu), marcasite (Fe), gallium arsenide (As), metallic manganese (Mn), antimony telluride (Sb), metallic tin (Sn), indium phosphide (In), metallic cadmium (Cd), metallic silver (Ag), metallic lead (Pb) | 0 | [7 empty] | 0 | [31 empty] | 0.1 | [23 empty] | 8.12 | [19 empty] | 330000 |  |  |  | 0 | [23 empty] | 0 | [27 empty] | 3.41 | [31 empty] | 0 | [31 empty] | 97.2 |  |  |  | 0 | [19 empty] | 0 | [55 empty] | 455000 | [8 empty] | 2024 | Liu, Y., Yu, P.-P., Zheng, Y., Shan, H.-X., Chen, X., 2024. Texture and composition evolution of sphalerite in metamorphosed deposits: An example from the Keketale Pb-Zn(-Ag) deposit, NW China. Ore Geology Reviews, 165, 105924 |  | CHN | Xinjiang
| Keketale |  | Volcanic basin hydrothermal | Volcanogenic massive sulfide (VMS) | Bimodal felsic VMS | Hofstra et al. 2021 (CMMI 189-type, LLM classified) | Bimodal-mafic VMS | 0.72 | Excellent match to VMS classification explicitly stated by authors. Hosted in Kangbutiebao Formation volcanic sequences (Silurian-Devonian). Massive sulfide morphology with banded ores and stratiform textures are diagnostic VMS features. Pb-Zn-Cu-Ag metal association typical of felsic VMS. Syn-sedimentary origin confirmed. Chloritization and sericitization are characteristic VMS alteration. Pyrrhotite disease in sphalerite and sphalerite replacing pyrite indicate metamorphic overprint on primary VMS textures. Mesothermal depth consistent with metamorphosed VMS. | Felsic-siliciclastic VMS (0.18) ¦ Siliciclastic-mafic zinc-lead (0.06) ¦ Mafic-siliciclastic VMS (0.03) ¦ Mafic-ultramafic VMS (0.01) | Pb, Zn, Ag | Cu, Ga, Ge, In, Cd, Mn | Pb, Zn, Ag, Cu, Ga, Ge, In, Cd, Mn, Fe, Sb, Hg | Liu et al., 2024 |  | Sp2(n=13)_Maximum |  |  | underground mine |  |  |  |  | ore material | core | core drilling | mineral separate | [5 empty] | mineralisation |  |  |  | sphalerite | [6 empty] | pyrite, pyrrhotite, galena, chalcopyrite, calcite | polished thin section | LA-ICPMS, EMPA | New Wave Research 193 nm Ar F Excimer laser ablation system coupled with Thermo Scientific i Cap RQ quadrupole Inductively coupled plasma mass Spectrometer; JEOL JXA-i SP100 electron probe analyzer equipped with a 4-channel Spectrometer | Guangzhou Tuoyan Testing Technology Co, Ltd., Guangzhou; Southern Ocean Science and Engineering Guangdong Laboratory, Zhuhai | LA-ICP-MS: laser spot diameter 30 µm, frequency 6 Hz, energy density 3.5 J/cm², helium carrier gas, argon compensation gas. EMPA: acceleration voltage 20 kV, probe current 20 nA, beam spot 5 µm, characteristic peak measurement time 10 s for S, Zn, Cu, Fe and 20 s for As, Mn, Sb, Sn, In, Cd, Ag, Pb | LA-ICP-MS: NIST SRM610, NIST SRM612, BCR-2 Ga, MASS-1 (external and internal standard Zn calibration). EMPA: sphalerite (S, Zn), metallic copper (Cu), marcasite (Fe), gallium arsenide (As), metallic manganese (Mn), antimony telluride (Sb), metallic tin (Sn), indium phosphide (In), metallic cadmium (Cd), metallic silver (Ag), metallic lead (Pb) | 0 | [7 empty] | 0.14 | [31 empty] | 0.18 | [23 empty] | 11.4 | [19 empty] | 342000 |  |  |  | 0.03 | [23 empty] | 0.04 | [27 empty] | 6.22 | [31 empty] | 0 | [31 empty] | 99.2 |  |  |  | 0.03 | [19 empty] | 0 | [55 empty] | 530000 | [8 empty] | 2024 | Liu, Y., Yu, P.-P., Zheng, Y., Shan, H.-X., Chen, X., 2024. Texture and composition evolution of sphalerite in metamorphosed deposits: An example from the Keketale Pb-Zn(-Ag) deposit, NW China. Ore Geology Reviews, 165, 105924 |  | CHN | Xinjiang
| Keketale |  | Volcanic basin hydrothermal | Volcanogenic massive sulfide (VMS) | Bimodal felsic VMS | Hofstra et al. 2021 (CMMI 189-type, LLM classified) | Bimodal-mafic VMS | 0.72 | Excellent match to VMS classification explicitly stated by authors. Hosted in Kangbutiebao Formation volcanic sequences (Silurian-Devonian). Massive sulfide morphology with banded ores and stratiform textures are diagnostic VMS features. Pb-Zn-Cu-Ag metal association typical of felsic VMS. Syn-sedimentary origin confirmed. Chloritization and sericitization are characteristic VMS alteration. Pyrrhotite disease in sphalerite and sphalerite replacing pyrite indicate metamorphic overprint on primary VMS textures. Mesothermal depth consistent with metamorphosed VMS. | Felsic-siliciclastic VMS (0.18) ¦ Siliciclastic-mafic zinc-lead (0.06) ¦ Mafic-siliciclastic VMS (0.03) ¦ Mafic-ultramafic VMS (0.01) | Pb, Zn, Ag | Cu, Ga, Ge, In, Cd, Mn | Pb, Zn, Ag, Cu, Ga, Ge, In, Cd, Mn, Fe, Sb, Hg | Liu et al., 2024 |  | Sp2(n=13)_Average |  |  | underground mine |  |  |  |  | ore material | core | core drilling | mineral separate | [5 empty] | mineralisation |  |  |  | sphalerite | [6 empty] | pyrite, pyrrhotite, galena, chalcopyrite, calcite | polished thin section | LA-ICPMS, EMPA | New Wave Research 193 nm Ar F Excimer laser ablation system coupled with Thermo Scientific i Cap RQ quadrupole Inductively coupled plasma mass Spectrometer; JEOL JXA-i SP100 electron probe analyzer equipped with a 4-channel Spectrometer | Guangzhou Tuoyan Testing Technology Co, Ltd., Guangzhou; Southern Ocean Science and Engineering Guangdong Laboratory, Zhuhai | LA-ICP-MS: laser spot diameter 30 µm, frequency 6 Hz, energy density 3.5 J/cm², helium carrier gas, argon compensation gas. EMPA: acceleration voltage 20 kV, probe current 20 nA, beam spot 5 µm, characteristic peak measurement time 10 s for S, Zn, Cu, Fe and 20 s for As, Mn, Sb, Sn, In, Cd, Ag, Pb | LA-ICP-MS: NIST SRM610, NIST SRM612, BCR-2 Ga, MASS-1 (external and internal standard Zn calibration). EMPA: sphalerite (S, Zn), metallic copper (Cu), marcasite (Fe), gallium arsenide (As), metallic manganese (Mn), antimony telluride (Sb), metallic tin (Sn), indium phosphide (In), metallic cadmium (Cd), metallic silver (Ag), metallic lead (Pb) | 0 | [7 empty] | 0.06 | [31 empty] | 0.14 | [23 empty] | 9.21 | [19 empty] | 335000 |  |  |  | 0.01 | [23 empty] | 0.01 | [27 empty] | 5.41 | [31 empty] | 0 | [31 empty] | 98.1 |  |  |  | 0.01 | [19 empty] | 0 | [55 empty] | 497000 | [8 empty] | 2024 | Liu, Y., Yu, P.-P., Zheng, Y., Shan, H.-X., Chen, X., 2024. Texture and composition evolution of sphalerite in metamorphosed deposits: An example from the Keketale Pb-Zn(-Ag) deposit, NW China. Ore Geology Reviews, 165, 105924 |  | CHN | Xinjiang
| Keketale |  | Volcanic basin hydrothermal | Volcanogenic massive sulfide (VMS) | Bimodal felsic VMS | Hofstra et al. 2021 (CMMI 189-type, LLM classified) | Bimodal-mafic VMS | 0.72 | Excellent match to VMS classification explicitly stated by authors. Hosted in Kangbutiebao Formation volcanic sequences (Silurian-Devonian). Massive sulfide morphology with banded ores and stratiform textures are diagnostic VMS features. Pb-Zn-Cu-Ag metal association typical of felsic VMS. Syn-sedimentary origin confirmed. Chloritization and sericitization are characteristic VMS alteration. Pyrrhotite disease in sphalerite and sphalerite replacing pyrite indicate metamorphic overprint on primary VMS textures. Mesothermal depth consistent with metamorphosed VMS. | Felsic-siliciclastic VMS (0.18) ¦ Siliciclastic-mafic zinc-lead (0.06) ¦ Mafic-siliciclastic VMS (0.03) ¦ Mafic-ultramafic VMS (0.01) | Pb, Zn, Ag | Cu, Ga, Ge, In, Cd, Mn | Pb, Zn, Ag, Cu, Ga, Ge, In, Cd, Mn, Fe, Sb, Hg | Liu et al., 2024 |  | Sp2(n=13)_Median |  |  | underground mine |  |  |  |  | ore material | core | core drilling | mineral separate | [5 empty] | mineralisation |  |  |  | sphalerite | [6 empty] | pyrite, pyrrhotite, galena, chalcopyrite, calcite | polished thin section | LA-ICPMS, EMPA | New Wave Research 193 nm Ar F Excimer laser ablation system coupled with Thermo Scientific i Cap RQ quadrupole Inductively coupled plasma mass Spectrometer; JEOL JXA-i SP100 electron probe analyzer equipped with a 4-channel Spectrometer | Guangzhou Tuoyan Testing Technology Co, Ltd., Guangzhou; Southern Ocean Science and Engineering Guangdong Laboratory, Zhuhai | LA-ICP-MS: laser spot diameter 30 µm, frequency 6 Hz, energy density 3.5 J/cm², helium carrier gas, argon compensation gas. EMPA: acceleration voltage 20 kV, probe current 20 nA, beam spot 5 µm, characteristic peak measurement time 10 s for S, Zn, Cu, Fe and 20 s for As, Mn, Sb, Sn, In, Cd, Ag, Pb | LA-ICP-MS: NIST SRM610, NIST SRM612, BCR-2 Ga, MASS-1 (external and internal standard Zn calibration). EMPA: sphalerite (S, Zn), metallic copper (Cu), marcasite (Fe), gallium arsenide (As), metallic manganese (Mn), antimony telluride (Sb), metallic tin (Sn), indium phosphide (In), metallic cadmium (Cd), metallic silver (Ag), metallic lead (Pb) | 0 | [7 empty] | 0.06 | [31 empty] | 0.14 | [23 empty] | 9.17 | [19 empty] | 333000 |  |  |  | 0 | [23 empty] | 0 | [27 empty] | 5.62 | [31 empty] | 0 | [31 empty] | 98.2 |  |  |  | 0 | [19 empty] | 0 | [55 empty] | 491000 | [8 empty] | 2024 | Liu, Y., Yu, P.-P., Zheng, Y., Shan, H.-X., Chen, X., 2024. Texture and composition evolution of sphalerite in metamorphosed deposits: An example from the Keketale Pb-Zn(-Ag) deposit, NW China. Ore Geology Reviews, 165, 105924 |  | CHN | Xinjiang
| Keketale |  | Volcanic basin hydrothermal | Volcanogenic massive sulfide (VMS) | Bimodal felsic VMS | Hofstra et al. 2021 (CMMI 189-type, LLM classified) | Bimodal-mafic VMS | 0.72 | Excellent match to VMS classification explicitly stated by authors. Hosted in Kangbutiebao Formation volcanic sequences (Silurian-Devonian). Massive sulfide morphology with banded ores and stratiform textures are diagnostic VMS features. Pb-Zn-Cu-Ag metal association typical of felsic VMS. Syn-sedimentary origin confirmed. Chloritization and sericitization are characteristic VMS alteration. Pyrrhotite disease in sphalerite and sphalerite replacing pyrite indicate metamorphic overprint on primary VMS textures. Mesothermal depth consistent with metamorphosed VMS. | Felsic-siliciclastic VMS (0.18) ¦ Siliciclastic-mafic zinc-lead (0.06) ¦ Mafic-siliciclastic VMS (0.03) ¦ Mafic-ultramafic VMS (0.01) | Pb, Zn, Ag | Cu, Ga, Ge, In, Cd, Mn | Pb, Zn, Ag, Cu, Ga, Ge, In, Cd, Mn, Fe, Sb, Hg | Liu et al., 2024 |  | Sp3(n=12)_Minimum |  |  | underground mine |  |  |  |  | ore material | core | core drilling | mineral separate | [5 empty] | mineralisation |  |  |  | sphalerite | [6 empty] | pyrite, pyrrhotite, galena, chalcopyrite, calcite | polished thin section | LA-ICPMS, EMPA | New Wave Research 193 nm Ar F Excimer laser ablation system coupled with Thermo Scientific i Cap RQ quadrupole Inductively coupled plasma mass Spectrometer; JEOL JXA-i SP100 electron probe analyzer equipped with a 4-channel Spectrometer | Guangzhou Tuoyan Testing Technology Co, Ltd., Guangzhou; Southern Ocean Science and Engineering Guangdong Laboratory, Zhuhai | LA-ICP-MS: laser spot diameter 30 µm, frequency 6 Hz, energy density 3.5 J/cm², helium carrier gas, argon compensation gas. EMPA: acceleration voltage 20 kV, probe current 20 nA, beam spot 5 µm, characteristic peak measurement time 10 s for S, Zn, Cu, Fe and 20 s for As, Mn, Sb, Sn, In, Cd, Ag, Pb | LA-ICP-MS: NIST SRM610, NIST SRM612, BCR-2 Ga, MASS-1 (external and internal standard Zn calibration). EMPA: sphalerite (S, Zn), metallic copper (Cu), marcasite (Fe), gallium arsenide (As), metallic manganese (Mn), antimony telluride (Sb), metallic tin (Sn), indium phosphide (In), metallic cadmium (Cd), metallic silver (Ag), metallic lead (Pb) | 0 | [7 empty] | 0 | [31 empty] | 0.08 | [23 empty] | 7.14 | [19 empty] | 319000 |  |  |  | 0 | [23 empty] | 0.03 | [27 empty] | 5.66 | [31 empty] | 0.02 | [31 empty] | 92.5 |  |  |  | 0.01 | [19 empty] | 0.01 | [55 empty] | 474000 | [8 empty] | 2024 | Liu, Y., Yu, P.-P., Zheng, Y., Shan, H.-X., Chen, X., 2024. Texture and composition evolution of sphalerite in metamorphosed deposits: An example from the Keketale Pb-Zn(-Ag) deposit, NW China. Ore Geology Reviews, 165, 105924 |  | CHN | Xinjiang
| Keketale |  | Volcanic basin hydrothermal | Volcanogenic massive sulfide (VMS) | Bimodal felsic VMS | Hofstra et al. 2021 (CMMI 189-type, LLM classified) | Bimodal-mafic VMS | 0.72 | Excellent match to VMS classification explicitly stated by authors. Hosted in Kangbutiebao Formation volcanic sequences (Silurian-Devonian). Massive sulfide morphology with banded ores and stratiform textures are diagnostic VMS features. Pb-Zn-Cu-Ag metal association typical of felsic VMS. Syn-sedimentary origin confirmed. Chloritization and sericitization are characteristic VMS alteration. Pyrrhotite disease in sphalerite and sphalerite replacing pyrite indicate metamorphic overprint on primary VMS textures. Mesothermal depth consistent with metamorphosed VMS. | Felsic-siliciclastic VMS (0.18) ¦ Siliciclastic-mafic zinc-lead (0.06) ¦ Mafic-siliciclastic VMS (0.03) ¦ Mafic-ultramafic VMS (0.01) | Pb, Zn, Ag | Cu, Ga, Ge, In, Cd, Mn | Pb, Zn, Ag, Cu, Ga, Ge, In, Cd, Mn, Fe, Sb, Hg | Liu et al., 2024 |  | Sp3(n=12)_Maximum |  |  | underground mine |  |  |  |  | ore material | core | core drilling | mineral separate | [5 empty] | mineralisation |  |  |  | sphalerite | [6 empty] | pyrite, pyrrhotite, galena, chalcopyrite, calcite | polished thin section | LA-ICPMS, EMPA | New Wave Research 193 nm Ar F Excimer laser ablation system coupled with Thermo Scientific i Cap RQ quadrupole Inductively coupled plasma mass Spectrometer; JEOL JXA-i SP100 electron probe analyzer equipped with a 4-channel Spectrometer | Guangzhou Tuoyan Testing Technology Co, Ltd., Guangzhou; Southern Ocean Science and Engineering Guangdong Laboratory, Zhuhai | LA-ICP-MS: laser spot diameter 30 µm, frequency 6 Hz, energy density 3.5 J/cm², helium carrier gas, argon compensation gas. EMPA: acceleration voltage 20 kV, probe current 20 nA, beam spot 5 µm, characteristic peak measurement time 10 s for S, Zn, Cu, Fe and 20 s for As, Mn, Sb, Sn, In, Cd, Ag, Pb | LA-ICP-MS: NIST SRM610, NIST SRM612, BCR-2 Ga, MASS-1 (external and internal standard Zn calibration). EMPA: sphalerite (S, Zn), metallic copper (Cu), marcasite (Fe), gallium arsenide (As), metallic manganese (Mn), antimony telluride (Sb), metallic tin (Sn), indium phosphide (In), metallic cadmium (Cd), metallic silver (Ag), metallic lead (Pb) | 0 | [7 empty] | 0.08 | [31 empty] | 0.15 | [23 empty] | 8.04 | [19 empty] | 342000 |  |  |  | 0.1 | [23 empty] | 0.03 | [27 empty] | 6.38 | [31 empty] | 0.02 | [31 empty] | 99.4 |  |  |  | 0.01 | [19 empty] | 0.01 | [55 empty] | 520000 | [8 empty] | 2024 | Liu, Y., Yu, P.-P., Zheng, Y., Shan, H.-X., Chen, X., 2024. Texture and composition evolution of sphalerite in metamorphosed deposits: An example from the Keketale Pb-Zn(-Ag) deposit, NW China. Ore Geology Reviews, 165, 105924 |  | CHN | Xinjiang
| Keketale |  | Volcanic basin hydrothermal | Volcanogenic massive sulfide (VMS) | Bimodal felsic VMS | Hofstra et al. 2021 (CMMI 189-type, LLM classified) | Bimodal-mafic VMS | 0.72 | Excellent match to VMS classification explicitly stated by authors. Hosted in Kangbutiebao Formation volcanic sequences (Silurian-Devonian). Massive sulfide morphology with banded ores and stratiform textures are diagnostic VMS features. Pb-Zn-Cu-Ag metal association typical of felsic VMS. Syn-sedimentary origin confirmed. Chloritization and sericitization are characteristic VMS alteration. Pyrrhotite disease in sphalerite and sphalerite replacing pyrite indicate metamorphic overprint on primary VMS textures. Mesothermal depth consistent with metamorphosed VMS. | Felsic-siliciclastic VMS (0.18) ¦ Siliciclastic-mafic zinc-lead (0.06) ¦ Mafic-siliciclastic VMS (0.03) ¦ Mafic-ultramafic VMS (0.01) | Pb, Zn, Ag | Cu, Ga, Ge, In, Cd, Mn | Pb, Zn, Ag, Cu, Ga, Ge, In, Cd, Mn, Fe, Sb, Hg | Liu et al., 2024 |  | Sp3(n=12)_Average |  |  | underground mine |  |  |  |  | ore material | core | core drilling | mineral separate | [5 empty] | mineralisation |  |  |  | sphalerite | [6 empty] | pyrite, pyrrhotite, galena, chalcopyrite, calcite | polished thin section | LA-ICPMS, EMPA | New Wave Research 193 nm Ar F Excimer laser ablation system coupled with Thermo Scientific i Cap RQ quadrupole Inductively coupled plasma mass Spectrometer; JEOL JXA-i SP100 electron probe analyzer equipped with a 4-channel Spectrometer | Guangzhou Tuoyan Testing Technology Co, Ltd., Guangzhou; Southern Ocean Science and Engineering Guangdong Laboratory, Zhuhai | LA-ICP-MS: laser spot diameter 30 µm, frequency 6 Hz, energy density 3.5 J/cm², helium carrier gas, argon compensation gas. EMPA: acceleration voltage 20 kV, probe current 20 nA, beam spot 5 µm, characteristic peak measurement time 10 s for S, Zn, Cu, Fe and 20 s for As, Mn, Sb, Sn, In, Cd, Ag, Pb | LA-ICP-MS: NIST SRM610, NIST SRM612, BCR-2 Ga, MASS-1 (external and internal standard Zn calibration). EMPA: sphalerite (S, Zn), metallic copper (Cu), marcasite (Fe), gallium arsenide (As), metallic manganese (Mn), antimony telluride (Sb), metallic tin (Sn), indium phosphide (In), metallic cadmium (Cd), metallic silver (Ag), metallic lead (Pb) | 0 | [7 empty] | 0.02 | [31 empty] | 0.12 | [23 empty] | 7.47 | [19 empty] | 335000 |  |  |  | 0.02 | [23 empty] | 0.01 | [27 empty] | 5.96 | [31 empty] | 0 | [31 empty] | 98.2 |  |  |  | 0 | [19 empty] | 0 | [55 empty] | 511000 | [8 empty] | 2024 | Liu, Y., Yu, P.-P., Zheng, Y., Shan, H.-X., Chen, X., 2024. Texture and composition evolution of sphalerite in metamorphosed deposits: An example from the Keketale Pb-Zn(-Ag) deposit, NW China. Ore Geology Reviews, 165, 105924 |  | CHN | Xinjiang
| Keketale |  | Volcanic basin hydrothermal | Volcanogenic massive sulfide (VMS) | Bimodal felsic VMS | Hofstra et al. 2021 (CMMI 189-type, LLM classified) | Bimodal-mafic VMS | 0.72 | Excellent match to VMS classification explicitly stated by authors. Hosted in Kangbutiebao Formation volcanic sequences (Silurian-Devonian). Massive sulfide morphology with banded ores and stratiform textures are diagnostic VMS features. Pb-Zn-Cu-Ag metal association typical of felsic VMS. Syn-sedimentary origin confirmed. Chloritization and sericitization are characteristic VMS alteration. Pyrrhotite disease in sphalerite and sphalerite replacing pyrite indicate metamorphic overprint on primary VMS textures. Mesothermal depth consistent with metamorphosed VMS. | Felsic-siliciclastic VMS (0.18) ¦ Siliciclastic-mafic zinc-lead (0.06) ¦ Mafic-siliciclastic VMS (0.03) ¦ Mafic-ultramafic VMS (0.01) | Pb, Zn, Ag | Cu, Ga, Ge, In, Cd, Mn | Pb, Zn, Ag, Cu, Ga, Ge, In, Cd, Mn, Fe, Sb, Hg | Liu et al., 2024 |  | Sp3(n=12)_Median |  |  | underground mine |  |  |  |  | ore material | core | core drilling | mineral separate | [5 empty] | mineralisation |  |  |  | sphalerite | [6 empty] | pyrite, pyrrhotite, galena, chalcopyrite, calcite | polished thin section | LA-ICPMS, EMPA | New Wave Research 193 nm Ar F Excimer laser ablation system coupled with Thermo Scientific i Cap RQ quadrupole Inductively coupled plasma mass Spectrometer; JEOL JXA-i SP100 electron probe analyzer equipped with a 4-channel Spectrometer | Guangzhou Tuoyan Testing Technology Co, Ltd., Guangzhou; Southern Ocean Science and Engineering Guangdong Laboratory, Zhuhai | LA-ICP-MS: laser spot diameter 30 µm, frequency 6 Hz, energy density 3.5 J/cm², helium carrier gas, argon compensation gas. EMPA: acceleration voltage 20 kV, probe current 20 nA, beam spot 5 µm, characteristic peak measurement time 10 s for S, Zn, Cu, Fe and 20 s for As, Mn, Sb, Sn, In, Cd, Ag, Pb | LA-ICP-MS: NIST SRM610, NIST SRM612, BCR-2 Ga, MASS-1 (external and internal standard Zn calibration). EMPA: sphalerite (S, Zn), metallic copper (Cu), marcasite (Fe), gallium arsenide (As), metallic manganese (Mn), antimony telluride (Sb), metallic tin (Sn), indium phosphide (In), metallic cadmium (Cd), metallic silver (Ag), metallic lead (Pb) | 0 | [7 empty] | 0 | [31 empty] | 0.13 | [23 empty] | 7.46 | [19 empty] | 336000 |  |  |  | 0.02 | [23 empty] | 0.01 | [27 empty] | 5.93 | [31 empty] | 0 | [31 empty] | 98.7 |  |  |  | 0 | [19 empty] | 0 | [55 empty] | 515000 | [8 empty] | 2024 | Liu, Y., Yu, P.-P., Zheng, Y., Shan, H.-X., Chen, X., 2024. Texture and composition evolution of sphalerite in metamorphosed deposits: An example from the Keketale Pb-Zn(-Ag) deposit, NW China. Ore Geology Reviews, 165, 105924 |  | CHN | Xinjiang
| Keketale |  | Volcanic basin hydrothermal | Volcanogenic massive sulfide (VMS) | Bimodal felsic VMS | Hofstra et al. 2021 (CMMI 189-type, LLM classified) | Bimodal-mafic VMS | 0.72 | Excellent match to VMS classification explicitly stated by authors. Hosted in Kangbutiebao Formation volcanic sequences (Silurian-Devonian). Massive sulfide morphology with banded ores and stratiform textures are diagnostic VMS features. Pb-Zn-Cu-Ag metal association typical of felsic VMS. Syn-sedimentary origin confirmed. Chloritization and sericitization are characteristic VMS alteration. Pyrrhotite disease in sphalerite and sphalerite replacing pyrite indicate metamorphic overprint on primary VMS textures. Mesothermal depth consistent with metamorphosed VMS. | Felsic-siliciclastic VMS (0.18) ¦ Siliciclastic-mafic zinc-lead (0.06) ¦ Mafic-siliciclastic VMS (0.03) ¦ Mafic-ultramafic VMS (0.01) | Pb, Zn, Ag | Cu, Ga, Ge, In, Cd, Mn | Pb, Zn, Ag, Cu, Ga, Ge, In, Cd, Mn, Fe, Sb, Hg | Liu et al., 2024 |  | Sp4(n=11)_Minimum |  |  | underground mine |  |  |  |  | ore material | core | core drilling | mineral separate | [5 empty] | mineralisation |  |  |  | sphalerite | [6 empty] | pyrite, pyrrhotite, galena, chalcopyrite, calcite | polished thin section | LA-ICPMS, EMPA | New Wave Research 193 nm Ar F Excimer laser ablation system coupled with Thermo Scientific i Cap RQ quadrupole Inductively coupled plasma mass Spectrometer; JEOL JXA-i SP100 electron probe analyzer equipped with a 4-channel Spectrometer | Guangzhou Tuoyan Testing Technology Co, Ltd., Guangzhou; Southern Ocean Science and Engineering Guangdong Laboratory, Zhuhai | LA-ICP-MS: laser spot diameter 30 µm, frequency 6 Hz, energy density 3.5 J/cm², helium carrier gas, argon compensation gas. EMPA: acceleration voltage 20 kV, probe current 20 nA, beam spot 5 µm, characteristic peak measurement time 10 s for S, Zn, Cu, Fe and 20 s for As, Mn, Sb, Sn, In, Cd, Ag, Pb | LA-ICP-MS: NIST SRM610, NIST SRM612, BCR-2 Ga, MASS-1 (external and internal standard Zn calibration). EMPA: sphalerite (S, Zn), metallic copper (Cu), marcasite (Fe), gallium arsenide (As), metallic manganese (Mn), antimony telluride (Sb), metallic tin (Sn), indium phosphide (In), metallic cadmium (Cd), metallic silver (Ag), metallic lead (Pb) | 0 | [7 empty] | 0 | [31 empty] | 0.08 | [23 empty] | 8.03 | [19 empty] | 328000 |  |  |  | 0 | [23 empty] | 0 | [27 empty] | 0.46 | [31 empty] | 0 | [31 empty] | 98.1 |  |  |  | 0 | [19 empty] | 0 | [55 empty] | 496000 | [8 empty] | 2024 | Liu, Y., Yu, P.-P., Zheng, Y., Shan, H.-X., Chen, X., 2024. Texture and composition evolution of sphalerite in metamorphosed deposits: An example from the Keketale Pb-Zn(-Ag) deposit, NW China. Ore Geology Reviews, 165, 105924 |  | CHN | Xinjiang
| Keketale |  | Volcanic basin hydrothermal | Volcanogenic massive sulfide (VMS) | Bimodal felsic VMS | Hofstra et al. 2021 (CMMI 189-type, LLM classified) | Bimodal-mafic VMS | 0.72 | Excellent match to VMS classification explicitly stated by authors. Hosted in Kangbutiebao Formation volcanic sequences (Silurian-Devonian). Massive sulfide morphology with banded ores and stratiform textures are diagnostic VMS features. Pb-Zn-Cu-Ag metal association typical of felsic VMS. Syn-sedimentary origin confirmed. Chloritization and sericitization are characteristic VMS alteration. Pyrrhotite disease in sphalerite and sphalerite replacing pyrite indicate metamorphic overprint on primary VMS textures. Mesothermal depth consistent with metamorphosed VMS. | Felsic-siliciclastic VMS (0.18) ¦ Siliciclastic-mafic zinc-lead (0.06) ¦ Mafic-siliciclastic VMS (0.03) ¦ Mafic-ultramafic VMS (0.01) | Pb, Zn, Ag | Cu, Ga, Ge, In, Cd, Mn | Pb, Zn, Ag, Cu, Ga, Ge, In, Cd, Mn, Fe, Sb, Hg | Liu et al., 2024 |  | Sp4(n=11)_Maximum |  |  | underground mine |  |  |  |  | ore material | core | core drilling | mineral separate | [5 empty] | mineralisation |  |  |  | sphalerite | [6 empty] | pyrite, pyrrhotite, galena, chalcopyrite, calcite | polished thin section | LA-ICPMS, EMPA | New Wave Research 193 nm Ar F Excimer laser ablation system coupled with Thermo Scientific i Cap RQ quadrupole Inductively coupled plasma mass Spectrometer; JEOL JXA-i SP100 electron probe analyzer equipped with a 4-channel Spectrometer | Guangzhou Tuoyan Testing Technology Co, Ltd., Guangzhou; Southern Ocean Science and Engineering Guangdong Laboratory, Zhuhai | LA-ICP-MS: laser spot diameter 30 µm, frequency 6 Hz, energy density 3.5 J/cm², helium carrier gas, argon compensation gas. EMPA: acceleration voltage 20 kV, probe current 20 nA, beam spot 5 µm, characteristic peak measurement time 10 s for S, Zn, Cu, Fe and 20 s for As, Mn, Sb, Sn, In, Cd, Ag, Pb | LA-ICP-MS: NIST SRM610, NIST SRM612, BCR-2 Ga, MASS-1 (external and internal standard Zn calibration). EMPA: sphalerite (S, Zn), metallic copper (Cu), marcasite (Fe), gallium arsenide (As), metallic manganese (Mn), antimony telluride (Sb), metallic tin (Sn), indium phosphide (In), metallic cadmium (Cd), metallic silver (Ag), metallic lead (Pb) | 0 | [7 empty] | 0.1 | [31 empty] | 0.23 | [23 empty] | 10.3 | [19 empty] | 339000 |  |  |  | 0.03 | [23 empty] | 0.03 | [27 empty] | 5.85 | [31 empty] | 0.01 | [31 empty] | 99.5 |  |  |  | 0.01 | [19 empty] | 0.03 | [55 empty] | 553000 | [8 empty] | 2024 | Liu, Y., Yu, P.-P., Zheng, Y., Shan, H.-X., Chen, X., 2024. Texture and composition evolution of sphalerite in metamorphosed deposits: An example from the Keketale Pb-Zn(-Ag) deposit, NW China. Ore Geology Reviews, 165, 105924 |  | CHN | Xinjiang
| Keketale |  | Volcanic basin hydrothermal | Volcanogenic massive sulfide (VMS) | Bimodal felsic VMS | Hofstra et al. 2021 (CMMI 189-type, LLM classified) | Bimodal-mafic VMS | 0.72 | Excellent match to VMS classification explicitly stated by authors. Hosted in Kangbutiebao Formation volcanic sequences (Silurian-Devonian). Massive sulfide morphology with banded ores and stratiform textures are diagnostic VMS features. Pb-Zn-Cu-Ag metal association typical of felsic VMS. Syn-sedimentary origin confirmed. Chloritization and sericitization are characteristic VMS alteration. Pyrrhotite disease in sphalerite and sphalerite replacing pyrite indicate metamorphic overprint on primary VMS textures. Mesothermal depth consistent with metamorphosed VMS. | Felsic-siliciclastic VMS (0.18) ¦ Siliciclastic-mafic zinc-lead (0.06) ¦ Mafic-siliciclastic VMS (0.03) ¦ Mafic-ultramafic VMS (0.01) | Pb, Zn, Ag | Cu, Ga, Ge, In, Cd, Mn | Pb, Zn, Ag, Cu, Ga, Ge, In, Cd, Mn, Fe, Sb, Hg | Liu et al., 2024 |  | Sp4(n=11)_Average |  |  | underground mine |  |  |  |  | ore material | core | core drilling | mineral separate | [5 empty] | mineralisation |  |  |  | sphalerite | [6 empty] | pyrite, pyrrhotite, galena, chalcopyrite, calcite | polished thin section | LA-ICPMS, EMPA | New Wave Research 193 nm Ar F Excimer laser ablation system coupled with Thermo Scientific i Cap RQ quadrupole Inductively coupled plasma mass Spectrometer; JEOL JXA-i SP100 electron probe analyzer equipped with a 4-channel Spectrometer | Guangzhou Tuoyan Testing Technology Co, Ltd., Guangzhou; Southern Ocean Science and Engineering Guangdong Laboratory, Zhuhai | LA-ICP-MS: laser spot diameter 30 µm, frequency 6 Hz, energy density 3.5 J/cm², helium carrier gas, argon compensation gas. EMPA: acceleration voltage 20 kV, probe current 20 nA, beam spot 5 µm, characteristic peak measurement time 10 s for S, Zn, Cu, Fe and 20 s for As, Mn, Sb, Sn, In, Cd, Ag, Pb | LA-ICP-MS: NIST SRM610, NIST SRM612, BCR-2 Ga, MASS-1 (external and internal standard Zn calibration). EMPA: sphalerite (S, Zn), metallic copper (Cu), marcasite (Fe), gallium arsenide (As), metallic manganese (Mn), antimony telluride (Sb), metallic tin (Sn), indium phosphide (In), metallic cadmium (Cd), metallic silver (Ag), metallic lead (Pb) | 0 | [7 empty] | 0.05 | [31 empty] | 0.14 | [23 empty] | 8.99 | [19 empty] | 335000 |  |  |  | 0.01 | [23 empty] | 0.01 | [27 empty] | 3.28 | [31 empty] | 0.01 | [31 empty] | 98.9 |  |  |  | 0 | [19 empty] | 0 | [55 empty] | 529000 | [8 empty] | 2024 | Liu, Y., Yu, P.-P., Zheng, Y., Shan, H.-X., Chen, X., 2024. Texture and composition evolution of sphalerite in metamorphosed deposits: An example from the Keketale Pb-Zn(-Ag) deposit, NW China. Ore Geology Reviews, 165, 105924 |  | CHN | Xinjiang
| Keketale |  | Volcanic basin hydrothermal | Volcanogenic massive sulfide (VMS) | Bimodal felsic VMS | Hofstra et al. 2021 (CMMI 189-type, LLM classified) | Bimodal-mafic VMS | 0.72 | Excellent match to VMS classification explicitly stated by authors. Hosted in Kangbutiebao Formation volcanic sequences (Silurian-Devonian). Massive sulfide morphology with banded ores and stratiform textures are diagnostic VMS features. Pb-Zn-Cu-Ag metal association typical of felsic VMS. Syn-sedimentary origin confirmed. Chloritization and sericitization are characteristic VMS alteration. Pyrrhotite disease in sphalerite and sphalerite replacing pyrite indicate metamorphic overprint on primary VMS textures. Mesothermal depth consistent with metamorphosed VMS. | Felsic-siliciclastic VMS (0.18) ¦ Siliciclastic-mafic zinc-lead (0.06) ¦ Mafic-siliciclastic VMS (0.03) ¦ Mafic-ultramafic VMS (0.01) | Pb, Zn, Ag | Cu, Ga, Ge, In, Cd, Mn | Pb, Zn, Ag, Cu, Ga, Ge, In, Cd, Mn, Fe, Sb, Hg | Liu et al., 2024 |  | Sp4(n=11)_Median |  |  | underground mine |  |  |  |  | ore material | core | core drilling | mineral separate | [5 empty] | mineralisation |  |  |  | sphalerite | [6 empty] | pyrite, pyrrhotite, galena, chalcopyrite, calcite | polished thin section | LA-ICPMS, EMPA | New Wave Research 193 nm Ar F Excimer laser ablation system coupled with Thermo Scientific i Cap RQ quadrupole Inductively coupled plasma mass Spectrometer; JEOL JXA-i SP100 electron probe analyzer equipped with a 4-channel Spectrometer | Guangzhou Tuoyan Testing Technology Co, Ltd., Guangzhou; Southern Ocean Science and Engineering Guangdong Laboratory, Zhuhai | LA-ICP-MS: laser spot diameter 30 µm, frequency 6 Hz, energy density 3.5 J/cm², helium carrier gas, argon compensation gas. EMPA: acceleration voltage 20 kV, probe current 20 nA, beam spot 5 µm, characteristic peak measurement time 10 s for S, Zn, Cu, Fe and 20 s for As, Mn, Sb, Sn, In, Cd, Ag, Pb | LA-ICP-MS: NIST SRM610, NIST SRM612, BCR-2 Ga, MASS-1 (external and internal standard Zn calibration). EMPA: sphalerite (S, Zn), metallic copper (Cu), marcasite (Fe), gallium arsenide (As), metallic manganese (Mn), antimony telluride (Sb), metallic tin (Sn), indium phosphide (In), metallic cadmium (Cd), metallic silver (Ag), metallic lead (Pb) | 0 | [7 empty] | 0.06 | [31 empty] | 0.15 | [23 empty] | 8.91 | [19 empty] | 336000 |  |  |  | 0 | [23 empty] | 0.01 | [27 empty] | 3.41 | [31 empty] | 0 | [31 empty] | 98.8 |  |  |  | 0 | [19 empty] | 0.01 | [55 empty] | 530000 | [8 empty] | 2024 | Liu, Y., Yu, P.-P., Zheng, Y., Shan, H.-X., Chen, X., 2024. Texture and composition evolution of sphalerite in metamorphosed deposits: An example from the Keketale Pb-Zn(-Ag) deposit, NW China. Ore Geology Reviews, 165, 105924 |  | CHN | Xinjiang
| Keketale |  | Volcanic basin hydrothermal | Volcanogenic massive sulfide (VMS) | Bimodal felsic VMS | Hofstra et al. 2021 (CMMI 189-type, LLM classified) | Bimodal-mafic VMS | 0.72 | Excellent match to VMS classification explicitly stated by authors. Hosted in Kangbutiebao Formation volcanic sequences (Silurian-Devonian). Massive sulfide morphology with banded ores and stratiform textures are diagnostic VMS features. Pb-Zn-Cu-Ag metal association typical of felsic VMS. Syn-sedimentary origin confirmed. Chloritization and sericitization are characteristic VMS alteration. Pyrrhotite disease in sphalerite and sphalerite replacing pyrite indicate metamorphic overprint on primary VMS textures. Mesothermal depth consistent with metamorphosed VMS. | Felsic-siliciclastic VMS (0.18) ¦ Siliciclastic-mafic zinc-lead (0.06) ¦ Mafic-siliciclastic VMS (0.03) ¦ Mafic-ultramafic VMS (0.01) | Pb, Zn, Ag | Cu, Ga, Ge, In, Cd, Mn | Pb, Zn, Ag, Cu, Ga, Ge, In, Cd, Mn, Fe, Sb, Hg | Liu et al., 2024 |  | Sp5(n=5)_Minimum |  |  | underground mine |  |  |  |  | ore material | core | core drilling | mineral separate | [5 empty] | mineralisation |  |  |  | sphalerite | [6 empty] | pyrite, pyrrhotite, galena, chalcopyrite, calcite | polished thin section | LA-ICPMS, EMPA | New Wave Research 193 nm Ar F Excimer laser ablation system coupled with Thermo Scientific i Cap RQ quadrupole Inductively coupled plasma mass Spectrometer; JEOL JXA-i SP100 electron probe analyzer equipped with a 4-channel Spectrometer | Guangzhou Tuoyan Testing Technology Co, Ltd., Guangzhou; Southern Ocean Science and Engineering Guangdong Laboratory, Zhuhai | LA-ICP-MS: laser spot diameter 30 µm, frequency 6 Hz, energy density 3.5 J/cm², helium carrier gas, argon compensation gas. EMPA: acceleration voltage 20 kV, probe current 20 nA, beam spot 5 µm, characteristic peak measurement time 10 s for S, Zn, Cu, Fe and 20 s for As, Mn, Sb, Sn, In, Cd, Ag, Pb | LA-ICP-MS: NIST SRM610, NIST SRM612, BCR-2 Ga, MASS-1 (external and internal standard Zn calibration). EMPA: sphalerite (S, Zn), metallic copper (Cu), marcasite (Fe), gallium arsenide (As), metallic manganese (Mn), antimony telluride (Sb), metallic tin (Sn), indium phosphide (In), metallic cadmium (Cd), metallic silver (Ag), metallic lead (Pb) | 0 | [7 empty] | 0.04 | [31 empty] | 0.1 | [23 empty] | 5.38 | [19 empty] | 330000 |  |  |  | 0 | [23 empty] | 0.02 | [27 empty] | 0.05 | [31 empty] | 0 | [31 empty] | 98.8 |  |  |  | 0 | [19 empty] | 0.01 | [55 empty] | 591000 | [8 empty] | 2024 | Liu, Y., Yu, P.-P., Zheng, Y., Shan, H.-X., Chen, X., 2024. Texture and composition evolution of sphalerite in metamorphosed deposits: An example from the Keketale Pb-Zn(-Ag) deposit, NW China. Ore Geology Reviews, 165, 105924 |  | CHN | Xinjiang
| Keketale |  | Volcanic basin hydrothermal | Volcanogenic massive sulfide (VMS) | Bimodal felsic VMS | Hofstra et al. 2021 (CMMI 189-type, LLM classified) | Bimodal-mafic VMS | 0.72 | Excellent match to VMS classification explicitly stated by authors. Hosted in Kangbutiebao Formation volcanic sequences (Silurian-Devonian). Massive sulfide morphology with banded ores and stratiform textures are diagnostic VMS features. Pb-Zn-Cu-Ag metal association typical of felsic VMS. Syn-sedimentary origin confirmed. Chloritization and sericitization are characteristic VMS alteration. Pyrrhotite disease in sphalerite and sphalerite replacing pyrite indicate metamorphic overprint on primary VMS textures. Mesothermal depth consistent with metamorphosed VMS. | Felsic-siliciclastic VMS (0.18) ¦ Siliciclastic-mafic zinc-lead (0.06) ¦ Mafic-siliciclastic VMS (0.03) ¦ Mafic-ultramafic VMS (0.01) | Pb, Zn, Ag | Cu, Ga, Ge, In, Cd, Mn | Pb, Zn, Ag, Cu, Ga, Ge, In, Cd, Mn, Fe, Sb, Hg | Liu et al., 2024 |  | Sp5(n=5)_Maximum |  |  | underground mine |  |  |  |  | ore material | core | core drilling | mineral separate | [5 empty] | mineralisation |  |  |  | sphalerite | [6 empty] | pyrite, pyrrhotite, galena, chalcopyrite, calcite | polished thin section | LA-ICPMS, EMPA | New Wave Research 193 nm Ar F Excimer laser ablation system coupled with Thermo Scientific i Cap RQ quadrupole Inductively coupled plasma mass Spectrometer; JEOL JXA-i SP100 electron probe analyzer equipped with a 4-channel Spectrometer | Guangzhou Tuoyan Testing Technology Co, Ltd., Guangzhou; Southern Ocean Science and Engineering Guangdong Laboratory, Zhuhai | LA-ICP-MS: laser spot diameter 30 µm, frequency 6 Hz, energy density 3.5 J/cm², helium carrier gas, argon compensation gas. EMPA: acceleration voltage 20 kV, probe current 20 nA, beam spot 5 µm, characteristic peak measurement time 10 s for S, Zn, Cu, Fe and 20 s for As, Mn, Sb, Sn, In, Cd, Ag, Pb | LA-ICP-MS: NIST SRM610, NIST SRM612, BCR-2 Ga, MASS-1 (external and internal standard Zn calibration). EMPA: sphalerite (S, Zn), metallic copper (Cu), marcasite (Fe), gallium arsenide (As), metallic manganese (Mn), antimony telluride (Sb), metallic tin (Sn), indium phosphide (In), metallic cadmium (Cd), metallic silver (Ag), metallic lead (Pb) | 0 | [7 empty] | 0.09 | [31 empty] | 0.13 | [23 empty] | 6.18 | [19 empty] | 334000 |  |  |  | 0 | [23 empty] | 0.01 | [27 empty] | 0.07 | [31 empty] | 0 | [31 empty] | 99.1 |  |  |  | 0 | [19 empty] | 0.01 | [55 empty] | 596000 | [8 empty] | 2024 | Liu, Y., Yu, P.-P., Zheng, Y., Shan, H.-X., Chen, X., 2024. Texture and composition evolution of sphalerite in metamorphosed deposits: An example from the Keketale Pb-Zn(-Ag) deposit, NW China. Ore Geology Reviews, 165, 105924 |  | CHN | Xinjiang
| Keketale |  | Volcanic basin hydrothermal | Volcanogenic massive sulfide (VMS) | Bimodal felsic VMS | Hofstra et al. 2021 (CMMI 189-type, LLM classified) | Bimodal-mafic VMS | 0.72 | Excellent match to VMS classification explicitly stated by authors. Hosted in Kangbutiebao Formation volcanic sequences (Silurian-Devonian). Massive sulfide morphology with banded ores and stratiform textures are diagnostic VMS features. Pb-Zn-Cu-Ag metal association typical of felsic VMS. Syn-sedimentary origin confirmed. Chloritization and sericitization are characteristic VMS alteration. Pyrrhotite disease in sphalerite and sphalerite replacing pyrite indicate metamorphic overprint on primary VMS textures. Mesothermal depth consistent with metamorphosed VMS. | Felsic-siliciclastic VMS (0.18) ¦ Siliciclastic-mafic zinc-lead (0.06) ¦ Mafic-siliciclastic VMS (0.03) ¦ Mafic-ultramafic VMS (0.01) | Pb, Zn, Ag | Cu, Ga, Ge, In, Cd, Mn | Pb, Zn, Ag, Cu, Ga, Ge, In, Cd, Mn, Fe, Sb, Hg | Liu et al., 2024 |  | Sp5(n=5)_Average |  |  | underground mine |  |  |  |  | ore material | core | core drilling | mineral separate | [5 empty] | mineralisation |  |  |  | sphalerite | [6 empty] | pyrite, pyrrhotite, galena, chalcopyrite, calcite | polished thin section | LA-ICPMS, EMPA | New Wave Research 193 nm Ar F Excimer laser ablation system coupled with Thermo Scientific i Cap RQ quadrupole Inductively coupled plasma mass Spectrometer; JEOL JXA-i SP100 electron probe analyzer equipped with a 4-channel Spectrometer | Guangzhou Tuoyan Testing Technology Co, Ltd., Guangzhou; Southern Ocean Science and Engineering Guangdong Laboratory, Zhuhai | LA-ICP-MS: laser spot diameter 30 µm, frequency 6 Hz, energy density 3.5 J/cm², helium carrier gas, argon compensation gas. EMPA: acceleration voltage 20 kV, probe current 20 nA, beam spot 5 µm, characteristic peak measurement time 10 s for S, Zn, Cu, Fe and 20 s for As, Mn, Sb, Sn, In, Cd, Ag, Pb | LA-ICP-MS: NIST SRM610, NIST SRM612, BCR-2 Ga, MASS-1 (external and internal standard Zn calibration). EMPA: sphalerite (S, Zn), metallic copper (Cu), marcasite (Fe), gallium arsenide (As), metallic manganese (Mn), antimony telluride (Sb), metallic tin (Sn), indium phosphide (In), metallic cadmium (Cd), metallic silver (Ag), metallic lead (Pb) | 0 | [7 empty] | 0.09 | [31 empty] | 0.14 | [23 empty] | 5.94 | [19 empty] | 332000 |  |  |  | 0 | [23 empty] | 0.01 | [27 empty] | 0.07 | [31 empty] | 0 | [31 empty] | 99.1 |  |  |  | 0 | [19 empty] | 0.01 | [55 empty] | 593000 | [8 empty] | 2024 | Liu, Y., Yu, P.-P., Zheng, Y., Shan, H.-X., Chen, X., 2024. Texture and composition evolution of sphalerite in metamorphosed deposits: An example from the Keketale Pb-Zn(-Ag) deposit, NW China. Ore Geology Reviews, 165, 105924 |  | CHN | Xinjiang
| Keketale |  | Volcanic basin hydrothermal | Volcanogenic massive sulfide (VMS) | Bimodal felsic VMS | Hofstra et al. 2021 (CMMI 189-type, LLM classified) | Bimodal-mafic VMS | 0.72 | Excellent match to VMS classification explicitly stated by authors. Hosted in Kangbutiebao Formation volcanic sequences (Silurian-Devonian). Massive sulfide morphology with banded ores and stratiform textures are diagnostic VMS features. Pb-Zn-Cu-Ag metal association typical of felsic VMS. Syn-sedimentary origin confirmed. Chloritization and sericitization are characteristic VMS alteration. Pyrrhotite disease in sphalerite and sphalerite replacing pyrite indicate metamorphic overprint on primary VMS textures. Mesothermal depth consistent with metamorphosed VMS. | Felsic-siliciclastic VMS (0.18) ¦ Siliciclastic-mafic zinc-lead (0.06) ¦ Mafic-siliciclastic VMS (0.03) ¦ Mafic-ultramafic VMS (0.01) | Pb, Zn, Ag | Cu, Ga, Ge, In, Cd, Mn | Pb, Zn, Ag, Cu, Ga, Ge, In, Cd, Mn, Fe, Sb, Hg | Liu et al., 2024 |  | Sp1(n=29)_Minimum |  |  | underground mine |  |  |  |  | ore material | core | core drilling | mineral separate | [5 empty] | mineralisation |  |  |  | sphalerite | [6 empty] | pyrite, pyrrhotite, galena, chalcopyrite, calcite | polished thin section | LA-ICPMS, EMPA | New Wave Research 193 nm Ar F Excimer laser ablation system coupled with Thermo Scientific i Cap RQ quadrupole Inductively coupled plasma mass Spectrometer; JEOL JXA-i SP100 electron probe analyzer equipped with a 4-channel Spectrometer | Guangzhou Tuoyan Testing Technology Co, Ltd., Guangzhou; Southern Ocean Science and Engineering Guangdong Laboratory, Zhuhai | LA-ICP-MS: laser spot diameter 30 µm, frequency 6 Hz, energy density 3.5 J/cm², helium carrier gas, argon compensation gas. EMPA: acceleration voltage 20 kV, probe current 20 nA, beam spot 5 µm, characteristic peak measurement time 10 s for S, Zn, Cu, Fe and 20 s for As, Mn, Sb, Sn, In, Cd, Ag, Pb | LA-ICP-MS: NIST SRM610, NIST SRM612, BCR-2 Ga, MASS-1 (external and internal standard Zn calibration). EMPA: sphalerite (S, Zn), metallic copper (Cu), marcasite (Fe), gallium arsenide (As), metallic manganese (Mn), antimony telluride (Sb), metallic tin (Sn), indium phosphide (In), metallic cadmium (Cd), metallic silver (Ag), metallic lead (Pb) | 9.67 | [27 empty] | -99999 | [11 empty] | 1.23 | [23 empty] | 15.6 | [19 empty] | 6061 |  |  |  | -99999 | [7 empty] | -99999 | [7 empty] | 11.3 | [7 empty] | 989 | [27 empty] | 50940 | [31 empty] | 10.4 | [35 empty] | 1.73 | [47 empty] | 0 | [36 empty] | 2024 | Liu, Y., Yu, P.-P., Zheng, Y., Shan, H.-X., Chen, X., 2024. Texture and composition evolution of sphalerite in metamorphosed deposits: An example from the Keketale Pb-Zn(-Ag) deposit, NW China. Ore Geology Reviews, 165, 105924 |  | CHN | Xinjiang
| Keketale |  | Volcanic basin hydrothermal | Volcanogenic massive sulfide (VMS) | Bimodal felsic VMS | Hofstra et al. 2021 (CMMI 189-type, LLM classified) | Bimodal-mafic VMS | 0.72 | Excellent match to VMS classification explicitly stated by authors. Hosted in Kangbutiebao Formation volcanic sequences (Silurian-Devonian). Massive sulfide morphology with banded ores and stratiform textures are diagnostic VMS features. Pb-Zn-Cu-Ag metal association typical of felsic VMS. Syn-sedimentary origin confirmed. Chloritization and sericitization are characteristic VMS alteration. Pyrrhotite disease in sphalerite and sphalerite replacing pyrite indicate metamorphic overprint on primary VMS textures. Mesothermal depth consistent with metamorphosed VMS. | Felsic-siliciclastic VMS (0.18) ¦ Siliciclastic-mafic zinc-lead (0.06) ¦ Mafic-siliciclastic VMS (0.03) ¦ Mafic-ultramafic VMS (0.01) | Pb, Zn, Ag | Cu, Ga, Ge, In, Cd, Mn | Pb, Zn, Ag, Cu, Ga, Ge, In, Cd, Mn, Fe, Sb, Hg | Liu et al., 2024 |  | Sp1(n=29)_Maximum |  |  | underground mine |  |  |  |  | ore material | core | core drilling | mineral separate | [5 empty] | mineralisation |  |  |  | sphalerite | [6 empty] | pyrite, pyrrhotite, galena, chalcopyrite, calcite | polished thin section | LA-ICPMS, EMPA | New Wave Research 193 nm Ar F Excimer laser ablation system coupled with Thermo Scientific i Cap RQ quadrupole Inductively coupled plasma mass Spectrometer; JEOL JXA-i SP100 electron probe analyzer equipped with a 4-channel Spectrometer | Guangzhou Tuoyan Testing Technology Co, Ltd., Guangzhou; Southern Ocean Science and Engineering Guangdong Laboratory, Zhuhai | LA-ICP-MS: laser spot diameter 30 µm, frequency 6 Hz, energy density 3.5 J/cm², helium carrier gas, argon compensation gas. EMPA: acceleration voltage 20 kV, probe current 20 nA, beam spot 5 µm, characteristic peak measurement time 10 s for S, Zn, Cu, Fe and 20 s for As, Mn, Sb, Sn, In, Cd, Ag, Pb | LA-ICP-MS: NIST SRM610, NIST SRM612, BCR-2 Ga, MASS-1 (external and internal standard Zn calibration). EMPA: sphalerite (S, Zn), metallic copper (Cu), marcasite (Fe), gallium arsenide (As), metallic manganese (Mn), antimony telluride (Sb), metallic tin (Sn), indium phosphide (In), metallic cadmium (Cd), metallic silver (Ag), metallic lead (Pb) | 17.6 | [27 empty] | 2.46 | [11 empty] | 7.28 | [23 empty] | 81.5 | [19 empty] | 12328 |  |  |  | 2.13 | [7 empty] | 1.74 | [7 empty] | 24.5 | [7 empty] | 1764 | [27 empty] | 122408 | [31 empty] | 150 | [35 empty] | 4.93 | [47 empty] | 0.19 | [36 empty] | 2024 | Liu, Y., Yu, P.-P., Zheng, Y., Shan, H.-X., Chen, X., 2024. Texture and composition evolution of sphalerite in metamorphosed deposits: An example from the Keketale Pb-Zn(-Ag) deposit, NW China. Ore Geology Reviews, 165, 105924 |  | CHN | Xinjiang
| Keketale |  | Volcanic basin hydrothermal | Volcanogenic massive sulfide (VMS) | Bimodal felsic VMS | Hofstra et al. 2021 (CMMI 189-type, LLM classified) | Bimodal-mafic VMS | 0.72 | Excellent match to VMS classification explicitly stated by authors. Hosted in Kangbutiebao Formation volcanic sequences (Silurian-Devonian). Massive sulfide morphology with banded ores and stratiform textures are diagnostic VMS features. Pb-Zn-Cu-Ag metal association typical of felsic VMS. Syn-sedimentary origin confirmed. Chloritization and sericitization are characteristic VMS alteration. Pyrrhotite disease in sphalerite and sphalerite replacing pyrite indicate metamorphic overprint on primary VMS textures. Mesothermal depth consistent with metamorphosed VMS. | Felsic-siliciclastic VMS (0.18) ¦ Siliciclastic-mafic zinc-lead (0.06) ¦ Mafic-siliciclastic VMS (0.03) ¦ Mafic-ultramafic VMS (0.01) | Pb, Zn, Ag | Cu, Ga, Ge, In, Cd, Mn | Pb, Zn, Ag, Cu, Ga, Ge, In, Cd, Mn, Fe, Sb, Hg | Liu et al., 2024 |  | Sp1(n=29)_Average |  |  | underground mine |  |  |  |  | ore material | core | core drilling | mineral separate | [5 empty] | mineralisation |  |  |  | sphalerite | [6 empty] | pyrite, pyrrhotite, galena, chalcopyrite, calcite | polished thin section | LA-ICPMS, EMPA | New Wave Research 193 nm Ar F Excimer laser ablation system coupled with Thermo Scientific i Cap RQ quadrupole Inductively coupled plasma mass Spectrometer; JEOL JXA-i SP100 electron probe analyzer equipped with a 4-channel Spectrometer | Guangzhou Tuoyan Testing Technology Co, Ltd., Guangzhou; Southern Ocean Science and Engineering Guangdong Laboratory, Zhuhai | LA-ICP-MS: laser spot diameter 30 µm, frequency 6 Hz, energy density 3.5 J/cm², helium carrier gas, argon compensation gas. EMPA: acceleration voltage 20 kV, probe current 20 nA, beam spot 5 µm, characteristic peak measurement time 10 s for S, Zn, Cu, Fe and 20 s for As, Mn, Sb, Sn, In, Cd, Ag, Pb | LA-ICP-MS: NIST SRM610, NIST SRM612, BCR-2 Ga, MASS-1 (external and internal standard Zn calibration). EMPA: sphalerite (S, Zn), metallic copper (Cu), marcasite (Fe), gallium arsenide (As), metallic manganese (Mn), antimony telluride (Sb), metallic tin (Sn), indium phosphide (In), metallic cadmium (Cd), metallic silver (Ag), metallic lead (Pb) | 14.6 | [27 empty] | 0.28 | [11 empty] | 7.28 | [23 empty] | 33 | [19 empty] | 8017 |  |  |  | 1.06 | [7 empty] | 1.51 | [7 empty] | 19.3 | [7 empty] | 1469 | [27 empty] | 61895 | [31 empty] | 43.2 | [35 empty] | 10.7 | [47 empty] | 0.19 | [36 empty] | 2024 | Liu, Y., Yu, P.-P., Zheng, Y., Shan, H.-X., Chen, X., 2024. Texture and composition evolution of sphalerite in metamorphosed deposits: An example from the Keketale Pb-Zn(-Ag) deposit, NW China. Ore Geology Reviews, 165, 105924 |  | CHN | Xinjiang
| Keketale |  | Volcanic basin hydrothermal | Volcanogenic massive sulfide (VMS) | Bimodal felsic VMS | Hofstra et al. 2021 (CMMI 189-type, LLM classified) | Bimodal-mafic VMS | 0.72 | Excellent match to VMS classification explicitly stated by authors. Hosted in Kangbutiebao Formation volcanic sequences (Silurian-Devonian). Massive sulfide morphology with banded ores and stratiform textures are diagnostic VMS features. Pb-Zn-Cu-Ag metal association typical of felsic VMS. Syn-sedimentary origin confirmed. Chloritization and sericitization are characteristic VMS alteration. Pyrrhotite disease in sphalerite and sphalerite replacing pyrite indicate metamorphic overprint on primary VMS textures. Mesothermal depth consistent with metamorphosed VMS. | Felsic-siliciclastic VMS (0.18) ¦ Siliciclastic-mafic zinc-lead (0.06) ¦ Mafic-siliciclastic VMS (0.03) ¦ Mafic-ultramafic VMS (0.01) | Pb, Zn, Ag | Cu, Ga, Ge, In, Cd, Mn | Pb, Zn, Ag, Cu, Ga, Ge, In, Cd, Mn, Fe, Sb, Hg | Liu et al., 2024 |  | Sp1(n=29)_Median |  |  | underground mine |  |  |  |  | ore material | core | core drilling | mineral separate | [5 empty] | mineralisation |  |  |  | sphalerite | [6 empty] | pyrite, pyrrhotite, galena, chalcopyrite, calcite | polished thin section | LA-ICPMS, EMPA | New Wave Research 193 nm Ar F Excimer laser ablation system coupled with Thermo Scientific i Cap RQ quadrupole Inductively coupled plasma mass Spectrometer; JEOL JXA-i SP100 electron probe analyzer equipped with a 4-channel Spectrometer | Guangzhou Tuoyan Testing Technology Co, Ltd., Guangzhou; Southern Ocean Science and Engineering Guangdong Laboratory, Zhuhai | LA-ICP-MS: laser spot diameter 30 µm, frequency 6 Hz, energy density 3.5 J/cm², helium carrier gas, argon compensation gas. EMPA: acceleration voltage 20 kV, probe current 20 nA, beam spot 5 µm, characteristic peak measurement time 10 s for S, Zn, Cu, Fe and 20 s for As, Mn, Sb, Sn, In, Cd, Ag, Pb | LA-ICP-MS: NIST SRM610, NIST SRM612, BCR-2 Ga, MASS-1 (external and internal standard Zn calibration). EMPA: sphalerite (S, Zn), metallic copper (Cu), marcasite (Fe), gallium arsenide (As), metallic manganese (Mn), antimony telluride (Sb), metallic tin (Sn), indium phosphide (In), metallic cadmium (Cd), metallic silver (Ag), metallic lead (Pb) | 14.9 | [27 empty] | 0.2 | [11 empty] | 7.04 | [23 empty] | 32 | [19 empty] | 8075 |  |  |  | 0.8 | [7 empty] | 1.57 | [7 empty] | 19.5 | [7 empty] | 1518 | [27 empty] | 59086 | [31 empty] | 42.9 | [35 empty] | 9.5 | [47 empty] | 0.2 | [36 empty] | 2024 | Liu, Y., Yu, P.-P., Zheng, Y., Shan, H.-X., Chen, X., 2024. Texture and composition evolution of sphalerite in metamorphosed deposits: An example from the Keketale Pb-Zn(-Ag) deposit, NW China. Ore Geology Reviews, 165, 105924 |  | CHN | Xinjiang
| Keketale |  | Volcanic basin hydrothermal | Volcanogenic massive sulfide (VMS) | Bimodal felsic VMS | Hofstra et al. 2021 (CMMI 189-type, LLM classified) | Bimodal-mafic VMS | 0.72 | Excellent match to VMS classification explicitly stated by authors. Hosted in Kangbutiebao Formation volcanic sequences (Silurian-Devonian). Massive sulfide morphology with banded ores and stratiform textures are diagnostic VMS features. Pb-Zn-Cu-Ag metal association typical of felsic VMS. Syn-sedimentary origin confirmed. Chloritization and sericitization are characteristic VMS alteration. Pyrrhotite disease in sphalerite and sphalerite replacing pyrite indicate metamorphic overprint on primary VMS textures. Mesothermal depth consistent with metamorphosed VMS. | Felsic-siliciclastic VMS (0.18) ¦ Siliciclastic-mafic zinc-lead (0.06) ¦ Mafic-siliciclastic VMS (0.03) ¦ Mafic-ultramafic VMS (0.01) | Pb, Zn, Ag | Cu, Ga, Ge, In, Cd, Mn | Pb, Zn, Ag, Cu, Ga, Ge, In, Cd, Mn, Fe, Sb, Hg | Liu et al., 2024 |  | Sp2(n=23)_Minimum |  |  | underground mine |  |  |  |  | ore material | core | core drilling | mineral separate | [5 empty] | mineralisation |  |  |  | sphalerite | [6 empty] | pyrite, pyrrhotite, galena, chalcopyrite, calcite | polished thin section | LA-ICPMS, EMPA | New Wave Research 193 nm Ar F Excimer laser ablation system coupled with Thermo Scientific i Cap RQ quadrupole Inductively coupled plasma mass Spectrometer; JEOL JXA-i SP100 electron probe analyzer equipped with a 4-channel Spectrometer | Guangzhou Tuoyan Testing Technology Co, Ltd., Guangzhou; Southern Ocean Science and Engineering Guangdong Laboratory, Zhuhai | LA-ICP-MS: laser spot diameter 30 µm, frequency 6 Hz, energy density 3.5 J/cm², helium carrier gas, argon compensation gas. EMPA: acceleration voltage 20 kV, probe current 20 nA, beam spot 5 µm, characteristic peak measurement time 10 s for S, Zn, Cu, Fe and 20 s for As, Mn, Sb, Sn, In, Cd, Ag, Pb | LA-ICP-MS: NIST SRM610, NIST SRM612, BCR-2 Ga, MASS-1 (external and internal standard Zn calibration). EMPA: sphalerite (S, Zn), metallic copper (Cu), marcasite (Fe), gallium arsenide (As), metallic manganese (Mn), antimony telluride (Sb), metallic tin (Sn), indium phosphide (In), metallic cadmium (Cd), metallic silver (Ag), metallic lead (Pb) | 11.7 | [27 empty] | -99999 | [11 empty] | 0.19 | [23 empty] | 12.5 | [19 empty] | 24404 |  |  |  | 0.49 | [7 empty] | -99999 | [7 empty] | 11.5 | [7 empty] | 108 | [27 empty] | 67935 | [31 empty] | 91.9 | [35 empty] | -99999 | [47 empty] | 0.02 | [36 empty] | 2024 | Liu, Y., Yu, P.-P., Zheng, Y., Shan, H.-X., Chen, X., 2024. Texture and composition evolution of sphalerite in metamorphosed deposits: An example from the Keketale Pb-Zn(-Ag) deposit, NW China. Ore Geology Reviews, 165, 105924 |  | CHN | Xinjiang
| Keketale |  | Volcanic basin hydrothermal | Volcanogenic massive sulfide (VMS) | Bimodal felsic VMS | Hofstra et al. 2021 (CMMI 189-type, LLM classified) | Bimodal-mafic VMS | 0.72 | Excellent match to VMS classification explicitly stated by authors. Hosted in Kangbutiebao Formation volcanic sequences (Silurian-Devonian). Massive sulfide morphology with banded ores and stratiform textures are diagnostic VMS features. Pb-Zn-Cu-Ag metal association typical of felsic VMS. Syn-sedimentary origin confirmed. Chloritization and sericitization are characteristic VMS alteration. Pyrrhotite disease in sphalerite and sphalerite replacing pyrite indicate metamorphic overprint on primary VMS textures. Mesothermal depth consistent with metamorphosed VMS. | Felsic-siliciclastic VMS (0.18) ¦ Siliciclastic-mafic zinc-lead (0.06) ¦ Mafic-siliciclastic VMS (0.03) ¦ Mafic-ultramafic VMS (0.01) | Pb, Zn, Ag | Cu, Ga, Ge, In, Cd, Mn | Pb, Zn, Ag, Cu, Ga, Ge, In, Cd, Mn, Fe, Sb, Hg | Liu et al., 2024 |  | Sp2(n=23)_Maximum |  |  | underground mine |  |  |  |  | ore material | core | core drilling | mineral separate | [5 empty] | mineralisation |  |  |  | sphalerite | [6 empty] | pyrite, pyrrhotite, galena, chalcopyrite, calcite | polished thin section | LA-ICPMS, EMPA | New Wave Research 193 nm Ar F Excimer laser ablation system coupled with Thermo Scientific i Cap RQ quadrupole Inductively coupled plasma mass Spectrometer; JEOL JXA-i SP100 electron probe analyzer equipped with a 4-channel Spectrometer | Guangzhou Tuoyan Testing Technology Co, Ltd., Guangzhou; Southern Ocean Science and Engineering Guangdong Laboratory, Zhuhai | LA-ICP-MS: laser spot diameter 30 µm, frequency 6 Hz, energy density 3.5 J/cm², helium carrier gas, argon compensation gas. EMPA: acceleration voltage 20 kV, probe current 20 nA, beam spot 5 µm, characteristic peak measurement time 10 s for S, Zn, Cu, Fe and 20 s for As, Mn, Sb, Sn, In, Cd, Ag, Pb | LA-ICP-MS: NIST SRM610, NIST SRM612, BCR-2 Ga, MASS-1 (external and internal standard Zn calibration). EMPA: sphalerite (S, Zn), metallic copper (Cu), marcasite (Fe), gallium arsenide (As), metallic manganese (Mn), antimony telluride (Sb), metallic tin (Sn), indium phosphide (In), metallic cadmium (Cd), metallic silver (Ag), metallic lead (Pb) | 20 | [27 empty] | 1.35 | [11 empty] | 52.7 | [23 empty] | 164 | [19 empty] | 52311 |  |  |  | 2.18 | [7 empty] | 2.28 | [7 empty] | 36.5 | [7 empty] | 169 | [27 empty] | 104054 | [31 empty] | 106026 | [35 empty] | 79.3 | [47 empty] | 26.9 | [36 empty] | 2024 | Liu, Y., Yu, P.-P., Zheng, Y., Shan, H.-X., Chen, X., 2024. Texture and composition evolution of sphalerite in metamorphosed deposits: An example from the Keketale Pb-Zn(-Ag) deposit, NW China. Ore Geology Reviews, 165, 105924 |  | CHN | Xinjiang
| Keketale |  | Volcanic basin hydrothermal | Volcanogenic massive sulfide (VMS) | Bimodal felsic VMS | Hofstra et al. 2021 (CMMI 189-type, LLM classified) | Bimodal-mafic VMS | 0.72 | Excellent match to VMS classification explicitly stated by authors. Hosted in Kangbutiebao Formation volcanic sequences (Silurian-Devonian). Massive sulfide morphology with banded ores and stratiform textures are diagnostic VMS features. Pb-Zn-Cu-Ag metal association typical of felsic VMS. Syn-sedimentary origin confirmed. Chloritization and sericitization are characteristic VMS alteration. Pyrrhotite disease in sphalerite and sphalerite replacing pyrite indicate metamorphic overprint on primary VMS textures. Mesothermal depth consistent with metamorphosed VMS. | Felsic-siliciclastic VMS (0.18) ¦ Siliciclastic-mafic zinc-lead (0.06) ¦ Mafic-siliciclastic VMS (0.03) ¦ Mafic-ultramafic VMS (0.01) | Pb, Zn, Ag | Cu, Ga, Ge, In, Cd, Mn | Pb, Zn, Ag, Cu, Ga, Ge, In, Cd, Mn, Fe, Sb, Hg | Liu et al., 2024 |  | Sp2(n=23)_Average |  |  | underground mine |  |  |  |  | ore material | core | core drilling | mineral separate | [5 empty] | mineralisation |  |  |  | sphalerite | [6 empty] | pyrite, pyrrhotite, galena, chalcopyrite, calcite | polished thin section | LA-ICPMS, EMPA | New Wave Research 193 nm Ar F Excimer laser ablation system coupled with Thermo Scientific i Cap RQ quadrupole Inductively coupled plasma mass Spectrometer; JEOL JXA-i SP100 electron probe analyzer equipped with a 4-channel Spectrometer | Guangzhou Tuoyan Testing Technology Co, Ltd., Guangzhou; Southern Ocean Science and Engineering Guangdong Laboratory, Zhuhai | LA-ICP-MS: laser spot diameter 30 µm, frequency 6 Hz, energy density 3.5 J/cm², helium carrier gas, argon compensation gas. EMPA: acceleration voltage 20 kV, probe current 20 nA, beam spot 5 µm, characteristic peak measurement time 10 s for S, Zn, Cu, Fe and 20 s for As, Mn, Sb, Sn, In, Cd, Ag, Pb | LA-ICP-MS: NIST SRM610, NIST SRM612, BCR-2 Ga, MASS-1 (external and internal standard Zn calibration). EMPA: sphalerite (S, Zn), metallic copper (Cu), marcasite (Fe), gallium arsenide (As), metallic manganese (Mn), antimony telluride (Sb), metallic tin (Sn), indium phosphide (In), metallic cadmium (Cd), metallic silver (Ag), metallic lead (Pb) | 13.2 | [27 empty] | 0.21 | [11 empty] | 8.9 | [23 empty] | 83 | [19 empty] | 40363 |  |  |  | 3.68 | [7 empty] | 1.51 | [7 empty] | 20.3 | [7 empty] | 135 | [27 empty] | 77120 | [31 empty] | 62.62 | [35 empty] | 19 | [47 empty] | 0.66 | [36 empty] | 2024 | Liu, Y., Yu, P.-P., Zheng, Y., Shan, H.-X., Chen, X., 2024. Texture and composition evolution of sphalerite in metamorphosed deposits: An example from the Keketale Pb-Zn(-Ag) deposit, NW China. Ore Geology Reviews, 165, 105924 |  | CHN | Xinjiang
| Keketale |  | Volcanic basin hydrothermal | Volcanogenic massive sulfide (VMS) | Bimodal felsic VMS | Hofstra et al. 2021 (CMMI 189-type, LLM classified) | Bimodal-mafic VMS | 0.72 | Excellent match to VMS classification explicitly stated by authors. Hosted in Kangbutiebao Formation volcanic sequences (Silurian-Devonian). Massive sulfide morphology with banded ores and stratiform textures are diagnostic VMS features. Pb-Zn-Cu-Ag metal association typical of felsic VMS. Syn-sedimentary origin confirmed. Chloritization and sericitization are characteristic VMS alteration. Pyrrhotite disease in sphalerite and sphalerite replacing pyrite indicate metamorphic overprint on primary VMS textures. Mesothermal depth consistent with metamorphosed VMS. | Felsic-siliciclastic VMS (0.18) ¦ Siliciclastic-mafic zinc-lead (0.06) ¦ Mafic-siliciclastic VMS (0.03) ¦ Mafic-ultramafic VMS (0.01) | Pb, Zn, Ag | Cu, Ga, Ge, In, Cd, Mn | Pb, Zn, Ag, Cu, Ga, Ge, In, Cd, Mn, Fe, Sb, Hg | Liu et al., 2024 |  | Sp2(n=23)_Median |  |  | underground mine |  |  |  |  | ore material | core | core drilling | mineral separate | [5 empty] | mineralisation |  |  |  | sphalerite | [6 empty] | pyrite, pyrrhotite, galena, chalcopyrite, calcite | polished thin section | LA-ICPMS, EMPA | New Wave Research 193 nm Ar F Excimer laser ablation system coupled with Thermo Scientific i Cap RQ quadrupole Inductively coupled plasma mass Spectrometer; JEOL JXA-i SP100 electron probe analyzer equipped with a 4-channel Spectrometer | Guangzhou Tuoyan Testing Technology Co, Ltd., Guangzhou; Southern Ocean Science and Engineering Guangdong Laboratory, Zhuhai | LA-ICP-MS: laser spot diameter 30 µm, frequency 6 Hz, energy density 3.5 J/cm², helium carrier gas, argon compensation gas. EMPA: acceleration voltage 20 kV, probe current 20 nA, beam spot 5 µm, characteristic peak measurement time 10 s for S, Zn, Cu, Fe and 20 s for As, Mn, Sb, Sn, In, Cd, Ag, Pb | LA-ICP-MS: NIST SRM610, NIST SRM612, BCR-2 Ga, MASS-1 (external and internal standard Zn calibration). EMPA: sphalerite (S, Zn), metallic copper (Cu), marcasite (Fe), gallium arsenide (As), metallic manganese (Mn), antimony telluride (Sb), metallic tin (Sn), indium phosphide (In), metallic cadmium (Cd), metallic silver (Ag), metallic lead (Pb) | 12.9 | [27 empty] | 0.01 | [11 empty] | 4.76 | [23 empty] | 30 | [19 empty] | 41450 |  |  |  | 1.73 | [7 empty] | 1.35 | [7 empty] | 19.1 | [7 empty] | 135 | [27 empty] | 75808 | [31 empty] | 52 | [35 empty] | 13.9 | [47 empty] | 0.66 | [36 empty] | 2024 | Liu, Y., Yu, P.-P., Zheng, Y., Shan, H.-X., Chen, X., 2024. Texture and composition evolution of sphalerite in metamorphosed deposits: An example from the Keketale Pb-Zn(-Ag) deposit, NW China. Ore Geology Reviews, 165, 105924 |  | CHN | Xinjiang
| Keketale |  | Volcanic basin hydrothermal | Volcanogenic massive sulfide (VMS) | Bimodal felsic VMS | Hofstra et al. 2021 (CMMI 189-type, LLM classified) | Bimodal-mafic VMS | 0.72 | Excellent match to VMS classification explicitly stated by authors. Hosted in Kangbutiebao Formation volcanic sequences (Silurian-Devonian). Massive sulfide morphology with banded ores and stratiform textures are diagnostic VMS features. Pb-Zn-Cu-Ag metal association typical of felsic VMS. Syn-sedimentary origin confirmed. Chloritization and sericitization are characteristic VMS alteration. Pyrrhotite disease in sphalerite and sphalerite replacing pyrite indicate metamorphic overprint on primary VMS textures. Mesothermal depth consistent with metamorphosed VMS. | Felsic-siliciclastic VMS (0.18) ¦ Siliciclastic-mafic zinc-lead (0.06) ¦ Mafic-siliciclastic VMS (0.03) ¦ Mafic-ultramafic VMS (0.01) | Pb, Zn, Ag | Cu, Ga, Ge, In, Cd, Mn | Pb, Zn, Ag, Cu, Ga, Ge, In, Cd, Mn, Fe, Sb, Hg | Liu et al., 2024 |  | Sp3(n=21)_Minimum |  |  | underground mine |  |  |  |  | ore material | core | core drilling | mineral separate | [5 empty] | mineralisation |  |  |  | sphalerite | [6 empty] | pyrite, pyrrhotite, galena, chalcopyrite, calcite | polished thin section | LA-ICPMS, EMPA | New Wave Research 193 nm Ar F Excimer laser ablation system coupled with Thermo Scientific i Cap RQ quadrupole Inductively coupled plasma mass Spectrometer; JEOL JXA-i SP100 electron probe analyzer equipped with a 4-channel Spectrometer | Guangzhou Tuoyan Testing Technology Co, Ltd., Guangzhou; Southern Ocean Science and Engineering Guangdong Laboratory, Zhuhai | LA-ICP-MS: laser spot diameter 30 µm, frequency 6 Hz, energy density 3.5 J/cm², helium carrier gas, argon compensation gas. EMPA: acceleration voltage 20 kV, probe current 20 nA, beam spot 5 µm, characteristic peak measurement time 10 s for S, Zn, Cu, Fe and 20 s for As, Mn, Sb, Sn, In, Cd, Ag, Pb | LA-ICP-MS: NIST SRM610, NIST SRM612, BCR-2 Ga, MASS-1 (external and internal standard Zn calibration). EMPA: sphalerite (S, Zn), metallic copper (Cu), marcasite (Fe), gallium arsenide (As), metallic manganese (Mn), antimony telluride (Sb), metallic tin (Sn), indium phosphide (In), metallic cadmium (Cd), metallic silver (Ag), metallic lead (Pb) | 6.81 | [27 empty] | -99999 | [11 empty] | 0.16 | [23 empty] | 13.9 | [19 empty] | 40968 |  |  |  | 6.08 | [7 empty] | -99999 | [7 empty] | 21.6 | [7 empty] | 95.6 | [27 empty] | 59611 | [31 empty] | 0.14 | [35 empty] | -99999 | [47 empty] | -99999 | [36 empty] | 2024 | Liu, Y., Yu, P.-P., Zheng, Y., Shan, H.-X., Chen, X., 2024. Texture and composition evolution of sphalerite in metamorphosed deposits: An example from the Keketale Pb-Zn(-Ag) deposit, NW China. Ore Geology Reviews, 165, 105924 |  | CHN | Xinjiang
| Keketale |  | Volcanic basin hydrothermal | Volcanogenic massive sulfide (VMS) | Bimodal felsic VMS | Hofstra et al. 2021 (CMMI 189-type, LLM classified) | Bimodal-mafic VMS | 0.72 | Excellent match to VMS classification explicitly stated by authors. Hosted in Kangbutiebao Formation volcanic sequences (Silurian-Devonian). Massive sulfide morphology with banded ores and stratiform textures are diagnostic VMS features. Pb-Zn-Cu-Ag metal association typical of felsic VMS. Syn-sedimentary origin confirmed. Chloritization and sericitization are characteristic VMS alteration. Pyrrhotite disease in sphalerite and sphalerite replacing pyrite indicate metamorphic overprint on primary VMS textures. Mesothermal depth consistent with metamorphosed VMS. | Felsic-siliciclastic VMS (0.18) ¦ Siliciclastic-mafic zinc-lead (0.06) ¦ Mafic-siliciclastic VMS (0.03) ¦ Mafic-ultramafic VMS (0.01) | Pb, Zn, Ag | Cu, Ga, Ge, In, Cd, Mn | Pb, Zn, Ag, Cu, Ga, Ge, In, Cd, Mn, Fe, Sb, Hg | Liu et al., 2024 |  | Sp3(n=21)_Maximum |  |  | underground mine |  |  |  |  | ore material | core | core drilling | mineral separate | [5 empty] | mineralisation |  |  |  | sphalerite | [6 empty] | pyrite, pyrrhotite, galena, chalcopyrite, calcite | polished thin section | LA-ICPMS, EMPA | New Wave Research 193 nm Ar F Excimer laser ablation system coupled with Thermo Scientific i Cap RQ quadrupole Inductively coupled plasma mass Spectrometer; JEOL JXA-i SP100 electron probe analyzer equipped with a 4-channel Spectrometer | Guangzhou Tuoyan Testing Technology Co, Ltd., Guangzhou; Southern Ocean Science and Engineering Guangdong Laboratory, Zhuhai | LA-ICP-MS: laser spot diameter 30 µm, frequency 6 Hz, energy density 3.5 J/cm², helium carrier gas, argon compensation gas. EMPA: acceleration voltage 20 kV, probe current 20 nA, beam spot 5 µm, characteristic peak measurement time 10 s for S, Zn, Cu, Fe and 20 s for As, Mn, Sb, Sn, In, Cd, Ag, Pb | LA-ICP-MS: NIST SRM610, NIST SRM612, BCR-2 Ga, MASS-1 (external and internal standard Zn calibration). EMPA: sphalerite (S, Zn), metallic copper (Cu), marcasite (Fe), gallium arsenide (As), metallic manganese (Mn), antimony telluride (Sb), metallic tin (Sn), indium phosphide (In), metallic cadmium (Cd), metallic silver (Ag), metallic lead (Pb) | 7.41 | [27 empty] | 8 | [11 empty] | 7.48 | [23 empty] | 22.3 | [19 empty] | 46325 |  |  |  | 32 | [7 empty] | 2.19 | [7 empty] | 28.3 | [7 empty] | 1246 | [27 empty] | 65284 | [31 empty] | 98.8 | [35 empty] | 48.7 | [47 empty] | 1.98 | [36 empty] | 2024 | Liu, Y., Yu, P.-P., Zheng, Y., Shan, H.-X., Chen, X., 2024. Texture and composition evolution of sphalerite in metamorphosed deposits: An example from the Keketale Pb-Zn(-Ag) deposit, NW China. Ore Geology Reviews, 165, 105924 |  | CHN | Xinjiang
| Keketale |  | Volcanic basin hydrothermal | Volcanogenic massive sulfide (VMS) | Bimodal felsic VMS | Hofstra et al. 2021 (CMMI 189-type, LLM classified) | Bimodal-mafic VMS | 0.72 | Excellent match to VMS classification explicitly stated by authors. Hosted in Kangbutiebao Formation volcanic sequences (Silurian-Devonian). Massive sulfide morphology with banded ores and stratiform textures are diagnostic VMS features. Pb-Zn-Cu-Ag metal association typical of felsic VMS. Syn-sedimentary origin confirmed. Chloritization and sericitization are characteristic VMS alteration. Pyrrhotite disease in sphalerite and sphalerite replacing pyrite indicate metamorphic overprint on primary VMS textures. Mesothermal depth consistent with metamorphosed VMS. | Felsic-siliciclastic VMS (0.18) ¦ Siliciclastic-mafic zinc-lead (0.06) ¦ Mafic-siliciclastic VMS (0.03) ¦ Mafic-ultramafic VMS (0.01) | Pb, Zn, Ag | Cu, Ga, Ge, In, Cd, Mn | Pb, Zn, Ag, Cu, Ga, Ge, In, Cd, Mn, Fe, Sb, Hg | Liu et al., 2024 |  | Sp3(n=21)_Average |  |  | underground mine |  |  |  |  | ore material | core | core drilling | mineral separate | [5 empty] | mineralisation |  |  |  | sphalerite | [6 empty] | pyrite, pyrrhotite, galena, chalcopyrite, calcite | polished thin section | LA-ICPMS, EMPA | New Wave Research 193 nm Ar F Excimer laser ablation system coupled with Thermo Scientific i Cap RQ quadrupole Inductively coupled plasma mass Spectrometer; JEOL JXA-i SP100 electron probe analyzer equipped with a 4-channel Spectrometer | Guangzhou Tuoyan Testing Technology Co, Ltd., Guangzhou; Southern Ocean Science and Engineering Guangdong Laboratory, Zhuhai | LA-ICP-MS: laser spot diameter 30 µm, frequency 6 Hz, energy density 3.5 J/cm², helium carrier gas, argon compensation gas. EMPA: acceleration voltage 20 kV, probe current 20 nA, beam spot 5 µm, characteristic peak measurement time 10 s for S, Zn, Cu, Fe and 20 s for As, Mn, Sb, Sn, In, Cd, Ag, Pb | LA-ICP-MS: NIST SRM610, NIST SRM612, BCR-2 Ga, MASS-1 (external and internal standard Zn calibration). EMPA: sphalerite (S, Zn), metallic copper (Cu), marcasite (Fe), gallium arsenide (As), metallic manganese (Mn), antimony telluride (Sb), metallic tin (Sn), indium phosphide (In), metallic cadmium (Cd), metallic silver (Ag), metallic lead (Pb) | 7.09 | [27 empty] | 0 | [11 empty] | 1.28 | [23 empty] | 16.4 | [19 empty] | 43103 |  |  |  | 9.18 | [7 empty] | 1.68 | [7 empty] | 25 | [7 empty] | 205 | [27 empty] | 62071 | [31 empty] | 102 | [35 empty] | 7.14 | [47 empty] | 0.2 | [36 empty] | 2024 | Liu, Y., Yu, P.-P., Zheng, Y., Shan, H.-X., Chen, X., 2024. Texture and composition evolution of sphalerite in metamorphosed deposits: An example from the Keketale Pb-Zn(-Ag) deposit, NW China. Ore Geology Reviews, 165, 105924 |  | CHN | Xinjiang
| Keketale |  | Volcanic basin hydrothermal | Volcanogenic massive sulfide (VMS) | Bimodal felsic VMS | Hofstra et al. 2021 (CMMI 189-type, LLM classified) | Bimodal-mafic VMS | 0.72 | Excellent match to VMS classification explicitly stated by authors. Hosted in Kangbutiebao Formation volcanic sequences (Silurian-Devonian). Massive sulfide morphology with banded ores and stratiform textures are diagnostic VMS features. Pb-Zn-Cu-Ag metal association typical of felsic VMS. Syn-sedimentary origin confirmed. Chloritization and sericitization are characteristic VMS alteration. Pyrrhotite disease in sphalerite and sphalerite replacing pyrite indicate metamorphic overprint on primary VMS textures. Mesothermal depth consistent with metamorphosed VMS. | Felsic-siliciclastic VMS (0.18) ¦ Siliciclastic-mafic zinc-lead (0.06) ¦ Mafic-siliciclastic VMS (0.03) ¦ Mafic-ultramafic VMS (0.01) | Pb, Zn, Ag | Cu, Ga, Ge, In, Cd, Mn | Pb, Zn, Ag, Cu, Ga, Ge, In, Cd, Mn, Fe, Sb, Hg | Liu et al., 2024 |  | Sp3(n=21)_Median |  |  | underground mine |  |  |  |  | ore material | core | core drilling | mineral separate | [5 empty] | mineralisation |  |  |  | sphalerite | [6 empty] | pyrite, pyrrhotite, galena, chalcopyrite, calcite | polished thin section | LA-ICPMS, EMPA | New Wave Research 193 nm Ar F Excimer laser ablation system coupled with Thermo Scientific i Cap RQ quadrupole Inductively coupled plasma mass Spectrometer; JEOL JXA-i SP100 electron probe analyzer equipped with a 4-channel Spectrometer | Guangzhou Tuoyan Testing Technology Co, Ltd., Guangzhou; Southern Ocean Science and Engineering Guangdong Laboratory, Zhuhai | LA-ICP-MS: laser spot diameter 30 µm, frequency 6 Hz, energy density 3.5 J/cm², helium carrier gas, argon compensation gas. EMPA: acceleration voltage 20 kV, probe current 20 nA, beam spot 5 µm, characteristic peak measurement time 10 s for S, Zn, Cu, Fe and 20 s for As, Mn, Sb, Sn, In, Cd, Ag, Pb | LA-ICP-MS: NIST SRM610, NIST SRM612, BCR-2 Ga, MASS-1 (external and internal standard Zn calibration). EMPA: sphalerite (S, Zn), metallic copper (Cu), marcasite (Fe), gallium arsenide (As), metallic manganese (Mn), antimony telluride (Sb), metallic tin (Sn), indium phosphide (In), metallic cadmium (Cd), metallic silver (Ag), metallic lead (Pb) | 7.08 | [27 empty] | 0 | [11 empty] | 0.56 | [23 empty] | 16 | [19 empty] | 42778 |  |  |  | 6.54 | [7 empty] | 1.54 | [7 empty] | 24.7 | [7 empty] | 104 | [27 empty] | 62266 | [31 empty] | 11.5 | [35 empty] | 5.15 | [47 empty] | 0.15 | [36 empty] | 2024 | Liu, Y., Yu, P.-P., Zheng, Y., Shan, H.-X., Chen, X., 2024. Texture and composition evolution of sphalerite in metamorphosed deposits: An example from the Keketale Pb-Zn(-Ag) deposit, NW China. Ore Geology Reviews, 165, 105924 |  | CHN | Xinjiang
| Keketale |  | Volcanic basin hydrothermal | Volcanogenic massive sulfide (VMS) | Bimodal felsic VMS | Hofstra et al. 2021 (CMMI 189-type, LLM classified) | Bimodal-mafic VMS | 0.72 | Excellent match to VMS classification explicitly stated by authors. Hosted in Kangbutiebao Formation volcanic sequences (Silurian-Devonian). Massive sulfide morphology with banded ores and stratiform textures are diagnostic VMS features. Pb-Zn-Cu-Ag metal association typical of felsic VMS. Syn-sedimentary origin confirmed. Chloritization and sericitization are characteristic VMS alteration. Pyrrhotite disease in sphalerite and sphalerite replacing pyrite indicate metamorphic overprint on primary VMS textures. Mesothermal depth consistent with metamorphosed VMS. | Felsic-siliciclastic VMS (0.18) ¦ Siliciclastic-mafic zinc-lead (0.06) ¦ Mafic-siliciclastic VMS (0.03) ¦ Mafic-ultramafic VMS (0.01) | Pb, Zn, Ag | Cu, Ga, Ge, In, Cd, Mn | Pb, Zn, Ag, Cu, Ga, Ge, In, Cd, Mn, Fe, Sb, Hg | Liu et al., 2024 |  | Sp4(n=31)_Minimum |  |  | underground mine |  |  |  |  | ore material | core | core drilling | mineral separate | [5 empty] | mineralisation |  |  |  | sphalerite | [6 empty] | pyrite, pyrrhotite, galena, chalcopyrite, calcite | polished thin section | LA-ICPMS, EMPA | New Wave Research 193 nm Ar F Excimer laser ablation system coupled with Thermo Scientific i Cap RQ quadrupole Inductively coupled plasma mass Spectrometer; JEOL JXA-i SP100 electron probe analyzer equipped with a 4-channel Spectrometer | Guangzhou Tuoyan Testing Technology Co, Ltd., Guangzhou; Southern Ocean Science and Engineering Guangdong Laboratory, Zhuhai | LA-ICP-MS: laser spot diameter 30 µm, frequency 6 Hz, energy density 3.5 J/cm², helium carrier gas, argon compensation gas. EMPA: acceleration voltage 20 kV, probe current 20 nA, beam spot 5 µm, characteristic peak measurement time 10 s for S, Zn, Cu, Fe and 20 s for As, Mn, Sb, Sn, In, Cd, Ag, Pb | LA-ICP-MS: NIST SRM610, NIST SRM612, BCR-2 Ga, MASS-1 (external and internal standard Zn calibration). EMPA: sphalerite (S, Zn), metallic copper (Cu), marcasite (Fe), gallium arsenide (As), metallic manganese (Mn), antimony telluride (Sb), metallic tin (Sn), indium phosphide (In), metallic cadmium (Cd), metallic silver (Ag), metallic lead (Pb) | 22.1 | [27 empty] | 1.9 | [11 empty] | 14.5 | [23 empty] | 10.6 | [19 empty] | 1281 |  |  |  | 6.26 | [7 empty] | 1.11 | [7 empty] | 26.4 | [7 empty] | 2584 | [27 empty] | 65673 | [31 empty] | 145 | [35 empty] | 33.4 | [47 empty] | 1.31 | [36 empty] | 2024 | Liu, Y., Yu, P.-P., Zheng, Y., Shan, H.-X., Chen, X., 2024. Texture and composition evolution of sphalerite in metamorphosed deposits: An example from the Keketale Pb-Zn(-Ag) deposit, NW China. Ore Geology Reviews, 165, 105924 |  | CHN | Xinjiang