## Sheet1
Uploaded | deposit_name | deposit_local_id | deposit_environment | deposit_group | deposit_type | deposit_classification_source | deposit_type_original | deposit_type_confidence | deposit_type_reasoning | deposit_type_alternatives | primary_commodities | secondary_commodities | all_commodities | deposit_source | sample_uid | sample_name | sample_local_id | analysis_id | feature_type | feature_name | feature_uid | top_depth_m | bottom_depth_m | sample_deposit_relation | sample_type | sampling_method | material_class | material_class_comments | province | strat_unit_name | strat_unit_uid | strat_grouping | earth_material_group | earth_material_qualifier | earth_material | metamorphic_grade | mineral | paragenetic_stage | mode_of_occurrence | texture | color | alteration | sample_description | associated_minerals | sample_preparation | analytical_method | instrument_type_model | laboratory_location/if reported | operating_conditions/if reported | standards_used/if reported | ag_ppm | ag_detection_limit | ag_original_value | ag_original_unit | al_ppm | al_detection_limit | al_original_value | al_original_unit | as_ppm | as_detection_limit | as_original_value | as_original_unit | au_ppm | au_detection_limit | au_original_value | au_original_unit | b_ppm | b_detection_limit | b_original_value | b_original_unit | ba_ppm | ba_detection_limit | ba_original_value | ba_original_unit | be_ppm | be_detection_limit | be_original_value | be_original_unit | bi_ppm | bi_detection_limit | bi_original_value | bi_original_unit | br_ppm | br_detection_limit | br_original_value | br_original_unit | ca_ppm | ca_detection_limit | ca_original_value | ca_original_unit | cd_ppm | cd_detection_limit | cd_original_value | cd_original_unit | ce_ppm | ce_detection_limit | ce_original_value | ce_original_unit | cl_ppm | cl_detection_limit | cl_original_value | cl_original_unit | co_ppm | co_detection_limit | co_original_value | co_original_unit | cr_ppm | cr_detection_limit | cr_original_value | cr_original_unit | cs_ppm | cs_detection_limit | cs_original_value | cs_original_unit | cu_ppm | cu_detection_limit | cu_original_value | cu_original_unit | dy_ppm | dy_detection_limit | dy_original_value | dy_original_unit | er_ppm | er_detection_limit | er_original_value | er_original_unit | eu_ppm | eu_detection_limit | eu_original_value | eu_original_unit | f_ppm | f_detection_limit | f_original_value | f_original_unit | fe_ppm | fe_detection_limit | fe_original_value | fe_original_unit | ga_ppm | ga_detection_limit | ga_original_value | ga_original_unit | gd_ppm | gd_detection_limit | gd_original_value | gd_original_unit | ge_ppm | ge_detection_limit | ge_original_value | ge_original_unit | hf_ppm | hf_detection_limit | hf_original_value | hf_original_unit | hg_ppm | hg_detection_limit | hg_original_value | hg_original_unit | ho_ppm | ho_detection_limit | ho_original_value | ho_original_unit | in_ppm | in_detection_limit | in_original_value | in_original_unit | ir_ppm | ir_detection_limit | ir_original_value | ir_original_unit | k_ppm | k_detection_limit | k_original_value | k_original_unit | la_ppm | la_detection_limit | la_original_value | la_original_unit | li_ppm | li_detection_limit | li_original_value | li_original_unit | lu_ppm | lu_detection_limit | lu_original_value | lu_original_unit | mg_ppm | mg_detection_limit | mg_original_value | mg_original_unit | mn_ppm | mn_detection_limit | mn_original_value | mn_original_unit | mo_ppm | mo_detection_limit | mo_original_value | mo_original_unit | na_ppm | na_detection_limit | na_original_value | na_original_unit | nb_ppm | nb_detection_limit | nb_original_value | nb_original_unit | nd_ppm | nd_detection_limit | nd_original_value | nd_original_unit | ni_ppm | ni_detection_limit | ni_original_value | ni_original_unit | os_ppm | os_detection_limit | os_original_value | os_original_unit | p_ppm | p_detection_limit | p_original_value | p_original_unit | pb_ppm | pb_detection_limit | pb_original_value | pb_original_unit | pd_ppm | pd_detection_limit | pd_original_value | pd_original_unit | pr_ppm | pr_detection_limit | pr_original_value | pr_original_unit | pt_ppm | pt_detection_limit | pt_original_value | pt_original_unit | rb_ppm | rb_detection_limit | rb_original_value | rb_original_unit | re_ppm | re_detection_limit | re_original_value | re_original_unit | rh_ppm | rh_detection_limit | rh_original_value | rh_original_unit | ru_ppm | ru_detection_limit | ru_original_value | ru_original_unit | s_ppm | s_detection_limit | s_original_value | s_original_unit | sb_ppm | sb_detection_limit | sb_original_value | sb_original_unit | sc_ppm | sc_detection_limit | sc_original_value | sc_original_unit | se_ppm | se_detection_limit | se_original_value | se_original_unit | si_ppm | si_detection_limit | si_original_value | si_original_unit | sm_ppm | sm_detection_limit | sm_original_value | sm_original_unit | sn_ppm | sn_detection_limit | sn_original_value | sn_original_unit | sr_ppm | sr_detection_limit | sr_original_value | sr_original_unit | ta_ppm | ta_detection_limit | ta_original_value | ta_original_unit | tb_ppm | tb_detection_limit | tb_original_value | tb_original_unit | te_ppm | te_detection_limit | te_original_value | te_original_unit | th_ppm | th_detection_limit | th_original_value | th_original_unit | ti_ppm | ti_detection_limit | ti_original_value | ti_original_unit | tl_ppm | tl_detection_limit | tl_original_value | tl_original_unit | tm_ppm | tm_detection_limit | tm_original_value | tm_original_unit | u_ppm | u_detection_limit | u_original_value | u_original_unit | v_ppm | v_detection_limit | v_original_value | v_original_unit | w_ppm | w_detection_limit | w_original_value | w_original_unit | y_ppm | y_detection_limit | y_original_value | y_original_unit | yb_ppm | yb_detection_limit | yb_original_value | yb_original_unit | zn_ppm | zn_detection_limit | zn_original_value | zn_original_unit | zr_ppm | zr_detection_limit | zr_original_value | zr_original_unit | analysis_datetime | publication_date | sample_source | submitter | country | state | deposit_longitude_wgs84 | deposit_latitude_wgs84 | sample_longitude_wgs84 | sample_latitude_wgs84 | sample_easting | sample_northing | sample_utm_zone | sample_location_description | location_source | location_accuracy | comments | last_update | extraction_backend | extraction_confidence | backend_agreement | data_source_tag
| Banbianjie |  | Basin hydrothermal | Mississippi Valley- type (MVT) | MVT zinc-lead | Hofstra et al. 2021 (CMMI 189-type, LLM classified) | Siliciclastic-carbonate zinc-lead | 0.72 | Excellent match for carbonate-hosted Zn-Pb deposit. Dolostone host rocks, sphalerite-galena-pyrite ore minerals, stratabound lenticular morphology, low-temperature epithermal formation (<250°C), and basin hydrothermal setting all align with MVT characteristics. Crustal metal source (Pb isotopes on upper crust curve) and fluid mixing evidence are typical of MVT systems. The Devonian age and carbonate host are consistent with classic MVT deposits. | Irish-type sediment-hosted zinc-lead (0.18) ¦ Siliciclastic-mafic zinc-lead (0.05) ¦ Non-sulfide zinc-lead ± Mn (0.03) ¦ Replacement zinc-lead (0.02) | Zn, Ge | Pb, Fe, Mn, Cd | Zn, Ge, Pb, Fe, Mn, Cd | Sun et al., 2024 |  | Sp1a |  |  | underground mine |  |  |  |  | ore material | core, hand specimen | core drilling, outcrop sampling | mineral separate | [5 empty] | mineralisation |  |  |  | sphalerite | [6 empty] | galena, marcasite, calcite, dolomite | thin section, polished section | LA-ICPMS, MC-ICPMS |  | Guangzhou Tuoyan Analytical Technology Co., Ltd. |  |  | 77 | [39 empty] | 4242 | [23 empty] | 5.6 | [19 empty] | 1220 |  |  |  | 10.8 | [7 empty] | 765 | [43 empty] | 122 | [31 empty] | 206 | [55 empty] | 14 | [27 empty] | 1.379 | [36 empty] | 2025 | Sun, G. et al. (2025). Germanium enrichment in colloform sphalerite from the Banbianjie carbonate-hosted Zn-Ge deposit, South China: Constraints from in situ trace elements and S-Pb isotopic compositions. Journal of Geochemical Exploration, 278, 107862. |  | CHN
| Banbianjie |  | Basin hydrothermal | Mississippi Valley- type (MVT) | MVT zinc-lead | Hofstra et al. 2021 (CMMI 189-type, LLM classified) | Siliciclastic-carbonate zinc-lead | 0.72 | Excellent match for carbonate-hosted Zn-Pb deposit. Dolostone host rocks, sphalerite-galena-pyrite ore minerals, stratabound lenticular morphology, low-temperature epithermal formation (<250°C), and basin hydrothermal setting all align with MVT characteristics. Crustal metal source (Pb isotopes on upper crust curve) and fluid mixing evidence are typical of MVT systems. The Devonian age and carbonate host are consistent with classic MVT deposits. | Irish-type sediment-hosted zinc-lead (0.18) ¦ Siliciclastic-mafic zinc-lead (0.05) ¦ Non-sulfide zinc-lead ± Mn (0.03) ¦ Replacement zinc-lead (0.02) | Zn, Ge | Pb, Fe, Mn, Cd | Zn, Ge, Pb, Fe, Mn, Cd | Sun et al., 2024 |  | Sp1a |  |  | underground mine |  |  |  |  | ore material | core, hand specimen | core drilling, outcrop sampling | mineral separate | [5 empty] | mineralisation |  |  |  | pyrite | [6 empty] | galena, marcasite, calcite, dolomite | thin section, polished section | LA-ICPMS, MC-ICPMS |  | Guangzhou Tuoyan Analytical Technology Co., Ltd. |  |  | 77 | [39 empty] | 4242 | [23 empty] | 5.6 | [19 empty] | 1220 |  |  |  | 10.8 | [7 empty] | 765 | [43 empty] | 122 | [31 empty] | 206 | [55 empty] | 14 | [27 empty] | 1.379 | [36 empty] | 2025 | Sun, G. et al. (2025). Germanium enrichment in colloform sphalerite from the Banbianjie carbonate-hosted Zn-Ge deposit, South China: Constraints from in situ trace elements and S-Pb isotopic compositions. Journal of Geochemical Exploration, 278, 107862. |  | CHN
| Banbianjie |  | Basin hydrothermal | Mississippi Valley- type (MVT) | MVT zinc-lead | Hofstra et al. 2021 (CMMI 189-type, LLM classified) | Siliciclastic-carbonate zinc-lead | 0.72 | Excellent match for carbonate-hosted Zn-Pb deposit. Dolostone host rocks, sphalerite-galena-pyrite ore minerals, stratabound lenticular morphology, low-temperature epithermal formation (<250°C), and basin hydrothermal setting all align with MVT characteristics. Crustal metal source (Pb isotopes on upper crust curve) and fluid mixing evidence are typical of MVT systems. The Devonian age and carbonate host are consistent with classic MVT deposits. | Irish-type sediment-hosted zinc-lead (0.18) ¦ Siliciclastic-mafic zinc-lead (0.05) ¦ Non-sulfide zinc-lead ± Mn (0.03) ¦ Replacement zinc-lead (0.02) | Zn, Ge | Pb, Fe, Mn, Cd | Zn, Ge, Pb, Fe, Mn, Cd | Sun et al., 2024 |  | Sp1b |  |  | underground mine |  |  |  |  | ore material | core, hand specimen | core drilling, outcrop sampling | mineral separate | [5 empty] | mineralisation |  |  |  | sphalerite | [6 empty] | galena, marcasite, calcite, dolomite | thin section, polished section | LA-ICPMS, MC-ICPMS |  | Guangzhou Tuoyan Analytical Technology Co., Ltd. |  |  | 77 | [39 empty] | 1950 | [23 empty] | 5.6 | [19 empty] | 891 |  |  |  | 10.8 | [7 empty] | 891 | [43 empty] | 122 | [31 empty] | 198 | [55 empty] | 14 | [27 empty] | 1.379 | [36 empty] | 2025 | Sun, G. et al. (2025). Germanium enrichment in colloform sphalerite from the Banbianjie carbonate-hosted Zn-Ge deposit, South China: Constraints from in situ trace elements and S-Pb isotopic compositions. Journal of Geochemical Exploration, 278, 107862. |  | CHN
| Banbianjie |  | Basin hydrothermal | Mississippi Valley- type (MVT) | MVT zinc-lead | Hofstra et al. 2021 (CMMI 189-type, LLM classified) | Siliciclastic-carbonate zinc-lead | 0.72 | Excellent match for carbonate-hosted Zn-Pb deposit. Dolostone host rocks, sphalerite-galena-pyrite ore minerals, stratabound lenticular morphology, low-temperature epithermal formation (<250°C), and basin hydrothermal setting all align with MVT characteristics. Crustal metal source (Pb isotopes on upper crust curve) and fluid mixing evidence are typical of MVT systems. The Devonian age and carbonate host are consistent with classic MVT deposits. | Irish-type sediment-hosted zinc-lead (0.18) ¦ Siliciclastic-mafic zinc-lead (0.05) ¦ Non-sulfide zinc-lead ± Mn (0.03) ¦ Replacement zinc-lead (0.02) | Zn, Ge | Pb, Fe, Mn, Cd | Zn, Ge, Pb, Fe, Mn, Cd | Sun et al., 2024 |  | Sp1b |  |  | underground mine |  |  |  |  | ore material | core, hand specimen | core drilling, outcrop sampling | mineral separate | [5 empty] | mineralisation |  |  |  | pyrite | [6 empty] | galena, marcasite, calcite, dolomite | thin section, polished section | LA-ICPMS, MC-ICPMS |  | Guangzhou Tuoyan Analytical Technology Co., Ltd. |  |  | 77 | [39 empty] | 1950 | [23 empty] | 5.6 | [19 empty] | 891 |  |  |  | 10.8 | [7 empty] | 891 | [43 empty] | 122 | [31 empty] | 198 | [55 empty] | 14 | [27 empty] | 1.379 | [36 empty] | 2025 | Sun, G. et al. (2025). Germanium enrichment in colloform sphalerite from the Banbianjie carbonate-hosted Zn-Ge deposit, South China: Constraints from in situ trace elements and S-Pb isotopic compositions. Journal of Geochemical Exploration, 278, 107862. |  | CHN
| Banbianjie |  | Basin hydrothermal | Mississippi Valley- type (MVT) | MVT zinc-lead | Hofstra et al. 2021 (CMMI 189-type, LLM classified) | Siliciclastic-carbonate zinc-lead | 0.72 | Excellent match for carbonate-hosted Zn-Pb deposit. Dolostone host rocks, sphalerite-galena-pyrite ore minerals, stratabound lenticular morphology, low-temperature epithermal formation (<250°C), and basin hydrothermal setting all align with MVT characteristics. Crustal metal source (Pb isotopes on upper crust curve) and fluid mixing evidence are typical of MVT systems. The Devonian age and carbonate host are consistent with classic MVT deposits. | Irish-type sediment-hosted zinc-lead (0.18) ¦ Siliciclastic-mafic zinc-lead (0.05) ¦ Non-sulfide zinc-lead ± Mn (0.03) ¦ Replacement zinc-lead (0.02) | Zn, Ge | Pb, Fe, Mn, Cd | Zn, Ge, Pb, Fe, Mn, Cd | Sun et al., 2024 |  | Sp2 |  |  | underground mine |  |  |  |  | ore material | core, hand specimen | core drilling, outcrop sampling | mineral separate | [5 empty] | mineralisation |  |  |  | sphalerite | [6 empty] | galena, marcasite, calcite, dolomite | thin section, polished section | LA-ICPMS, MC-ICPMS |  | Guangzhou Tuoyan Analytical Technology Co., Ltd. |  |  | 77 | [39 empty] | 1550 | [23 empty] | 5.6 | [19 empty] | 752 |  |  |  | 10.8 | [7 empty] | 752 | [43 empty] | 122 | [31 empty] | 206 | [55 empty] | 14 | [27 empty] | 1.379 | [36 empty] | 2025 | Sun, G. et al. (2025). Germanium enrichment in colloform sphalerite from the Banbianjie carbonate-hosted Zn-Ge deposit, South China: Constraints from in situ trace elements and S-Pb isotopic compositions. Journal of Geochemical Exploration, 278, 107862. |  | CHN
| Banbianjie |  | Basin hydrothermal | Mississippi Valley- type (MVT) | MVT zinc-lead | Hofstra et al. 2021 (CMMI 189-type, LLM classified) | Siliciclastic-carbonate zinc-lead | 0.72 | Excellent match for carbonate-hosted Zn-Pb deposit. Dolostone host rocks, sphalerite-galena-pyrite ore minerals, stratabound lenticular morphology, low-temperature epithermal formation (<250°C), and basin hydrothermal setting all align with MVT characteristics. Crustal metal source (Pb isotopes on upper crust curve) and fluid mixing evidence are typical of MVT systems. The Devonian age and carbonate host are consistent with classic MVT deposits. | Irish-type sediment-hosted zinc-lead (0.18) ¦ Siliciclastic-mafic zinc-lead (0.05) ¦ Non-sulfide zinc-lead ± Mn (0.03) ¦ Replacement zinc-lead (0.02) | Zn, Ge | Pb, Fe, Mn, Cd | Zn, Ge, Pb, Fe, Mn, Cd | Sun et al., 2024 |  | Sp2 |  |  | underground mine |  |  |  |  | ore material | core, hand specimen | core drilling, outcrop sampling | mineral separate | [5 empty] | mineralisation |  |  |  | pyrite | [6 empty] | galena, marcasite, calcite, dolomite | thin section, polished section | LA-ICPMS, MC-ICPMS |  | Guangzhou Tuoyan Analytical Technology Co., Ltd. |  |  | 77 | [39 empty] | 1550 | [23 empty] | 5.6 | [19 empty] | 752 |  |  |  | 10.8 | [7 empty] | 752 | [43 empty] | 122 | [31 empty] | 206 | [55 empty] | 14 | [27 empty] | 1.379 | [36 empty] | 2025 | Sun, G. et al. (2025). Germanium enrichment in colloform sphalerite from the Banbianjie carbonate-hosted Zn-Ge deposit, South China: Constraints from in situ trace elements and S-Pb isotopic compositions. Journal of Geochemical Exploration, 278, 107862. |  | CHN
| Banbianjie |  | Basin hydrothermal | Mississippi Valley- type (MVT) | MVT zinc-lead | Hofstra et al. 2021 (CMMI 189-type, LLM classified) | Siliciclastic-carbonate zinc-lead | 0.72 | Excellent match for carbonate-hosted Zn-Pb deposit. Dolostone host rocks, sphalerite-galena-pyrite ore minerals, stratabound lenticular morphology, low-temperature epithermal formation (<250°C), and basin hydrothermal setting all align with MVT characteristics. Crustal metal source (Pb isotopes on upper crust curve) and fluid mixing evidence are typical of MVT systems. The Devonian age and carbonate host are consistent with classic MVT deposits. | Irish-type sediment-hosted zinc-lead (0.18) ¦ Siliciclastic-mafic zinc-lead (0.05) ¦ Non-sulfide zinc-lead ± Mn (0.03) ¦ Replacement zinc-lead (0.02) | Zn, Ge | Pb, Fe, Mn, Cd | Zn, Ge, Pb, Fe, Mn, Cd | Sun et al., 2024 |  | Sp1b-1 |  |  | underground mine |  |  |  |  | ore material | core, hand specimen | core drilling, outcrop sampling | mineral separate | [5 empty] | mineralisation |  |  |  | sphalerite | [6 empty] | galena, marcasite, calcite, dolomite | thin section, polished section | LA-ICPMS, MC-ICPMS |  | Guangzhou Tuoyan Analytical Technology Co., Ltd. | [295 empty] | 2025 | Sun, G. et al. (2025). Germanium enrichment in colloform sphalerite from the Banbianjie carbonate-hosted Zn-Ge deposit, South China: Constraints from in situ trace elements and S-Pb isotopic compositions. Journal of Geochemical Exploration, 278, 107862. |  | CHN
| Banbianjie |  | Basin hydrothermal | Mississippi Valley- type (MVT) | MVT zinc-lead | Hofstra et al. 2021 (CMMI 189-type, LLM classified) | Siliciclastic-carbonate zinc-lead | 0.72 | Excellent match for carbonate-hosted Zn-Pb deposit. Dolostone host rocks, sphalerite-galena-pyrite ore minerals, stratabound lenticular morphology, low-temperature epithermal formation (<250°C), and basin hydrothermal setting all align with MVT characteristics. Crustal metal source (Pb isotopes on upper crust curve) and fluid mixing evidence are typical of MVT systems. The Devonian age and carbonate host are consistent with classic MVT deposits. | Irish-type sediment-hosted zinc-lead (0.18) ¦ Siliciclastic-mafic zinc-lead (0.05) ¦ Non-sulfide zinc-lead ± Mn (0.03) ¦ Replacement zinc-lead (0.02) | Zn, Ge | Pb, Fe, Mn, Cd | Zn, Ge, Pb, Fe, Mn, Cd | Sun et al., 2024 |  | Sp1b-1 |  |  | underground mine |  |  |  |  | ore material | core, hand specimen | core drilling, outcrop sampling | mineral separate | [5 empty] | mineralisation |  |  |  | pyrite | [6 empty] | galena, marcasite, calcite, dolomite | thin section, polished section | LA-ICPMS, MC-ICPMS |  | Guangzhou Tuoyan Analytical Technology Co., Ltd. | [295 empty] | 2025 | Sun, G. et al. (2025). Germanium enrichment in colloform sphalerite from the Banbianjie carbonate-hosted Zn-Ge deposit, South China: Constraints from in situ trace elements and S-Pb isotopic compositions. Journal of Geochemical Exploration, 278, 107862. |  | CHN
| Banbianjie |  | Basin hydrothermal | Mississippi Valley- type (MVT) | MVT zinc-lead | Hofstra et al. 2021 (CMMI 189-type, LLM classified) | Siliciclastic-carbonate zinc-lead | 0.72 | Excellent match for carbonate-hosted Zn-Pb deposit. Dolostone host rocks, sphalerite-galena-pyrite ore minerals, stratabound lenticular morphology, low-temperature epithermal formation (<250°C), and basin hydrothermal setting all align with MVT characteristics. Crustal metal source (Pb isotopes on upper crust curve) and fluid mixing evidence are typical of MVT systems. The Devonian age and carbonate host are consistent with classic MVT deposits. | Irish-type sediment-hosted zinc-lead (0.18) ¦ Siliciclastic-mafic zinc-lead (0.05) ¦ Non-sulfide zinc-lead ± Mn (0.03) ¦ Replacement zinc-lead (0.02) | Zn, Ge | Pb, Fe, Mn, Cd | Zn, Ge, Pb, Fe, Mn, Cd | Sun et al., 2024 |  | Sp1b-2 |  |  | underground mine |  |  |  |  | ore material | core, hand specimen | core drilling, outcrop sampling | mineral separate | [5 empty] | mineralisation |  |  |  | sphalerite | [6 empty] | galena, marcasite, calcite, dolomite | thin section, polished section | LA-ICPMS, MC-ICPMS |  | Guangzhou Tuoyan Analytical Technology Co., Ltd. | [295 empty] | 2025 | Sun, G. et al. (2025). Germanium enrichment in colloform sphalerite from the Banbianjie carbonate-hosted Zn-Ge deposit, South China: Constraints from in situ trace elements and S-Pb isotopic compositions. Journal of Geochemical Exploration, 278, 107862. |  | CHN
| Banbianjie |  | Basin hydrothermal | Mississippi Valley- type (MVT) | MVT zinc-lead | Hofstra et al. 2021 (CMMI 189-type, LLM classified) | Siliciclastic-carbonate zinc-lead | 0.72 | Excellent match for carbonate-hosted Zn-Pb deposit. Dolostone host rocks, sphalerite-galena-pyrite ore minerals, stratabound lenticular morphology, low-temperature epithermal formation (<250°C), and basin hydrothermal setting all align with MVT characteristics. Crustal metal source (Pb isotopes on upper crust curve) and fluid mixing evidence are typical of MVT systems. The Devonian age and carbonate host are consistent with classic MVT deposits. | Irish-type sediment-hosted zinc-lead (0.18) ¦ Siliciclastic-mafic zinc-lead (0.05) ¦ Non-sulfide zinc-lead ± Mn (0.03) ¦ Replacement zinc-lead (0.02) | Zn, Ge | Pb, Fe, Mn, Cd | Zn, Ge, Pb, Fe, Mn, Cd | Sun et al., 2024 |  | Sp1b-2 |  |  | underground mine |  |  |  |  | ore material | core, hand specimen | core drilling, outcrop sampling | mineral separate | [5 empty] | mineralisation |  |  |  | pyrite | [6 empty] | galena, marcasite, calcite, dolomite | thin section, polished section | LA-ICPMS, MC-ICPMS |  | Guangzhou Tuoyan Analytical Technology Co., Ltd. | [295 empty] | 2025 | Sun, G. et al. (2025). Germanium enrichment in colloform sphalerite from the Banbianjie carbonate-hosted Zn-Ge deposit, South China: Constraints from in situ trace elements and S-Pb isotopic compositions. Journal of Geochemical Exploration, 278, 107862. |  | CHN
| Banbianjie |  | Basin hydrothermal | Mississippi Valley- type (MVT) | MVT zinc-lead | Hofstra et al. 2021 (CMMI 189-type, LLM classified) | Siliciclastic-carbonate zinc-lead | 0.72 | Excellent match for carbonate-hosted Zn-Pb deposit. Dolostone host rocks, sphalerite-galena-pyrite ore minerals, stratabound lenticular morphology, low-temperature epithermal formation (<250°C), and basin hydrothermal setting all align with MVT characteristics. Crustal metal source (Pb isotopes on upper crust curve) and fluid mixing evidence are typical of MVT systems. The Devonian age and carbonate host are consistent with classic MVT deposits. | Irish-type sediment-hosted zinc-lead (0.18) ¦ Siliciclastic-mafic zinc-lead (0.05) ¦ Non-sulfide zinc-lead ± Mn (0.03) ¦ Replacement zinc-lead (0.02) | Zn, Ge | Pb, Fe, Mn, Cd | Zn, Ge, Pb, Fe, Mn, Cd | Sun et al., 2024 |  | Sp1b-3 |  |  | underground mine |  |  |  |  | ore material | core, hand specimen | core drilling, outcrop sampling | mineral separate | [5 empty] | mineralisation |  |  |  | sphalerite | [6 empty] | galena, marcasite, calcite, dolomite | thin section, polished section | LA-ICPMS, MC-ICPMS |  | Guangzhou Tuoyan Analytical Technology Co., Ltd. | [295 empty] | 2025 | Sun, G. et al. (2025). Germanium enrichment in colloform sphalerite from the Banbianjie carbonate-hosted Zn-Ge deposit, South China: Constraints from in situ trace elements and S-Pb isotopic compositions. Journal of Geochemical Exploration, 278, 107862. |  | CHN
| Banbianjie |  | Basin hydrothermal | Mississippi Valley- type (MVT) | MVT zinc-lead | Hofstra et al. 2021 (CMMI 189-type, LLM classified) | Siliciclastic-carbonate zinc-lead | 0.72 | Excellent match for carbonate-hosted Zn-Pb deposit. Dolostone host rocks, sphalerite-galena-pyrite ore minerals, stratabound lenticular morphology, low-temperature epithermal formation (<250°C), and basin hydrothermal setting all align with MVT characteristics. Crustal metal source (Pb isotopes on upper crust curve) and fluid mixing evidence are typical of MVT systems. The Devonian age and carbonate host are consistent with classic MVT deposits. | Irish-type sediment-hosted zinc-lead (0.18) ¦ Siliciclastic-mafic zinc-lead (0.05) ¦ Non-sulfide zinc-lead ± Mn (0.03) ¦ Replacement zinc-lead (0.02) | Zn, Ge | Pb, Fe, Mn, Cd | Zn, Ge, Pb, Fe, Mn, Cd | Sun et al., 2024 |  | Sp1b-3 |  |  | underground mine |  |  |  |  | ore material | core, hand specimen | core drilling, outcrop sampling | mineral separate | [5 empty] | mineralisation |  |  |  | pyrite | [6 empty] | galena, marcasite, calcite, dolomite | thin section, polished section | LA-ICPMS, MC-ICPMS |  | Guangzhou Tuoyan Analytical Technology Co., Ltd. | [295 empty] | 2025 | Sun, G. et al. (2025). Germanium enrichment in colloform sphalerite from the Banbianjie carbonate-hosted Zn-Ge deposit, South China: Constraints from in situ trace elements and S-Pb isotopic compositions. Journal of Geochemical Exploration, 278, 107862. |  | CHN
| Banbianjie |  | Basin hydrothermal | Mississippi Valley- type (MVT) | MVT zinc-lead | Hofstra et al. 2021 (CMMI 189-type, LLM classified) | Siliciclastic-carbonate zinc-lead | 0.72 | Excellent match for carbonate-hosted Zn-Pb deposit. Dolostone host rocks, sphalerite-galena-pyrite ore minerals, stratabound lenticular morphology, low-temperature epithermal formation (<250°C), and basin hydrothermal setting all align with MVT characteristics. Crustal metal source (Pb isotopes on upper crust curve) and fluid mixing evidence are typical of MVT systems. The Devonian age and carbonate host are consistent with classic MVT deposits. | Irish-type sediment-hosted zinc-lead (0.18) ¦ Siliciclastic-mafic zinc-lead (0.05) ¦ Non-sulfide zinc-lead ± Mn (0.03) ¦ Replacement zinc-lead (0.02) | Zn, Ge | Pb, Fe, Mn, Cd | Zn, Ge, Pb, Fe, Mn, Cd | Sun et al., 2024 |  | Sp1b-4 |  |  | underground mine |  |  |  |  | ore material | core, hand specimen | core drilling, outcrop sampling | mineral separate | [5 empty] | mineralisation |  |  |  | sphalerite | [6 empty] | galena, marcasite, calcite, dolomite | thin section, polished section | LA-ICPMS, MC-ICPMS |  | Guangzhou Tuoyan Analytical Technology Co., Ltd. | [295 empty] | 2025 | Sun, G. et al. (2025). Germanium enrichment in colloform sphalerite from the Banbianjie carbonate-hosted Zn-Ge deposit, South China: Constraints from in situ trace elements and S-Pb isotopic compositions. Journal of Geochemical Exploration, 278, 107862. |  | CHN
| Banbianjie |  | Basin hydrothermal | Mississippi Valley- type (MVT) | MVT zinc-lead | Hofstra et al. 2021 (CMMI 189-type, LLM classified) | Siliciclastic-carbonate zinc-lead | 0.72 | Excellent match for carbonate-hosted Zn-Pb deposit. Dolostone host rocks, sphalerite-galena-pyrite ore minerals, stratabound lenticular morphology, low-temperature epithermal formation (<250°C), and basin hydrothermal setting all align with MVT characteristics. Crustal metal source (Pb isotopes on upper crust curve) and fluid mixing evidence are typical of MVT systems. The Devonian age and carbonate host are consistent with classic MVT deposits. | Irish-type sediment-hosted zinc-lead (0.18) ¦ Siliciclastic-mafic zinc-lead (0.05) ¦ Non-sulfide zinc-lead ± Mn (0.03) ¦ Replacement zinc-lead (0.02) | Zn, Ge | Pb, Fe, Mn, Cd | Zn, Ge, Pb, Fe, Mn, Cd | Sun et al., 2024 |  | Sp1b-4 |  |  | underground mine |  |  |  |  | ore material | core, hand specimen | core drilling, outcrop sampling | mineral separate | [5 empty] | mineralisation |  |  |  | pyrite | [6 empty] | galena, marcasite, calcite, dolomite | thin section, polished section | LA-ICPMS, MC-ICPMS |  | Guangzhou Tuoyan Analytical Technology Co., Ltd. | [295 empty] | 2025 | Sun, G. et al. (2025). Germanium enrichment in colloform sphalerite from the Banbianjie carbonate-hosted Zn-Ge deposit, South China: Constraints from in situ trace elements and S-Pb isotopic compositions. Journal of Geochemical Exploration, 278, 107862. |  | CHN
| Banbianjie |  | Basin hydrothermal | Mississippi Valley- type (MVT) | MVT zinc-lead | Hofstra et al. 2021 (CMMI 189-type, LLM classified) | Siliciclastic-carbonate zinc-lead | 0.72 | Excellent match for carbonate-hosted Zn-Pb deposit. Dolostone host rocks, sphalerite-galena-pyrite ore minerals, stratabound lenticular morphology, low-temperature epithermal formation (<250°C), and basin hydrothermal setting all align with MVT characteristics. Crustal metal source (Pb isotopes on upper crust curve) and fluid mixing evidence are typical of MVT systems. The Devonian age and carbonate host are consistent with classic MVT deposits. | Irish-type sediment-hosted zinc-lead (0.18) ¦ Siliciclastic-mafic zinc-lead (0.05) ¦ Non-sulfide zinc-lead ± Mn (0.03) ¦ Replacement zinc-lead (0.02) | Zn, Ge | Pb, Fe, Mn, Cd | Zn, Ge, Pb, Fe, Mn, Cd | Sun et al., 2024 |  | Sp1b-5 |  |  | underground mine |  |  |  |  | ore material | core, hand specimen | core drilling, outcrop sampling | mineral separate | [5 empty] | mineralisation |  |  |  | sphalerite | [6 empty] | galena, marcasite, calcite, dolomite | thin section, polished section | LA-ICPMS, MC-ICPMS |  | Guangzhou Tuoyan Analytical Technology Co., Ltd. | [295 empty] | 2025 | Sun, G. et al. (2025). Germanium enrichment in colloform sphalerite from the Banbianjie carbonate-hosted Zn-Ge deposit, South China: Constraints from in situ trace elements and S-Pb isotopic compositions. Journal of Geochemical Exploration, 278, 107862. |  | CHN
| Banbianjie |  | Basin hydrothermal | Mississippi Valley- type (MVT) | MVT zinc-lead | Hofstra et al. 2021 (CMMI 189-type, LLM classified) | Siliciclastic-carbonate zinc-lead | 0.72 | Excellent match for carbonate-hosted Zn-Pb deposit. Dolostone host rocks, sphalerite-galena-pyrite ore minerals, stratabound lenticular morphology, low-temperature epithermal formation (<250°C), and basin hydrothermal setting all align with MVT characteristics. Crustal metal source (Pb isotopes on upper crust curve) and fluid mixing evidence are typical of MVT systems. The Devonian age and carbonate host are consistent with classic MVT deposits. | Irish-type sediment-hosted zinc-lead (0.18) ¦ Siliciclastic-mafic zinc-lead (0.05) ¦ Non-sulfide zinc-lead ± Mn (0.03) ¦ Replacement zinc-lead (0.02) | Zn, Ge | Pb, Fe, Mn, Cd | Zn, Ge, Pb, Fe, Mn, Cd | Sun et al., 2024 |  | Sp1b-5 |  |  | underground mine |  |  |  |  | ore material | core, hand specimen | core drilling, outcrop sampling | mineral separate | [5 empty] | mineralisation |  |  |  | pyrite | [6 empty] | galena, marcasite, calcite, dolomite | thin section, polished section | LA-ICPMS, MC-ICPMS |  | Guangzhou Tuoyan Analytical Technology Co., Ltd. | [295 empty] | 2025 | Sun, G. et al. (2025). Germanium enrichment in colloform sphalerite from the Banbianjie carbonate-hosted Zn-Ge deposit, South China: Constraints from in situ trace elements and S-Pb isotopic compositions. Journal of Geochemical Exploration, 278, 107862. |  | CHN
| Banbianjie |  | Basin hydrothermal | Mississippi Valley- type (MVT) | MVT zinc-lead | Hofstra et al. 2021 (CMMI 189-type, LLM classified) | Siliciclastic-carbonate zinc-lead | 0.72 | Excellent match for carbonate-hosted Zn-Pb deposit. Dolostone host rocks, sphalerite-galena-pyrite ore minerals, stratabound lenticular morphology, low-temperature epithermal formation (<250°C), and basin hydrothermal setting all align with MVT characteristics. Crustal metal source (Pb isotopes on upper crust curve) and fluid mixing evidence are typical of MVT systems. The Devonian age and carbonate host are consistent with classic MVT deposits. | Irish-type sediment-hosted zinc-lead (0.18) ¦ Siliciclastic-mafic zinc-lead (0.05) ¦ Non-sulfide zinc-lead ± Mn (0.03) ¦ Replacement zinc-lead (0.02) | Zn, Ge | Pb, Fe, Mn, Cd | Zn, Ge, Pb, Fe, Mn, Cd | Sun et al., 2024 |  | Sp1b-6 |  |  | underground mine |  |  |  |  | ore material | core, hand specimen | core drilling, outcrop sampling | mineral separate | [5 empty] | mineralisation |  |  |  | sphalerite | [6 empty] | galena, marcasite, calcite, dolomite | thin section, polished section | LA-ICPMS, MC-ICPMS |  | Guangzhou Tuoyan Analytical Technology Co., Ltd. | [295 empty] | 2025 | Sun, G. et al. (2025). Germanium enrichment in colloform sphalerite from the Banbianjie carbonate-hosted Zn-Ge deposit, South China: Constraints from in situ trace elements and S-Pb isotopic compositions. Journal of Geochemical Exploration, 278, 107862. |  | CHN
| Banbianjie |  | Basin hydrothermal | Mississippi Valley- type (MVT) | MVT zinc-lead | Hofstra et al. 2021 (CMMI 189-type, LLM classified) | Siliciclastic-carbonate zinc-lead | 0.72 | Excellent match for carbonate-hosted Zn-Pb deposit. Dolostone host rocks, sphalerite-galena-pyrite ore minerals, stratabound lenticular morphology, low-temperature epithermal formation (<250°C), and basin hydrothermal setting all align with MVT characteristics. Crustal metal source (Pb isotopes on upper crust curve) and fluid mixing evidence are typical of MVT systems. The Devonian age and carbonate host are consistent with classic MVT deposits. | Irish-type sediment-hosted zinc-lead (0.18) ¦ Siliciclastic-mafic zinc-lead (0.05) ¦ Non-sulfide zinc-lead ± Mn (0.03) ¦ Replacement zinc-lead (0.02) | Zn, Ge | Pb, Fe, Mn, Cd | Zn, Ge, Pb, Fe, Mn, Cd | Sun et al., 2024 |  | Sp1b-6 |  |  | underground mine |  |  |  |  | ore material | core, hand specimen | core drilling, outcrop sampling | mineral separate | [5 empty] | mineralisation |  |  |  | pyrite | [6 empty] | galena, marcasite, calcite, dolomite | thin section, polished section | LA-ICPMS, MC-ICPMS |  | Guangzhou Tuoyan Analytical Technology Co., Ltd. | [295 empty] | 2025 | Sun, G. et al. (2025). Germanium enrichment in colloform sphalerite from the Banbianjie carbonate-hosted Zn-Ge deposit, South China: Constraints from in situ trace elements and S-Pb isotopic compositions. Journal of Geochemical Exploration, 278, 107862. |  | CHN
| Banbianjie |  | Basin hydrothermal | Mississippi Valley- type (MVT) | MVT zinc-lead | Hofstra et al. 2021 (CMMI 189-type, LLM classified) | Siliciclastic-carbonate zinc-lead | 0.72 | Excellent match for carbonate-hosted Zn-Pb deposit. Dolostone host rocks, sphalerite-galena-pyrite ore minerals, stratabound lenticular morphology, low-temperature epithermal formation (<250°C), and basin hydrothermal setting all align with MVT characteristics. Crustal metal source (Pb isotopes on upper crust curve) and fluid mixing evidence are typical of MVT systems. The Devonian age and carbonate host are consistent with classic MVT deposits. | Irish-type sediment-hosted zinc-lead (0.18) ¦ Siliciclastic-mafic zinc-lead (0.05) ¦ Non-sulfide zinc-lead ± Mn (0.03) ¦ Replacement zinc-lead (0.02) | Zn, Ge | Pb, Fe, Mn, Cd | Zn, Ge, Pb, Fe, Mn, Cd | Sun et al., 2024 |  | Sp1b-7 |  |  | underground mine |  |  |  |  | ore material | core, hand specimen | core drilling, outcrop sampling | mineral separate | [5 empty] | mineralisation |  |  |  | sphalerite | [6 empty] | galena, marcasite, calcite, dolomite | thin section, polished section | LA-ICPMS, MC-ICPMS |  | Guangzhou Tuoyan Analytical Technology Co., Ltd. | [295 empty] | 2025 | Sun, G. et al. (2025). Germanium enrichment in colloform sphalerite from the Banbianjie carbonate-hosted Zn-Ge deposit, South China: Constraints from in situ trace elements and S-Pb isotopic compositions. Journal of Geochemical Exploration, 278, 107862. |  | CHN
| Banbianjie |  | Basin hydrothermal | Mississippi Valley- type (MVT) | MVT zinc-lead | Hofstra et al. 2021 (CMMI 189-type, LLM classified) | Siliciclastic-carbonate zinc-lead | 0.72 | Excellent match for carbonate-hosted Zn-Pb deposit. Dolostone host rocks, sphalerite-galena-pyrite ore minerals, stratabound lenticular morphology, low-temperature epithermal formation (<250°C), and basin hydrothermal setting all align with MVT characteristics. Crustal metal source (Pb isotopes on upper crust curve) and fluid mixing evidence are typical of MVT systems. The Devonian age and carbonate host are consistent with classic MVT deposits. | Irish-type sediment-hosted zinc-lead (0.18) ¦ Siliciclastic-mafic zinc-lead (0.05) ¦ Non-sulfide zinc-lead ± Mn (0.03) ¦ Replacement zinc-lead (0.02) | Zn, Ge | Pb, Fe, Mn, Cd | Zn, Ge, Pb, Fe, Mn, Cd | Sun et al., 2024 |  | Sp1b-7 |  |  | underground mine |  |  |  |  | ore material | core, hand specimen | core drilling, outcrop sampling | mineral separate | [5 empty] | mineralisation |  |  |  | pyrite | [6 empty] | galena, marcasite, calcite, dolomite | thin section, polished section | LA-ICPMS, MC-ICPMS |  | Guangzhou Tuoyan Analytical Technology Co., Ltd. | [295 empty] | 2025 | Sun, G. et al. (2025). Germanium enrichment in colloform sphalerite from the Banbianjie carbonate-hosted Zn-Ge deposit, South China: Constraints from in situ trace elements and S-Pb isotopic compositions. Journal of Geochemical Exploration, 278, 107862. |  | CHN
| Banbianjie |  | Basin hydrothermal | Mississippi Valley- type (MVT) | MVT zinc-lead | Hofstra et al. 2021 (CMMI 189-type, LLM classified) | Siliciclastic-carbonate zinc-lead | 0.72 | Excellent match for carbonate-hosted Zn-Pb deposit. Dolostone host rocks, sphalerite-galena-pyrite ore minerals, stratabound lenticular morphology, low-temperature epithermal formation (<250°C), and basin hydrothermal setting all align with MVT characteristics. Crustal metal source (Pb isotopes on upper crust curve) and fluid mixing evidence are typical of MVT systems. The Devonian age and carbonate host are consistent with classic MVT deposits. | Irish-type sediment-hosted zinc-lead (0.18) ¦ Siliciclastic-mafic zinc-lead (0.05) ¦ Non-sulfide zinc-lead ± Mn (0.03) ¦ Replacement zinc-lead (0.02) | Zn, Ge | Pb, Fe, Mn, Cd | Zn, Ge, Pb, Fe, Mn, Cd | Sun et al., 2024 |  | Sp1b-8 |  |  | underground mine |  |  |  |  | ore material | core, hand specimen | core drilling, outcrop sampling | mineral separate | [5 empty] | mineralisation |  |  |  | sphalerite | [6 empty] | galena, marcasite, calcite, dolomite | thin section, polished section | LA-ICPMS, MC-ICPMS |  | Guangzhou Tuoyan Analytical Technology Co., Ltd. | [295 empty] | 2025 | Sun, G. et al. (2025). Germanium enrichment in colloform sphalerite from the Banbianjie carbonate-hosted Zn-Ge deposit, South China: Constraints from in situ trace elements and S-Pb isotopic compositions. Journal of Geochemical Exploration, 278, 107862. |  | CHN
| Banbianjie |  | Basin hydrothermal | Mississippi Valley- type (MVT) | MVT zinc-lead | Hofstra et al. 2021 (CMMI 189-type, LLM classified) | Siliciclastic-carbonate zinc-lead | 0.72 | Excellent match for carbonate-hosted Zn-Pb deposit. Dolostone host rocks, sphalerite-galena-pyrite ore minerals, stratabound lenticular morphology, low-temperature epithermal formation (<250°C), and basin hydrothermal setting all align with MVT characteristics. Crustal metal source (Pb isotopes on upper crust curve) and fluid mixing evidence are typical of MVT systems. The Devonian age and carbonate host are consistent with classic MVT deposits. | Irish-type sediment-hosted zinc-lead (0.18) ¦ Siliciclastic-mafic zinc-lead (0.05) ¦ Non-sulfide zinc-lead ± Mn (0.03) ¦ Replacement zinc-lead (0.02) | Zn, Ge | Pb, Fe, Mn, Cd | Zn, Ge, Pb, Fe, Mn, Cd | Sun et al., 2024 |  | Sp1b-8 |  |  | underground mine |  |  |  |  | ore material | core, hand specimen | core drilling, outcrop sampling | mineral separate | [5 empty] | mineralisation |  |  |  | pyrite | [6 empty] | galena, marcasite, calcite, dolomite | thin section, polished section | LA-ICPMS, MC-ICPMS |  | Guangzhou Tuoyan Analytical Technology Co., Ltd. | [295 empty] | 2025 | Sun, G. et al. (2025). Germanium enrichment in colloform sphalerite from the Banbianjie carbonate-hosted Zn-Ge deposit, South China: Constraints from in situ trace elements and S-Pb isotopic compositions. Journal of Geochemical Exploration, 278, 107862. |  | CHN
| Banbianjie |  | Basin hydrothermal | Mississippi Valley- type (MVT) | MVT zinc-lead | Hofstra et al. 2021 (CMMI 189-type, LLM classified) | Siliciclastic-carbonate zinc-lead | 0.72 | Excellent match for carbonate-hosted Zn-Pb deposit. Dolostone host rocks, sphalerite-galena-pyrite ore minerals, stratabound lenticular morphology, low-temperature epithermal formation (<250°C), and basin hydrothermal setting all align with MVT characteristics. Crustal metal source (Pb isotopes on upper crust curve) and fluid mixing evidence are typical of MVT systems. The Devonian age and carbonate host are consistent with classic MVT deposits. | Irish-type sediment-hosted zinc-lead (0.18) ¦ Siliciclastic-mafic zinc-lead (0.05) ¦ Non-sulfide zinc-lead ± Mn (0.03) ¦ Replacement zinc-lead (0.02) | Zn, Ge | Pb, Fe, Mn, Cd | Zn, Ge, Pb, Fe, Mn, Cd | Sun et al., 2024 |  | Sp1b-9 |  |  | underground mine |  |  |  |  | ore material | core, hand specimen | core drilling, outcrop sampling | mineral separate | [5 empty] | mineralisation |  |  |  | sphalerite | [6 empty] | galena, marcasite, calcite, dolomite | thin section, polished section | LA-ICPMS, MC-ICPMS |  | Guangzhou Tuoyan Analytical Technology Co., Ltd. | [295 empty] | 2025 | Sun, G. et al. (2025). Germanium enrichment in colloform sphalerite from the Banbianjie carbonate-hosted Zn-Ge deposit, South China: Constraints from in situ trace elements and S-Pb isotopic compositions. Journal of Geochemical Exploration, 278, 107862. |  | CHN
| Banbianjie |  | Basin hydrothermal | Mississippi Valley- type (MVT) | MVT zinc-lead | Hofstra et al. 2021 (CMMI 189-type, LLM classified) | Siliciclastic-carbonate zinc-lead | 0.72 | Excellent match for carbonate-hosted Zn-Pb deposit. Dolostone host rocks, sphalerite-galena-pyrite ore minerals, stratabound lenticular morphology, low-temperature epithermal formation (<250°C), and basin hydrothermal setting all align with MVT characteristics. Crustal metal source (Pb isotopes on upper crust curve) and fluid mixing evidence are typical of MVT systems. The Devonian age and carbonate host are consistent with classic MVT deposits. | Irish-type sediment-hosted zinc-lead (0.18) ¦ Siliciclastic-mafic zinc-lead (0.05) ¦ Non-sulfide zinc-lead ± Mn (0.03) ¦ Replacement zinc-lead (0.02) | Zn, Ge | Pb, Fe, Mn, Cd | Zn, Ge, Pb, Fe, Mn, Cd | Sun et al., 2024 |  | Sp1b-9 |  |  | underground mine |  |  |  |  | ore material | core, hand specimen | core drilling, outcrop sampling | mineral separate | [5 empty] | mineralisation |  |  |  | pyrite | [6 empty] | galena, marcasite, calcite, dolomite | thin section, polished section | LA-ICPMS, MC-ICPMS |  | Guangzhou Tuoyan Analytical Technology Co., Ltd. | [295 empty] | 2025 | Sun, G. et al. (2025). Germanium enrichment in colloform sphalerite from the Banbianjie carbonate-hosted Zn-Ge deposit, South China: Constraints from in situ trace elements and S-Pb isotopic compositions. Journal of Geochemical Exploration, 278, 107862. |  | CHN
| Banbianjie |  | Basin hydrothermal | Mississippi Valley- type (MVT) | MVT zinc-lead | Hofstra et al. 2021 (CMMI 189-type, LLM classified) | Siliciclastic-carbonate zinc-lead | 0.72 | Excellent match for carbonate-hosted Zn-Pb deposit. Dolostone host rocks, sphalerite-galena-pyrite ore minerals, stratabound lenticular morphology, low-temperature epithermal formation (<250°C), and basin hydrothermal setting all align with MVT characteristics. Crustal metal source (Pb isotopes on upper crust curve) and fluid mixing evidence are typical of MVT systems. The Devonian age and carbonate host are consistent with classic MVT deposits. | Irish-type sediment-hosted zinc-lead (0.18) ¦ Siliciclastic-mafic zinc-lead (0.05) ¦ Non-sulfide zinc-lead ± Mn (0.03) ¦ Replacement zinc-lead (0.02) | Zn, Ge | Pb, Fe, Mn, Cd | Zn, Ge, Pb, Fe, Mn, Cd | Sun et al., 2024 |  | Sp1b-10 |  |  | underground mine |  |  |  |  | ore material | core, hand specimen | core drilling, outcrop sampling | mineral separate | [5 empty] | mineralisation |  |  |  | sphalerite | [6 empty] | galena, marcasite, calcite, dolomite | thin section, polished section | LA-ICPMS, MC-ICPMS |  | Guangzhou Tuoyan Analytical Technology Co., Ltd. | [295 empty] | 2025 | Sun, G. et al. (2025). Germanium enrichment in colloform sphalerite from the Banbianjie carbonate-hosted Zn-Ge deposit, South China: Constraints from in situ trace elements and S-Pb isotopic compositions. Journal of Geochemical Exploration, 278, 107862. |  | CHN
| Banbianjie |  | Basin hydrothermal | Mississippi Valley- type (MVT) | MVT zinc-lead | Hofstra et al. 2021 (CMMI 189-type, LLM classified) | Siliciclastic-carbonate zinc-lead | 0.72 | Excellent match for carbonate-hosted Zn-Pb deposit. Dolostone host rocks, sphalerite-galena-pyrite ore minerals, stratabound lenticular morphology, low-temperature epithermal formation (<250°C), and basin hydrothermal setting all align with MVT characteristics. Crustal metal source (Pb isotopes on upper crust curve) and fluid mixing evidence are typical of MVT systems. The Devonian age and carbonate host are consistent with classic MVT deposits. | Irish-type sediment-hosted zinc-lead (0.18) ¦ Siliciclastic-mafic zinc-lead (0.05) ¦ Non-sulfide zinc-lead ± Mn (0.03) ¦ Replacement zinc-lead (0.02) | Zn, Ge | Pb, Fe, Mn, Cd | Zn, Ge, Pb, Fe, Mn, Cd | Sun et al., 2024 |  | Sp1b-10 |  |  | underground mine |  |  |  |  | ore material | core, hand specimen | core drilling, outcrop sampling | mineral separate | [5 empty] | mineralisation |  |  |  | pyrite | [6 empty] | galena, marcasite, calcite, dolomite | thin section, polished section | LA-ICPMS, MC-ICPMS |  | Guangzhou Tuoyan Analytical Technology Co., Ltd. | [295 empty] | 2025 | Sun, G. et al. (2025). Germanium enrichment in colloform sphalerite from the Banbianjie carbonate-hosted Zn-Ge deposit, South China: Constraints from in situ trace elements and S-Pb isotopic compositions. Journal of Geochemical Exploration, 278, 107862. |  | CHN
| Banbianjie |  | Basin hydrothermal | Mississippi Valley- type (MVT) | MVT zinc-lead | Hofstra et al. 2021 (CMMI 189-type, LLM classified) | Siliciclastic-carbonate zinc-lead | 0.72 | Excellent match for carbonate-hosted Zn-Pb deposit. Dolostone host rocks, sphalerite-galena-pyrite ore minerals, stratabound lenticular morphology, low-temperature epithermal formation (<250°C), and basin hydrothermal setting all align with MVT characteristics. Crustal metal source (Pb isotopes on upper crust curve) and fluid mixing evidence are typical of MVT systems. The Devonian age and carbonate host are consistent with classic MVT deposits. | Irish-type sediment-hosted zinc-lead (0.18) ¦ Siliciclastic-mafic zinc-lead (0.05) ¦ Non-sulfide zinc-lead ± Mn (0.03) ¦ Replacement zinc-lead (0.02) | Zn, Ge | Pb, Fe, Mn, Cd | Zn, Ge, Pb, Fe, Mn, Cd | Sun et al., 2024 |  | Sp1b-11 |  |  | underground mine |  |  |  |  | ore material | core, hand specimen | core drilling, outcrop sampling | mineral separate | [5 empty] | mineralisation |  |  |  | sphalerite | [6 empty] | galena, marcasite, calcite, dolomite | thin section, polished section | LA-ICPMS, MC-ICPMS |  | Guangzhou Tuoyan Analytical Technology Co., Ltd. | [295 empty] | 2025 | Sun, G. et al. (2025). Germanium enrichment in colloform sphalerite from the Banbianjie carbonate-hosted Zn-Ge deposit, South China: Constraints from in situ trace elements and S-Pb isotopic compositions. Journal of Geochemical Exploration, 278, 107862. |  | CHN
| Banbianjie |  | Basin hydrothermal | Mississippi Valley- type (MVT) | MVT zinc-lead | Hofstra et al. 2021 (CMMI 189-type, LLM classified) | Siliciclastic-carbonate zinc-lead | 0.72 | Excellent match for carbonate-hosted Zn-Pb deposit. Dolostone host rocks, sphalerite-galena-pyrite ore minerals, stratabound lenticular morphology, low-temperature epithermal formation (<250°C), and basin hydrothermal setting all align with MVT characteristics. Crustal metal source (Pb isotopes on upper crust curve) and fluid mixing evidence are typical of MVT systems. The Devonian age and carbonate host are consistent with classic MVT deposits. | Irish-type sediment-hosted zinc-lead (0.18) ¦ Siliciclastic-mafic zinc-lead (0.05) ¦ Non-sulfide zinc-lead ± Mn (0.03) ¦ Replacement zinc-lead (0.02) | Zn, Ge | Pb, Fe, Mn, Cd | Zn, Ge, Pb, Fe, Mn, Cd | Sun et al., 2024 |  | Sp1b-11 |  |  | underground mine |  |  |  |  | ore material | core, hand specimen | core drilling, outcrop sampling | mineral separate | [5 empty] | mineralisation |  |  |  | pyrite | [6 empty] | galena, marcasite, calcite, dolomite | thin section, polished section | LA-ICPMS, MC-ICPMS |  | Guangzhou Tuoyan Analytical Technology Co., Ltd. | [295 empty] | 2025 | Sun, G. et al. (2025). Germanium enrichment in colloform sphalerite from the Banbianjie carbonate-hosted Zn-Ge deposit, South China: Constraints from in situ trace elements and S-Pb isotopic compositions. Journal of Geochemical Exploration, 278, 107862. |  | CHN
| Banbianjie |  | Basin hydrothermal | Mississippi Valley- type (MVT) | MVT zinc-lead | Hofstra et al. 2021 (CMMI 189-type, LLM classified) | Siliciclastic-carbonate zinc-lead | 0.72 | Excellent match for carbonate-hosted Zn-Pb deposit. Dolostone host rocks, sphalerite-galena-pyrite ore minerals, stratabound lenticular morphology, low-temperature epithermal formation (<250°C), and basin hydrothermal setting all align with MVT characteristics. Crustal metal source (Pb isotopes on upper crust curve) and fluid mixing evidence are typical of MVT systems. The Devonian age and carbonate host are consistent with classic MVT deposits. | Irish-type sediment-hosted zinc-lead (0.18) ¦ Siliciclastic-mafic zinc-lead (0.05) ¦ Non-sulfide zinc-lead ± Mn (0.03) ¦ Replacement zinc-lead (0.02) | Zn, Ge | Pb, Fe, Mn, Cd | Zn, Ge, Pb, Fe, Mn, Cd | Sun et al., 2024 |  | Sp1b-12 |  |  | underground mine |  |  |  |  | ore material | core, hand specimen | core drilling, outcrop sampling | mineral separate | [5 empty] | mineralisation |  |  |  | sphalerite | [6 empty] | galena, marcasite, calcite, dolomite | thin section, polished section | LA-ICPMS, MC-ICPMS |  | Guangzhou Tuoyan Analytical Technology Co., Ltd. | [295 empty] | 2025 | Sun, G. et al. (2025). Germanium enrichment in colloform sphalerite from the Banbianjie carbonate-hosted Zn-Ge deposit, South China: Constraints from in situ trace elements and S-Pb isotopic compositions. Journal of Geochemical Exploration, 278, 107862. |  | CHN
| Banbianjie |  | Basin hydrothermal | Mississippi Valley- type (MVT) | MVT zinc-lead | Hofstra et al. 2021 (CMMI 189-type, LLM classified) | Siliciclastic-carbonate zinc-lead | 0.72 | Excellent match for carbonate-hosted Zn-Pb deposit. Dolostone host rocks, sphalerite-galena-pyrite ore minerals, stratabound lenticular morphology, low-temperature epithermal formation (<250°C), and basin hydrothermal setting all align with MVT characteristics. Crustal metal source (Pb isotopes on upper crust curve) and fluid mixing evidence are typical of MVT systems. The Devonian age and carbonate host are consistent with classic MVT deposits. | Irish-type sediment-hosted zinc-lead (0.18) ¦ Siliciclastic-mafic zinc-lead (0.05) ¦ Non-sulfide zinc-lead ± Mn (0.03) ¦ Replacement zinc-lead (0.02) | Zn, Ge | Pb, Fe, Mn, Cd | Zn, Ge, Pb, Fe, Mn, Cd | Sun et al., 2024 |  | Sp1b-12 |  |  | underground mine |  |  |  |  | ore material | core, hand specimen | core drilling, outcrop sampling | mineral separate | [5 empty] | mineralisation |  |  |  | pyrite | [6 empty] | galena, marcasite, calcite, dolomite | thin section, polished section | LA-ICPMS, MC-ICPMS |  | Guangzhou Tuoyan Analytical Technology Co., Ltd. | [295 empty] | 2025 | Sun, G. et al. (2025). Germanium enrichment in colloform sphalerite from the Banbianjie carbonate-hosted Zn-Ge deposit, South China: Constraints from in situ trace elements and S-Pb isotopic compositions. Journal of Geochemical Exploration, 278, 107862. |  | CHN
| Banbianjie |  | Basin hydrothermal | Mississippi Valley- type (MVT) | MVT zinc-lead | Hofstra et al. 2021 (CMMI 189-type, LLM classified) | Siliciclastic-carbonate zinc-lead | 0.72 | Excellent match for carbonate-hosted Zn-Pb deposit. Dolostone host rocks, sphalerite-galena-pyrite ore minerals, stratabound lenticular morphology, low-temperature epithermal formation (<250°C), and basin hydrothermal setting all align with MVT characteristics. Crustal metal source (Pb isotopes on upper crust curve) and fluid mixing evidence are typical of MVT systems. The Devonian age and carbonate host are consistent with classic MVT deposits. | Irish-type sediment-hosted zinc-lead (0.18) ¦ Siliciclastic-mafic zinc-lead (0.05) ¦ Non-sulfide zinc-lead ± Mn (0.03) ¦ Replacement zinc-lead (0.02) | Zn, Ge | Pb, Fe, Mn, Cd | Zn, Ge, Pb, Fe, Mn, Cd | Sun et al., 2024 |  | Sp1b-13 |  |  | underground mine |  |  |  |  | ore material | core, hand specimen | core drilling, outcrop sampling | mineral separate | [5 empty] | mineralisation |  |  |  | sphalerite | [6 empty] | galena, marcasite, calcite, dolomite | thin section, polished section | LA-ICPMS, MC-ICPMS |  | Guangzhou Tuoyan Analytical Technology Co., Ltd. | [295 empty] | 2025 | Sun, G. et al. (2025). Germanium enrichment in colloform sphalerite from the Banbianjie carbonate-hosted Zn-Ge deposit, South China: Constraints from in situ trace elements and S-Pb isotopic compositions. Journal of Geochemical Exploration, 278, 107862. |  | CHN
| Banbianjie |  | Basin hydrothermal | Mississippi Valley- type (MVT) | MVT zinc-lead | Hofstra et al. 2021 (CMMI 189-type, LLM classified) | Siliciclastic-carbonate zinc-lead | 0.72 | Excellent match for carbonate-hosted Zn-Pb deposit. Dolostone host rocks, sphalerite-galena-pyrite ore minerals, stratabound lenticular morphology, low-temperature epithermal formation (<250°C), and basin hydrothermal setting all align with MVT characteristics. Crustal metal source (Pb isotopes on upper crust curve) and fluid mixing evidence are typical of MVT systems. The Devonian age and carbonate host are consistent with classic MVT deposits. | Irish-type sediment-hosted zinc-lead (0.18) ¦ Siliciclastic-mafic zinc-lead (0.05) ¦ Non-sulfide zinc-lead ± Mn (0.03) ¦ Replacement zinc-lead (0.02) | Zn, Ge | Pb, Fe, Mn, Cd | Zn, Ge, Pb, Fe, Mn, Cd | Sun et al., 2024 |  | Sp1b-13 |  |  | underground mine |  |  |  |  | ore material | core, hand specimen | core drilling, outcrop sampling | mineral separate | [5 empty] | mineralisation |  |  |  | pyrite | [6 empty] | galena, marcasite, calcite, dolomite | thin section, polished section | LA-ICPMS, MC-ICPMS |  | Guangzhou Tuoyan Analytical Technology Co., Ltd. | [295 empty] | 2025 | Sun, G. et al. (2025). Germanium enrichment in colloform sphalerite from the Banbianjie carbonate-hosted Zn-Ge deposit, South China: Constraints from in situ trace elements and S-Pb isotopic compositions. Journal of Geochemical Exploration, 278, 107862. |  | CHN
| Banbianjie |  | Basin hydrothermal | Mississippi Valley- type (MVT) | MVT zinc-lead | Hofstra et al. 2021 (CMMI 189-type, LLM classified) | Siliciclastic-carbonate zinc-lead | 0.72 | Excellent match for carbonate-hosted Zn-Pb deposit. Dolostone host rocks, sphalerite-galena-pyrite ore minerals, stratabound lenticular morphology, low-temperature epithermal formation (<250°C), and basin hydrothermal setting all align with MVT characteristics. Crustal metal source (Pb isotopes on upper crust curve) and fluid mixing evidence are typical of MVT systems. The Devonian age and carbonate host are consistent with classic MVT deposits. | Irish-type sediment-hosted zinc-lead (0.18) ¦ Siliciclastic-mafic zinc-lead (0.05) ¦ Non-sulfide zinc-lead ± Mn (0.03) ¦ Replacement zinc-lead (0.02) | Zn, Ge | Pb, Fe, Mn, Cd | Zn, Ge, Pb, Fe, Mn, Cd | Sun et al., 2024 |  | BBJ-1-1 |  |  | underground mine |  |  |  |  | ore material | core, hand specimen | core drilling, outcrop sampling | mineral separate | [5 empty] | mineralisation |  |  |  | sphalerite | [6 empty] | galena, marcasite, calcite, dolomite | thin section, polished section | LA-ICPMS, MC-ICPMS |  | Guangzhou Tuoyan Analytical Technology Co., Ltd. | [98 empty] | 221 | [196 empty] | 2025 | Sun, G. et al. (2025). Germanium enrichment in colloform sphalerite from the Banbianjie carbonate-hosted Zn-Ge deposit, South China: Constraints from in situ trace elements and S-Pb isotopic compositions. Journal of Geochemical Exploration, 278, 107862. |  | CHN
| Banbianjie |  | Basin hydrothermal | Mississippi Valley- type (MVT) | MVT zinc-lead | Hofstra et al. 2021 (CMMI 189-type, LLM classified) | Siliciclastic-carbonate zinc-lead | 0.72 | Excellent match for carbonate-hosted Zn-Pb deposit. Dolostone host rocks, sphalerite-galena-pyrite ore minerals, stratabound lenticular morphology, low-temperature epithermal formation (<250°C), and basin hydrothermal setting all align with MVT characteristics. Crustal metal source (Pb isotopes on upper crust curve) and fluid mixing evidence are typical of MVT systems. The Devonian age and carbonate host are consistent with classic MVT deposits. | Irish-type sediment-hosted zinc-lead (0.18) ¦ Siliciclastic-mafic zinc-lead (0.05) ¦ Non-sulfide zinc-lead ± Mn (0.03) ¦ Replacement zinc-lead (0.02) | Zn, Ge | Pb, Fe, Mn, Cd | Zn, Ge, Pb, Fe, Mn, Cd | Sun et al., 2024 |  | BBJ-1-1 |  |  | underground mine |  |  |  |  | ore material | core, hand specimen | core drilling, outcrop sampling | mineral separate | [5 empty] | mineralisation |  |  |  | pyrite | [6 empty] | galena, marcasite, calcite, dolomite | thin section, polished section | LA-ICPMS, MC-ICPMS |  | Guangzhou Tuoyan Analytical Technology Co., Ltd. | [98 empty] | 221 | [196 empty] | 2025 | Sun, G. et al. (2025). Germanium enrichment in colloform sphalerite from the Banbianjie carbonate-hosted Zn-Ge deposit, South China: Constraints from in situ trace elements and S-Pb isotopic compositions. Journal of Geochemical Exploration, 278, 107862. |  | CHN
| Banbianjie |  | Basin hydrothermal | Mississippi Valley- type (MVT) | MVT zinc-lead | Hofstra et al. 2021 (CMMI 189-type, LLM classified) | Siliciclastic-carbonate zinc-lead | 0.72 | Excellent match for carbonate-hosted Zn-Pb deposit. Dolostone host rocks, sphalerite-galena-pyrite ore minerals, stratabound lenticular morphology, low-temperature epithermal formation (<250°C), and basin hydrothermal setting all align with MVT characteristics. Crustal metal source (Pb isotopes on upper crust curve) and fluid mixing evidence are typical of MVT systems. The Devonian age and carbonate host are consistent with classic MVT deposits. | Irish-type sediment-hosted zinc-lead (0.18) ¦ Siliciclastic-mafic zinc-lead (0.05) ¦ Non-sulfide zinc-lead ± Mn (0.03) ¦ Replacement zinc-lead (0.02) | Zn, Ge | Pb, Fe, Mn, Cd | Zn, Ge, Pb, Fe, Mn, Cd | Sun et al., 2024 |  | BBJ-1-2 |  |  | underground mine |  |  |  |  | ore material | core, hand specimen | core drilling, outcrop sampling | mineral separate | [5 empty] | mineralisation |  |  |  | sphalerite | [6 empty] | galena, marcasite, calcite, dolomite | thin section, polished section | LA-ICPMS, MC-ICPMS |  | Guangzhou Tuoyan Analytical Technology Co., Ltd. | [98 empty] | 1916 | [196 empty] | 2025 | Sun, G. et al. (2025). Germanium enrichment in colloform sphalerite from the Banbianjie carbonate-hosted Zn-Ge deposit, South China: Constraints from in situ trace elements and S-Pb isotopic compositions. Journal of Geochemical Exploration, 278, 107862. |  | CHN
| Banbianjie |  | Basin hydrothermal | Mississippi Valley- type (MVT) | MVT zinc-lead | Hofstra et al. 2021 (CMMI 189-type, LLM classified) | Siliciclastic-carbonate zinc-lead | 0.72 | Excellent match for carbonate-hosted Zn-Pb deposit. Dolostone host rocks, sphalerite-galena-pyrite ore minerals, stratabound lenticular morphology, low-temperature epithermal formation (<250°C), and basin hydrothermal setting all align with MVT characteristics. Crustal metal source (Pb isotopes on upper crust curve) and fluid mixing evidence are typical of MVT systems. The Devonian age and carbonate host are consistent with classic MVT deposits. | Irish-type sediment-hosted zinc-lead (0.18) ¦ Siliciclastic-mafic zinc-lead (0.05) ¦ Non-sulfide zinc-lead ± Mn (0.03) ¦ Replacement zinc-lead (0.02) | Zn, Ge | Pb, Fe, Mn, Cd | Zn, Ge, Pb, Fe, Mn, Cd | Sun et al., 2024 |  | BBJ-1-2 |  |  | underground mine |  |  |  |  | ore material | core, hand specimen | core drilling, outcrop sampling | mineral separate | [5 empty] | mineralisation |  |  |  | pyrite | [6 empty] | galena, marcasite, calcite, dolomite | thin section, polished section | LA-ICPMS, MC-ICPMS |  | Guangzhou Tuoyan Analytical Technology Co., Ltd. | [98 empty] | 1916 | [196 empty] | 2025 | Sun, G. et al. (2025). Germanium enrichment in colloform sphalerite from the Banbianjie carbonate-hosted Zn-Ge deposit, South China: Constraints from in situ trace elements and S-Pb isotopic compositions. Journal of Geochemical Exploration, 278, 107862. |  | CHN
| Banbianjie |  | Basin hydrothermal | Mississippi Valley- type (MVT) | MVT zinc-lead | Hofstra et al. 2021 (CMMI 189-type, LLM classified) | Siliciclastic-carbonate zinc-lead | 0.72 | Excellent match for carbonate-hosted Zn-Pb deposit. Dolostone host rocks, sphalerite-galena-pyrite ore minerals, stratabound lenticular morphology, low-temperature epithermal formation (<250°C), and basin hydrothermal setting all align with MVT characteristics. Crustal metal source (Pb isotopes on upper crust curve) and fluid mixing evidence are typical of MVT systems. The Devonian age and carbonate host are consistent with classic MVT deposits. | Irish-type sediment-hosted zinc-lead (0.18) ¦ Siliciclastic-mafic zinc-lead (0.05) ¦ Non-sulfide zinc-lead ± Mn (0.03) ¦ Replacement zinc-lead (0.02) | Zn, Ge | Pb, Fe, Mn, Cd | Zn, Ge, Pb, Fe, Mn, Cd | Sun et al., 2024 |  | BBJ-1-3 |  |  | underground mine |  |  |  |  | ore material | core, hand specimen | core drilling, outcrop sampling | mineral separate | [5 empty] | mineralisation |  |  |  | sphalerite | [6 empty] | galena, marcasite, calcite, dolomite | thin section, polished section | LA-ICPMS, MC-ICPMS |  | Guangzhou Tuoyan Analytical Technology Co., Ltd. | [98 empty] | 843 | [196 empty] | 2025 | Sun, G. et al. (2025). Germanium enrichment in colloform sphalerite from the Banbianjie carbonate-hosted Zn-Ge deposit, South China: Constraints from in situ trace elements and S-Pb isotopic compositions. Journal of Geochemical Exploration, 278, 107862. |  | CHN
| Banbianjie |  | Basin hydrothermal | Mississippi Valley- type (MVT) | MVT zinc-lead | Hofstra et al. 2021 (CMMI 189-type, LLM classified) | Siliciclastic-carbonate zinc-lead | 0.72 | Excellent match for carbonate-hosted Zn-Pb deposit. Dolostone host rocks, sphalerite-galena-pyrite ore minerals, stratabound lenticular morphology, low-temperature epithermal formation (<250°C), and basin hydrothermal setting all align with MVT characteristics. Crustal metal source (Pb isotopes on upper crust curve) and fluid mixing evidence are typical of MVT systems. The Devonian age and carbonate host are consistent with classic MVT deposits. | Irish-type sediment-hosted zinc-lead (0.18) ¦ Siliciclastic-mafic zinc-lead (0.05) ¦ Non-sulfide zinc-lead ± Mn (0.03) ¦ Replacement zinc-lead (0.02) | Zn, Ge | Pb, Fe, Mn, Cd | Zn, Ge, Pb, Fe, Mn, Cd | Sun et al., 2024 |  | BBJ-1-3 |  |  | underground mine |  |  |  |  | ore material | core, hand specimen | core drilling, outcrop sampling | mineral separate | [5 empty] | mineralisation |  |  |  | pyrite | [6 empty] | galena, marcasite, calcite, dolomite | thin section, polished section | LA-ICPMS, MC-ICPMS |  | Guangzhou Tuoyan Analytical Technology Co., Ltd. | [98 empty] | 843 | [196 empty] | 2025 | Sun, G. et al. (2025). Germanium enrichment in colloform sphalerite from the Banbianjie carbonate-hosted Zn-Ge deposit, South China: Constraints from in situ trace elements and S-Pb isotopic compositions. Journal of Geochemical Exploration, 278, 107862. |  | CHN