## Sheet1
Uploaded | deposit_name | deposit_local_id | deposit_environment | deposit_group | deposit_type | deposit_classification_source | deposit_type_original | deposit_type_confidence | deposit_type_reasoning | deposit_type_alternatives | primary_commodities | secondary_commodities | all_commodities | deposit_source | sample_uid | sample_name | sample_local_id | analysis_id | feature_type | feature_name | feature_uid | top_depth_m | bottom_depth_m | sample_deposit_relation | sample_type | sampling_method | material_class | material_class_comments | province | strat_unit_name | strat_unit_uid | strat_grouping | earth_material_group | earth_material_qualifier | earth_material | metamorphic_grade | mineral | paragenetic_stage | mode_of_occurrence | texture | color | alteration | sample_description | associated_minerals | sample_preparation | analytical_method | instrument_type_model | laboratory_location/if reported | operating_conditions/if reported | standards_used/if reported | ag_ppm | ag_detection_limit | ag_original_value | ag_original_unit | al_ppm | al_detection_limit | al_original_value | al_original_unit | as_ppm | as_detection_limit | as_original_value | as_original_unit | au_ppm | au_detection_limit | au_original_value | au_original_unit | b_ppm | b_detection_limit | b_original_value | b_original_unit | ba_ppm | ba_detection_limit | ba_original_value | ba_original_unit | be_ppm | be_detection_limit | be_original_value | be_original_unit | bi_ppm | bi_detection_limit | bi_original_value | bi_original_unit | br_ppm | br_detection_limit | br_original_value | br_original_unit | ca_ppm | ca_detection_limit | ca_original_value | ca_original_unit | cd_ppm | cd_detection_limit | cd_original_value | cd_original_unit | ce_ppm | ce_detection_limit | ce_original_value | ce_original_unit | cl_ppm | cl_detection_limit | cl_original_value | cl_original_unit | co_ppm | co_detection_limit | co_original_value | co_original_unit | cr_ppm | cr_detection_limit | cr_original_value | cr_original_unit | cs_ppm | cs_detection_limit | cs_original_value | cs_original_unit | cu_ppm | cu_detection_limit | cu_original_value | cu_original_unit | dy_ppm | dy_detection_limit | dy_original_value | dy_original_unit | er_ppm | er_detection_limit | er_original_value | er_original_unit | eu_ppm | eu_detection_limit | eu_original_value | eu_original_unit | f_ppm | f_detection_limit | f_original_value | f_original_unit | fe_ppm | fe_detection_limit | fe_original_value | fe_original_unit | ga_ppm | ga_detection_limit | ga_original_value | ga_original_unit | gd_ppm | gd_detection_limit | gd_original_value | gd_original_unit | ge_ppm | ge_detection_limit | ge_original_value | ge_original_unit | hf_ppm | hf_detection_limit | hf_original_value | hf_original_unit | hg_ppm | hg_detection_limit | hg_original_value | hg_original_unit | ho_ppm | ho_detection_limit | ho_original_value | ho_original_unit | in_ppm | in_detection_limit | in_original_value | in_original_unit | ir_ppm | ir_detection_limit | ir_original_value | ir_original_unit | k_ppm | k_detection_limit | k_original_value | k_original_unit | la_ppm | la_detection_limit | la_original_value | la_original_unit | li_ppm | li_detection_limit | li_original_value | li_original_unit | lu_ppm | lu_detection_limit | lu_original_value | lu_original_unit | mg_ppm | mg_detection_limit | mg_original_value | mg_original_unit | mn_ppm | mn_detection_limit | mn_original_value | mn_original_unit | mo_ppm | mo_detection_limit | mo_original_value | mo_original_unit | na_ppm | na_detection_limit | na_original_value | na_original_unit | nb_ppm | nb_detection_limit | nb_original_value | nb_original_unit | nd_ppm | nd_detection_limit | nd_original_value | nd_original_unit | ni_ppm | ni_detection_limit | ni_original_value | ni_original_unit | os_ppm | os_detection_limit | os_original_value | os_original_unit | p_ppm | p_detection_limit | p_original_value | p_original_unit | pb_ppm | pb_detection_limit | pb_original_value | pb_original_unit | pd_ppm | pd_detection_limit | pd_original_value | pd_original_unit | pr_ppm | pr_detection_limit | pr_original_value | pr_original_unit | pt_ppm | pt_detection_limit | pt_original_value | pt_original_unit | rb_ppm | rb_detection_limit | rb_original_value | rb_original_unit | re_ppm | re_detection_limit | re_original_value | re_original_unit | rh_ppm | rh_detection_limit | rh_original_value | rh_original_unit | ru_ppm | ru_detection_limit | ru_original_value | ru_original_unit | s_ppm | s_detection_limit | s_original_value | s_original_unit | sb_ppm | sb_detection_limit | sb_original_value | sb_original_unit | sc_ppm | sc_detection_limit | sc_original_value | sc_original_unit | se_ppm | se_detection_limit | se_original_value | se_original_unit | si_ppm | si_detection_limit | si_original_value | si_original_unit | sm_ppm | sm_detection_limit | sm_original_value | sm_original_unit | sn_ppm | sn_detection_limit | sn_original_value | sn_original_unit | sr_ppm | sr_detection_limit | sr_original_value | sr_original_unit | ta_ppm | ta_detection_limit | ta_original_value | ta_original_unit | tb_ppm | tb_detection_limit | tb_original_value | tb_original_unit | te_ppm | te_detection_limit | te_original_value | te_original_unit | th_ppm | th_detection_limit | th_original_value | th_original_unit | ti_ppm | ti_detection_limit | ti_original_value | ti_original_unit | tl_ppm | tl_detection_limit | tl_original_value | tl_original_unit | tm_ppm | tm_detection_limit | tm_original_value | tm_original_unit | u_ppm | u_detection_limit | u_original_value | u_original_unit | v_ppm | v_detection_limit | v_original_value | v_original_unit | w_ppm | w_detection_limit | w_original_value | w_original_unit | y_ppm | y_detection_limit | y_original_value | y_original_unit | yb_ppm | yb_detection_limit | yb_original_value | yb_original_unit | zn_ppm | zn_detection_limit | zn_original_value | zn_original_unit | zr_ppm | zr_detection_limit | zr_original_value | zr_original_unit | analysis_datetime | publication_date | sample_source | submitter | country | state | deposit_longitude_wgs84 | deposit_latitude_wgs84 | sample_longitude_wgs84 | sample_latitude_wgs84 | sample_easting | sample_northing | sample_utm_zone | sample_location_description | location_source | location_accuracy | comments | last_update | extraction_backend | extraction_confidence | backend_agreement | data_source_tag
| Lawu |  | Magmatic hydrothermal | Skarn | Skarn zinc-lead-silver | Hofstra et al. 2021 (CMMI 189-type, LLM classified) | Sn-poor Zn-polymetallic skarn system | 0.92 | Excellent match across all parameters. Author explicitly classifies as 'Sn-poor Zn-polymetallic skarn system'. Host rocks include marble and metamorphic rocks (slate, quartz schist) typical of skarn environments. Prograde and retrograde skarn alteration explicitly documented. Ore minerals (sphalerite, galena, chalcopyrite, pyrrhotite, arsenopyrite) and gangue minerals (pyroxene, garnet, actinolite, clinozoisite, calcite) are diagnostic skarn assemblages. Zn-Pb-Cu-Ag-In metal associations match perfectly. Mesothermal depth and continental collision setting consistent with skarn genesis. Cretaceous-Paleocene granitoid intrusions provide heat source. Sphalerite geothermometry (338-427°C) and trace element signatures confirm skarn-type mineralization. | Skarn tin ± copper ± Mo (0.06) ¦ Skarn copper (0.01) ¦ Skarn gold ± copper ± tungsten (0.01) ¦ Replacement polymetallic (0.01) | Zn, Pb, Cu | In, Sn, Ag, Bi | Zn, Pb, Cu, In, Sn, Ag, Bi | Li J.D. et al., 2023 |  | Sphalerite I |  |  | underground mine |  |  |  |  | ore material | core, polished section | core drilling, underground mine sampling | mineral separate | [5 empty] | mineralisation |  |  |  | sphalerite | [6 empty] | galena, bismuthinite, garnet, pyroxene, actinolite, chlorite, quartz, calcite, cassiterite, stannite, argentite, marcasite | thin sections, polished thin sections, polished blocks | EMPA, LA-ICPMS | JEOL JXA-8230 electron probe microanalyzer; RESOlution-LR 193 nm Ar F excimer laser ablation system coupled to an Agilent 7700x ICP-MS | Laboratory of Mineral Resources Research Center, Fuzhou University; Adelaide Microscopy, the University of Adelaide | EPMA: accelerating voltage 15 kV, beam current 20 nA, beam diameter ~5 μm; X-ray mapping: accelerating voltage 20 kV, working current 50 nA, dwell time ~10 ms; LA-ICP-MS: energy density 3-3.5 J/cm², spot sizes 29-51 μm, repetition rates 5 Hz (polished thin-section) and 10 Hz (polished blocks), background acquisition ~30 s, sample data acquisition ~40 s | STDGL3 (Danyushevsky et al. 2011) and GSD-1G (USGS) for sulfides (sphalerite, chalcopyrite, pyrrhotite, pyrite, arsenopyrite); 57Fe used as internal standard for all sulfides and external standardization for LA-ICP-MS | [40 empty] | 2900 | [23 empty] | 400 | [19 empty] | 87100 | [27 empty] | 700 | [27 empty] | 400 | [63 empty] | 294000 | [79 empty] | 445000 | [8 empty] | 2024 | Li, J.D., et al. (2024). Indium occurrence and enrichment in a Sn-poor Zn-polymetallic skarn system: Evidence from the Lawu deposit, Tibet. Journal of Asian Earth Sciences. |  | CHN | Tibet
| Lawu |  | Magmatic hydrothermal | Skarn | Skarn zinc-lead-silver | Hofstra et al. 2021 (CMMI 189-type, LLM classified) | Sn-poor Zn-polymetallic skarn system | 0.92 | Excellent match across all parameters. Author explicitly classifies as 'Sn-poor Zn-polymetallic skarn system'. Host rocks include marble and metamorphic rocks (slate, quartz schist) typical of skarn environments. Prograde and retrograde skarn alteration explicitly documented. Ore minerals (sphalerite, galena, chalcopyrite, pyrrhotite, arsenopyrite) and gangue minerals (pyroxene, garnet, actinolite, clinozoisite, calcite) are diagnostic skarn assemblages. Zn-Pb-Cu-Ag-In metal associations match perfectly. Mesothermal depth and continental collision setting consistent with skarn genesis. Cretaceous-Paleocene granitoid intrusions provide heat source. Sphalerite geothermometry (338-427°C) and trace element signatures confirm skarn-type mineralization. | Skarn tin ± copper ± Mo (0.06) ¦ Skarn copper (0.01) ¦ Skarn gold ± copper ± tungsten (0.01) ¦ Replacement polymetallic (0.01) | Zn, Pb, Cu | In, Sn, Ag, Bi | Zn, Pb, Cu, In, Sn, Ag, Bi | Li J.D. et al., 2023 |  | Sphalerite I |  |  | underground mine |  |  |  |  | ore material | core, polished section | core drilling, underground mine sampling | mineral separate | [5 empty] | mineralisation |  |  |  | sphalerite | [6 empty] | galena, bismuthinite, garnet, pyroxene, actinolite, chlorite, quartz, calcite, cassiterite, stannite, argentite, marcasite | thin sections, polished thin sections, polished blocks | EMPA, LA-ICPMS | JEOL JXA-8230 electron probe microanalyzer; RESOlution-LR 193 nm Ar F excimer laser ablation system coupled to an Agilent 7700x ICP-MS | Laboratory of Mineral Resources Research Center, Fuzhou University; Adelaide Microscopy, the University of Adelaide | EPMA: accelerating voltage 15 kV, beam current 20 nA, beam diameter ~5 μm; X-ray mapping: accelerating voltage 20 kV, working current 50 nA, dwell time ~10 ms; LA-ICP-MS: energy density 3-3.5 J/cm², spot sizes 29-51 μm, repetition rates 5 Hz (polished thin-section) and 10 Hz (polished blocks), background acquisition ~30 s, sample data acquisition ~40 s | STDGL3 (Danyushevsky et al. 2011) and GSD-1G (USGS) for sulfides (sphalerite, chalcopyrite, pyrrhotite, pyrite, arsenopyrite); 57Fe used as internal standard for all sulfides and external standardization for LA-ICP-MS | [40 empty] | 7200 | [23 empty] | 94100 | [19 empty] | 124100 |  |  |  | 2200 | [7 empty] | 700 | [15 empty] | 5900 | [27 empty] | 1300 | [63 empty] | 337200 | [79 empty] | 557500 | [8 empty] | 2024 | Li, J.D., et al. (2024). Indium occurrence and enrichment in a Sn-poor Zn-polymetallic skarn system: Evidence from the Lawu deposit, Tibet. Journal of Asian Earth Sciences. |  | CHN | Tibet
| Lawu |  | Magmatic hydrothermal | Skarn | Skarn zinc-lead-silver | Hofstra et al. 2021 (CMMI 189-type, LLM classified) | Sn-poor Zn-polymetallic skarn system | 0.92 | Excellent match across all parameters. Author explicitly classifies as 'Sn-poor Zn-polymetallic skarn system'. Host rocks include marble and metamorphic rocks (slate, quartz schist) typical of skarn environments. Prograde and retrograde skarn alteration explicitly documented. Ore minerals (sphalerite, galena, chalcopyrite, pyrrhotite, arsenopyrite) and gangue minerals (pyroxene, garnet, actinolite, clinozoisite, calcite) are diagnostic skarn assemblages. Zn-Pb-Cu-Ag-In metal associations match perfectly. Mesothermal depth and continental collision setting consistent with skarn genesis. Cretaceous-Paleocene granitoid intrusions provide heat source. Sphalerite geothermometry (338-427°C) and trace element signatures confirm skarn-type mineralization. | Skarn tin ± copper ± Mo (0.06) ¦ Skarn copper (0.01) ¦ Skarn gold ± copper ± tungsten (0.01) ¦ Replacement polymetallic (0.01) | Zn, Pb, Cu | In, Sn, Ag, Bi | Zn, Pb, Cu, In, Sn, Ag, Bi | Li J.D. et al., 2023 |  | Sphalerite I |  |  | underground mine |  |  |  |  | ore material | core, polished section | core drilling, underground mine sampling | mineral separate | [5 empty] | mineralisation |  |  |  | sphalerite | [6 empty] | galena, bismuthinite, garnet, pyroxene, actinolite, chlorite, quartz, calcite, cassiterite, stannite, argentite, marcasite | thin sections, polished thin sections, polished blocks | EMPA, LA-ICPMS | JEOL JXA-8230 electron probe microanalyzer; RESOlution-LR 193 nm Ar F excimer laser ablation system coupled to an Agilent 7700x ICP-MS | Laboratory of Mineral Resources Research Center, Fuzhou University; Adelaide Microscopy, the University of Adelaide | EPMA: accelerating voltage 15 kV, beam current 20 nA, beam diameter ~5 μm; X-ray mapping: accelerating voltage 20 kV, working current 50 nA, dwell time ~10 ms; LA-ICP-MS: energy density 3-3.5 J/cm², spot sizes 29-51 μm, repetition rates 5 Hz (polished thin-section) and 10 Hz (polished blocks), background acquisition ~30 s, sample data acquisition ~40 s | STDGL3 (Danyushevsky et al. 2011) and GSD-1G (USGS) for sulfides (sphalerite, chalcopyrite, pyrrhotite, pyrite, arsenopyrite); 57Fe used as internal standard for all sulfides and external standardization for LA-ICP-MS | [40 empty] | 5900 | [23 empty] | 16200 | [19 empty] | 109300 |  |  |  | 900 | [7 empty] | 500 | [15 empty] | 2700 | [27 empty] | 800 | [63 empty] | 324000 | [79 empty] | 530500 | [8 empty] | 2024 | Li, J.D., et al. (2024). Indium occurrence and enrichment in a Sn-poor Zn-polymetallic skarn system: Evidence from the Lawu deposit, Tibet. Journal of Asian Earth Sciences. |  | CHN | Tibet
| Lawu |  | Magmatic hydrothermal | Skarn | Skarn zinc-lead-silver | Hofstra et al. 2021 (CMMI 189-type, LLM classified) | Sn-poor Zn-polymetallic skarn system | 0.92 | Excellent match across all parameters. Author explicitly classifies as 'Sn-poor Zn-polymetallic skarn system'. Host rocks include marble and metamorphic rocks (slate, quartz schist) typical of skarn environments. Prograde and retrograde skarn alteration explicitly documented. Ore minerals (sphalerite, galena, chalcopyrite, pyrrhotite, arsenopyrite) and gangue minerals (pyroxene, garnet, actinolite, clinozoisite, calcite) are diagnostic skarn assemblages. Zn-Pb-Cu-Ag-In metal associations match perfectly. Mesothermal depth and continental collision setting consistent with skarn genesis. Cretaceous-Paleocene granitoid intrusions provide heat source. Sphalerite geothermometry (338-427°C) and trace element signatures confirm skarn-type mineralization. | Skarn tin ± copper ± Mo (0.06) ¦ Skarn copper (0.01) ¦ Skarn gold ± copper ± tungsten (0.01) ¦ Replacement polymetallic (0.01) | Zn, Pb, Cu | In, Sn, Ag, Bi | Zn, Pb, Cu, In, Sn, Ag, Bi | Li J.D. et al., 2023 |  | Chalcopyrite I |  |  | underground mine |  |  |  |  | ore material | core, polished section | core drilling, underground mine sampling | mineral separate | [5 empty] | mineralisation |  |  |  | chalcopyrite | [6 empty] | galena, bismuthinite, garnet, pyroxene, actinolite, chlorite, quartz, calcite, cassiterite, stannite, argentite, marcasite | thin sections, polished thin sections, polished blocks | EMPA, LA-ICPMS | JEOL JXA-8230 electron probe microanalyzer; RESOlution-LR 193 nm Ar F excimer laser ablation system coupled to an Agilent 7700x ICP-MS | Laboratory of Mineral Resources Research Center, Fuzhou University; Adelaide Microscopy, the University of Adelaide | EPMA: accelerating voltage 15 kV, beam current 20 nA, beam diameter ~5 μm; X-ray mapping: accelerating voltage 20 kV, working current 50 nA, dwell time ~10 ms; LA-ICP-MS: energy density 3-3.5 J/cm², spot sizes 29-51 μm, repetition rates 5 Hz (polished thin-section) and 10 Hz (polished blocks), background acquisition ~30 s, sample data acquisition ~40 s | STDGL3 (Danyushevsky et al. 2011) and GSD-1G (USGS) for sulfides (sphalerite, chalcopyrite, pyrrhotite, pyrite, arsenopyrite); 57Fe used as internal standard for all sulfides and external standardization for LA-ICP-MS | [64 empty] | 319600 | [19 empty] | 299000 | [119 empty] | 327900 | [88 empty] | 2024 | Li, J.D., et al. (2024). Indium occurrence and enrichment in a Sn-poor Zn-polymetallic skarn system: Evidence from the Lawu deposit, Tibet. Journal of Asian Earth Sciences. |  | CHN | Tibet
| Lawu |  | Magmatic hydrothermal | Skarn | Skarn zinc-lead-silver | Hofstra et al. 2021 (CMMI 189-type, LLM classified) | Sn-poor Zn-polymetallic skarn system | 0.92 | Excellent match across all parameters. Author explicitly classifies as 'Sn-poor Zn-polymetallic skarn system'. Host rocks include marble and metamorphic rocks (slate, quartz schist) typical of skarn environments. Prograde and retrograde skarn alteration explicitly documented. Ore minerals (sphalerite, galena, chalcopyrite, pyrrhotite, arsenopyrite) and gangue minerals (pyroxene, garnet, actinolite, clinozoisite, calcite) are diagnostic skarn assemblages. Zn-Pb-Cu-Ag-In metal associations match perfectly. Mesothermal depth and continental collision setting consistent with skarn genesis. Cretaceous-Paleocene granitoid intrusions provide heat source. Sphalerite geothermometry (338-427°C) and trace element signatures confirm skarn-type mineralization. | Skarn tin ± copper ± Mo (0.06) ¦ Skarn copper (0.01) ¦ Skarn gold ± copper ± tungsten (0.01) ¦ Replacement polymetallic (0.01) | Zn, Pb, Cu | In, Sn, Ag, Bi | Zn, Pb, Cu, In, Sn, Ag, Bi | Li J.D. et al., 2023 |  | Chalcopyrite I |  |  | underground mine |  |  |  |  | ore material | core, polished section | core drilling, underground mine sampling | mineral separate | [5 empty] | mineralisation |  |  |  | chalcopyrite | [6 empty] | galena, bismuthinite, garnet, pyroxene, actinolite, chlorite, quartz, calcite, cassiterite, stannite, argentite, marcasite | thin sections, polished thin sections, polished blocks | EMPA, LA-ICPMS | JEOL JXA-8230 electron probe microanalyzer; RESOlution-LR 193 nm Ar F excimer laser ablation system coupled to an Agilent 7700x ICP-MS | Laboratory of Mineral Resources Research Center, Fuzhou University; Adelaide Microscopy, the University of Adelaide | EPMA: accelerating voltage 15 kV, beam current 20 nA, beam diameter ~5 μm; X-ray mapping: accelerating voltage 20 kV, working current 50 nA, dwell time ~10 ms; LA-ICP-MS: energy density 3-3.5 J/cm², spot sizes 29-51 μm, repetition rates 5 Hz (polished thin-section) and 10 Hz (polished blocks), background acquisition ~30 s, sample data acquisition ~40 s | STDGL3 (Danyushevsky et al. 2011) and GSD-1G (USGS) for sulfides (sphalerite, chalcopyrite, pyrrhotite, pyrite, arsenopyrite); 57Fe used as internal standard for all sulfides and external standardization for LA-ICP-MS | 4600 | [39 empty] | 500 | [23 empty] | 349500 | [19 empty] | 333600 |  |  |  | 800 | [7 empty] | 800 | [15 empty] | 1100 | [91 empty] | 340400 | [79 empty] | 900 | [8 empty] | 2024 | Li, J.D., et al. (2024). Indium occurrence and enrichment in a Sn-poor Zn-polymetallic skarn system: Evidence from the Lawu deposit, Tibet. Journal of Asian Earth Sciences. |  | CHN | Tibet
| Lawu |  | Magmatic hydrothermal | Skarn | Skarn zinc-lead-silver | Hofstra et al. 2021 (CMMI 189-type, LLM classified) | Sn-poor Zn-polymetallic skarn system | 0.92 | Excellent match across all parameters. Author explicitly classifies as 'Sn-poor Zn-polymetallic skarn system'. Host rocks include marble and metamorphic rocks (slate, quartz schist) typical of skarn environments. Prograde and retrograde skarn alteration explicitly documented. Ore minerals (sphalerite, galena, chalcopyrite, pyrrhotite, arsenopyrite) and gangue minerals (pyroxene, garnet, actinolite, clinozoisite, calcite) are diagnostic skarn assemblages. Zn-Pb-Cu-Ag-In metal associations match perfectly. Mesothermal depth and continental collision setting consistent with skarn genesis. Cretaceous-Paleocene granitoid intrusions provide heat source. Sphalerite geothermometry (338-427°C) and trace element signatures confirm skarn-type mineralization. | Skarn tin ± copper ± Mo (0.06) ¦ Skarn copper (0.01) ¦ Skarn gold ± copper ± tungsten (0.01) ¦ Replacement polymetallic (0.01) | Zn, Pb, Cu | In, Sn, Ag, Bi | Zn, Pb, Cu, In, Sn, Ag, Bi | Li J.D. et al., 2023 |  | Chalcopyrite I |  |  | underground mine |  |  |  |  | ore material | core, polished section | core drilling, underground mine sampling | mineral separate | [5 empty] | mineralisation |  |  |  | chalcopyrite | [6 empty] | galena, bismuthinite, garnet, pyroxene, actinolite, chlorite, quartz, calcite, cassiterite, stannite, argentite, marcasite | thin sections, polished thin sections, polished blocks | EMPA, LA-ICPMS | JEOL JXA-8230 electron probe microanalyzer; RESOlution-LR 193 nm Ar F excimer laser ablation system coupled to an Agilent 7700x ICP-MS | Laboratory of Mineral Resources Research Center, Fuzhou University; Adelaide Microscopy, the University of Adelaide | EPMA: accelerating voltage 15 kV, beam current 20 nA, beam diameter ~5 μm; X-ray mapping: accelerating voltage 20 kV, working current 50 nA, dwell time ~10 ms; LA-ICP-MS: energy density 3-3.5 J/cm², spot sizes 29-51 μm, repetition rates 5 Hz (polished thin-section) and 10 Hz (polished blocks), background acquisition ~30 s, sample data acquisition ~40 s | STDGL3 (Danyushevsky et al. 2011) and GSD-1G (USGS) for sulfides (sphalerite, chalcopyrite, pyrrhotite, pyrite, arsenopyrite); 57Fe used as internal standard for all sulfides and external standardization for LA-ICP-MS | 2100 | [39 empty] | 400 | [23 empty] | 342300 | [19 empty] | 307500 |  |  |  | 700 | [7 empty] | 500 | [15 empty] | 600 | [91 empty] | 333400 | [79 empty] | 700 | [8 empty] | 2024 | Li, J.D., et al. (2024). Indium occurrence and enrichment in a Sn-poor Zn-polymetallic skarn system: Evidence from the Lawu deposit, Tibet. Journal of Asian Earth Sciences. |  | CHN | Tibet
| Lawu |  | Magmatic hydrothermal | Skarn | Skarn zinc-lead-silver | Hofstra et al. 2021 (CMMI 189-type, LLM classified) | Sn-poor Zn-polymetallic skarn system | 0.92 | Excellent match across all parameters. Author explicitly classifies as 'Sn-poor Zn-polymetallic skarn system'. Host rocks include marble and metamorphic rocks (slate, quartz schist) typical of skarn environments. Prograde and retrograde skarn alteration explicitly documented. Ore minerals (sphalerite, galena, chalcopyrite, pyrrhotite, arsenopyrite) and gangue minerals (pyroxene, garnet, actinolite, clinozoisite, calcite) are diagnostic skarn assemblages. Zn-Pb-Cu-Ag-In metal associations match perfectly. Mesothermal depth and continental collision setting consistent with skarn genesis. Cretaceous-Paleocene granitoid intrusions provide heat source. Sphalerite geothermometry (338-427°C) and trace element signatures confirm skarn-type mineralization. | Skarn tin ± copper ± Mo (0.06) ¦ Skarn copper (0.01) ¦ Skarn gold ± copper ± tungsten (0.01) ¦ Replacement polymetallic (0.01) | Zn, Pb, Cu | In, Sn, Ag, Bi | Zn, Pb, Cu, In, Sn, Ag, Bi | Li J.D. et al., 2023 |  | Pyrrhotite I |  |  | underground mine |  |  |  |  | ore material | core, polished section | core drilling, underground mine sampling | mineral separate | [5 empty] | mineralisation |  |  |  | pyrrhotite | [6 empty] | galena, bismuthinite, garnet, pyroxene, actinolite, chlorite, quartz, calcite, cassiterite, stannite, argentite, marcasite | thin sections, polished thin sections, polished blocks | EMPA, LA-ICPMS | JEOL JXA-8230 electron probe microanalyzer; RESOlution-LR 193 nm Ar F excimer laser ablation system coupled to an Agilent 7700x ICP-MS | Laboratory of Mineral Resources Research Center, Fuzhou University; Adelaide Microscopy, the University of Adelaide | EPMA: accelerating voltage 15 kV, beam current 20 nA, beam diameter ~5 μm; X-ray mapping: accelerating voltage 20 kV, working current 50 nA, dwell time ~10 ms; LA-ICP-MS: energy density 3-3.5 J/cm², spot sizes 29-51 μm, repetition rates 5 Hz (polished thin-section) and 10 Hz (polished blocks), background acquisition ~30 s, sample data acquisition ~40 s | STDGL3 (Danyushevsky et al. 2011) and GSD-1G (USGS) for sulfides (sphalerite, chalcopyrite, pyrrhotite, pyrite, arsenopyrite); 57Fe used as internal standard for all sulfides and external standardization for LA-ICP-MS | [84 empty] | 588000 | [119 empty] | 377200 | [88 empty] | 2024 | Li, J.D., et al. (2024). Indium occurrence and enrichment in a Sn-poor Zn-polymetallic skarn system: Evidence from the Lawu deposit, Tibet. Journal of Asian Earth Sciences. |  | CHN | Tibet
| Lawu |  | Magmatic hydrothermal | Skarn | Skarn zinc-lead-silver | Hofstra et al. 2021 (CMMI 189-type, LLM classified) | Sn-poor Zn-polymetallic skarn system | 0.92 | Excellent match across all parameters. Author explicitly classifies as 'Sn-poor Zn-polymetallic skarn system'. Host rocks include marble and metamorphic rocks (slate, quartz schist) typical of skarn environments. Prograde and retrograde skarn alteration explicitly documented. Ore minerals (sphalerite, galena, chalcopyrite, pyrrhotite, arsenopyrite) and gangue minerals (pyroxene, garnet, actinolite, clinozoisite, calcite) are diagnostic skarn assemblages. Zn-Pb-Cu-Ag-In metal associations match perfectly. Mesothermal depth and continental collision setting consistent with skarn genesis. Cretaceous-Paleocene granitoid intrusions provide heat source. Sphalerite geothermometry (338-427°C) and trace element signatures confirm skarn-type mineralization. | Skarn tin ± copper ± Mo (0.06) ¦ Skarn copper (0.01) ¦ Skarn gold ± copper ± tungsten (0.01) ¦ Replacement polymetallic (0.01) | Zn, Pb, Cu | In, Sn, Ag, Bi | Zn, Pb, Cu, In, Sn, Ag, Bi | Li J.D. et al., 2023 |  | Sphalerite II |  |  | underground mine |  |  |  |  | ore material | core, polished section | core drilling, underground mine sampling | mineral separate | [5 empty] | mineralisation |  |  |  | sphalerite | [6 empty] | galena, bismuthinite, garnet, pyroxene, actinolite, chlorite, quartz, calcite, cassiterite, stannite, argentite, marcasite | thin sections, polished thin sections, polished blocks | EMPA, LA-ICPMS | JEOL JXA-8230 electron probe microanalyzer; RESOlution-LR 193 nm Ar F excimer laser ablation system coupled to an Agilent 7700x ICP-MS | Laboratory of Mineral Resources Research Center, Fuzhou University; Adelaide Microscopy, the University of Adelaide | EPMA: accelerating voltage 15 kV, beam current 20 nA, beam diameter ~5 μm; X-ray mapping: accelerating voltage 20 kV, working current 50 nA, dwell time ~10 ms; LA-ICP-MS: energy density 3-3.5 J/cm², spot sizes 29-51 μm, repetition rates 5 Hz (polished thin-section) and 10 Hz (polished blocks), background acquisition ~30 s, sample data acquisition ~40 s | STDGL3 (Danyushevsky et al. 2011) and GSD-1G (USGS) for sulfides (sphalerite, chalcopyrite, pyrrhotite, pyrite, arsenopyrite); 57Fe used as internal standard for all sulfides and external standardization for LA-ICP-MS | 92 | [39 empty] | 7729 | [11 empty] | 506 | [11 empty] | 1250 | [23 empty] | 11 | [23 empty] | 167 | [27 empty] | 1487 | [75 empty] | 50 | [11 empty] | 65 | [55 empty] | 594332 | [8 empty] | 2024 | Li, J.D., et al. (2024). Indium occurrence and enrichment in a Sn-poor Zn-polymetallic skarn system: Evidence from the Lawu deposit, Tibet. Journal of Asian Earth Sciences. |  | CHN | Tibet
| Lawu |  | Magmatic hydrothermal | Skarn | Skarn zinc-lead-silver | Hofstra et al. 2021 (CMMI 189-type, LLM classified) | Sn-poor Zn-polymetallic skarn system | 0.92 | Excellent match across all parameters. Author explicitly classifies as 'Sn-poor Zn-polymetallic skarn system'. Host rocks include marble and metamorphic rocks (slate, quartz schist) typical of skarn environments. Prograde and retrograde skarn alteration explicitly documented. Ore minerals (sphalerite, galena, chalcopyrite, pyrrhotite, arsenopyrite) and gangue minerals (pyroxene, garnet, actinolite, clinozoisite, calcite) are diagnostic skarn assemblages. Zn-Pb-Cu-Ag-In metal associations match perfectly. Mesothermal depth and continental collision setting consistent with skarn genesis. Cretaceous-Paleocene granitoid intrusions provide heat source. Sphalerite geothermometry (338-427°C) and trace element signatures confirm skarn-type mineralization. | Skarn tin ± copper ± Mo (0.06) ¦ Skarn copper (0.01) ¦ Skarn gold ± copper ± tungsten (0.01) ¦ Replacement polymetallic (0.01) | Zn, Pb, Cu | In, Sn, Ag, Bi | Zn, Pb, Cu, In, Sn, Ag, Bi | Li J.D. et al., 2023 |  | Sphalerite II |  |  | underground mine |  |  |  |  | ore material | core, polished section | core drilling, underground mine sampling | mineral separate | [5 empty] | mineralisation |  |  |  | sphalerite | [6 empty] | galena, bismuthinite, garnet, pyroxene, actinolite, chlorite, quartz, calcite, cassiterite, stannite, argentite, marcasite | thin sections, polished thin sections, polished blocks | EMPA, LA-ICPMS | JEOL JXA-8230 electron probe microanalyzer; RESOlution-LR 193 nm Ar F excimer laser ablation system coupled to an Agilent 7700x ICP-MS | Laboratory of Mineral Resources Research Center, Fuzhou University; Adelaide Microscopy, the University of Adelaide | EPMA: accelerating voltage 15 kV, beam current 20 nA, beam diameter ~5 μm; X-ray mapping: accelerating voltage 20 kV, working current 50 nA, dwell time ~10 ms; LA-ICP-MS: energy density 3-3.5 J/cm², spot sizes 29-51 μm, repetition rates 5 Hz (polished thin-section) and 10 Hz (polished blocks), background acquisition ~30 s, sample data acquisition ~40 s | STDGL3 (Danyushevsky et al. 2011) and GSD-1G (USGS) for sulfides (sphalerite, chalcopyrite, pyrrhotite, pyrite, arsenopyrite); 57Fe used as internal standard for all sulfides and external standardization for LA-ICP-MS | 943 | [7 empty] | 12 | [19 empty] | 13 | [11 empty] | 1733 | [11 empty] | 4600 | [11 empty] | 383000 | [23 empty] | 24 | [7 empty] | 187 | [15 empty] | 4322 | [27 empty] | 4200 | [19 empty] | 85 | [11 empty] | 90 | [35 empty] | 48 | [7 empty] | 151 | [11 empty] | 1251 | [27 empty] | 72 | [27 empty] | 934000 | [8 empty] | 2024 | Li, J.D., et al. (2024). Indium occurrence and enrichment in a Sn-poor Zn-polymetallic skarn system: Evidence from the Lawu deposit, Tibet. Journal of Asian Earth Sciences. |  | CHN | Tibet
| Lawu |  | Magmatic hydrothermal | Skarn | Skarn zinc-lead-silver | Hofstra et al. 2021 (CMMI 189-type, LLM classified) | Sn-poor Zn-polymetallic skarn system | 0.92 | Excellent match across all parameters. Author explicitly classifies as 'Sn-poor Zn-polymetallic skarn system'. Host rocks include marble and metamorphic rocks (slate, quartz schist) typical of skarn environments. Prograde and retrograde skarn alteration explicitly documented. Ore minerals (sphalerite, galena, chalcopyrite, pyrrhotite, arsenopyrite) and gangue minerals (pyroxene, garnet, actinolite, clinozoisite, calcite) are diagnostic skarn assemblages. Zn-Pb-Cu-Ag-In metal associations match perfectly. Mesothermal depth and continental collision setting consistent with skarn genesis. Cretaceous-Paleocene granitoid intrusions provide heat source. Sphalerite geothermometry (338-427°C) and trace element signatures confirm skarn-type mineralization. | Skarn tin ± copper ± Mo (0.06) ¦ Skarn copper (0.01) ¦ Skarn gold ± copper ± tungsten (0.01) ¦ Replacement polymetallic (0.01) | Zn, Pb, Cu | In, Sn, Ag, Bi | Zn, Pb, Cu, In, Sn, Ag, Bi | Li J.D. et al., 2023 |  | Sphalerite II |  |  | underground mine |  |  |  |  | ore material | core, polished section | core drilling, underground mine sampling | mineral separate | [5 empty] | mineralisation |  |  |  | sphalerite | [6 empty] | galena, bismuthinite, garnet, pyroxene, actinolite, chlorite, quartz, calcite, cassiterite, stannite, argentite, marcasite | thin sections, polished thin sections, polished blocks | EMPA, LA-ICPMS | JEOL JXA-8230 electron probe microanalyzer; RESOlution-LR 193 nm Ar F excimer laser ablation system coupled to an Agilent 7700x ICP-MS | Laboratory of Mineral Resources Research Center, Fuzhou University; Adelaide Microscopy, the University of Adelaide | EPMA: accelerating voltage 15 kV, beam current 20 nA, beam diameter ~5 μm; X-ray mapping: accelerating voltage 20 kV, working current 50 nA, dwell time ~10 ms; LA-ICP-MS: energy density 3-3.5 J/cm², spot sizes 29-51 μm, repetition rates 5 Hz (polished thin-section) and 10 Hz (polished blocks), background acquisition ~30 s, sample data acquisition ~40 s | STDGL3 (Danyushevsky et al. 2011) and GSD-1G (USGS) for sulfides (sphalerite, chalcopyrite, pyrrhotite, pyrite, arsenopyrite); 57Fe used as internal standard for all sulfides and external standardization for LA-ICP-MS | 523 | [7 empty] | 0.6 | [19 empty] | 42 | [11 empty] | 2400 | [11 empty] | 1600 | [11 empty] | 362427 | [23 empty] | 13 | [7 empty] | 63 | [15 empty] | 2930 | [27 empty] | 2300 | [19 empty] | 28 | [11 empty] | 53 | [35 empty] | 11 | [7 empty] | 132 | [11 empty] | 588 | [27 empty] | 15 | [27 empty] | 740000 | [8 empty] | 2024 | Li, J.D., et al. (2024). Indium occurrence and enrichment in a Sn-poor Zn-polymetallic skarn system: Evidence from the Lawu deposit, Tibet. Journal of Asian Earth Sciences. |  | CHN | Tibet
| Lawu |  | Magmatic hydrothermal | Skarn | Skarn zinc-lead-silver | Hofstra et al. 2021 (CMMI 189-type, LLM classified) | Sn-poor Zn-polymetallic skarn system | 0.92 | Excellent match across all parameters. Author explicitly classifies as 'Sn-poor Zn-polymetallic skarn system'. Host rocks include marble and metamorphic rocks (slate, quartz schist) typical of skarn environments. Prograde and retrograde skarn alteration explicitly documented. Ore minerals (sphalerite, galena, chalcopyrite, pyrrhotite, arsenopyrite) and gangue minerals (pyroxene, garnet, actinolite, clinozoisite, calcite) are diagnostic skarn assemblages. Zn-Pb-Cu-Ag-In metal associations match perfectly. Mesothermal depth and continental collision setting consistent with skarn genesis. Cretaceous-Paleocene granitoid intrusions provide heat source. Sphalerite geothermometry (338-427°C) and trace element signatures confirm skarn-type mineralization. | Skarn tin ± copper ± Mo (0.06) ¦ Skarn copper (0.01) ¦ Skarn gold ± copper ± tungsten (0.01) ¦ Replacement polymetallic (0.01) | Zn, Pb, Cu | In, Sn, Ag, Bi | Zn, Pb, Cu, In, Sn, Ag, Bi | Li J.D. et al., 2023 |  | Pyrrhotite II |  |  | underground mine |  |  |  |  | ore material | core, polished section | core drilling, underground mine sampling | mineral separate | [5 empty] | mineralisation |  |  |  | pyrrhotite | [6 empty] | galena, bismuthinite, garnet, pyroxene, actinolite, chlorite, quartz, calcite, cassiterite, stannite, argentite, marcasite | thin sections, polished thin sections, polished blocks | EMPA, LA-ICPMS | JEOL JXA-8230 electron probe microanalyzer; RESOlution-LR 193 nm Ar F excimer laser ablation system coupled to an Agilent 7700x ICP-MS | Laboratory of Mineral Resources Research Center, Fuzhou University; Adelaide Microscopy, the University of Adelaide | EPMA: accelerating voltage 15 kV, beam current 20 nA, beam diameter ~5 μm; X-ray mapping: accelerating voltage 20 kV, working current 50 nA, dwell time ~10 ms; LA-ICP-MS: energy density 3-3.5 J/cm², spot sizes 29-51 μm, repetition rates 5 Hz (polished thin-section) and 10 Hz (polished blocks), background acquisition ~30 s, sample data acquisition ~40 s | STDGL3 (Danyushevsky et al. 2011) and GSD-1G (USGS) for sulfides (sphalerite, chalcopyrite, pyrrhotite, pyrite, arsenopyrite); 57Fe used as internal standard for all sulfides and external standardization for LA-ICP-MS | 11 | [39 empty] | 4.4 | [11 empty] | 1920 | [11 empty] | 2.2 | [75 empty] | 14 | [19 empty] | 2259 | [55 empty] | 113 | [11 empty] | 66 | [64 empty] | 2024 | Li, J.D., et al. (2024). Indium occurrence and enrichment in a Sn-poor Zn-polymetallic skarn system: Evidence from the Lawu deposit, Tibet. Journal of Asian Earth Sciences. |  | CHN | Tibet
| Lawu |  | Magmatic hydrothermal | Skarn | Skarn zinc-lead-silver | Hofstra et al. 2021 (CMMI 189-type, LLM classified) | Sn-poor Zn-polymetallic skarn system | 0.92 | Excellent match across all parameters. Author explicitly classifies as 'Sn-poor Zn-polymetallic skarn system'. Host rocks include marble and metamorphic rocks (slate, quartz schist) typical of skarn environments. Prograde and retrograde skarn alteration explicitly documented. Ore minerals (sphalerite, galena, chalcopyrite, pyrrhotite, arsenopyrite) and gangue minerals (pyroxene, garnet, actinolite, clinozoisite, calcite) are diagnostic skarn assemblages. Zn-Pb-Cu-Ag-In metal associations match perfectly. Mesothermal depth and continental collision setting consistent with skarn genesis. Cretaceous-Paleocene granitoid intrusions provide heat source. Sphalerite geothermometry (338-427°C) and trace element signatures confirm skarn-type mineralization. | Skarn tin ± copper ± Mo (0.06) ¦ Skarn copper (0.01) ¦ Skarn gold ± copper ± tungsten (0.01) ¦ Replacement polymetallic (0.01) | Zn, Pb, Cu | In, Sn, Ag, Bi | Zn, Pb, Cu, In, Sn, Ag, Bi | Li J.D. et al., 2023 |  | Pyrrhotite II |  |  | underground mine |  |  |  |  | ore material | core, polished section | core drilling, underground mine sampling | mineral separate | [5 empty] | mineralisation |  |  |  | pyrrhotite | [6 empty] | galena, bismuthinite, garnet, pyroxene, actinolite, chlorite, quartz, calcite, cassiterite, stannite, argentite, marcasite | thin sections, polished thin sections, polished blocks | EMPA, LA-ICPMS | JEOL JXA-8230 electron probe microanalyzer; RESOlution-LR 193 nm Ar F excimer laser ablation system coupled to an Agilent 7700x ICP-MS | Laboratory of Mineral Resources Research Center, Fuzhou University; Adelaide Microscopy, the University of Adelaide | EPMA: accelerating voltage 15 kV, beam current 20 nA, beam diameter ~5 μm; X-ray mapping: accelerating voltage 20 kV, working current 50 nA, dwell time ~10 ms; LA-ICP-MS: energy density 3-3.5 J/cm², spot sizes 29-51 μm, repetition rates 5 Hz (polished thin-section) and 10 Hz (polished blocks), background acquisition ~30 s, sample data acquisition ~40 s | STDGL3 (Danyushevsky et al. 2011) and GSD-1G (USGS) for sulfides (sphalerite, chalcopyrite, pyrrhotite, pyrite, arsenopyrite); 57Fe used as internal standard for all sulfides and external standardization for LA-ICP-MS | 68 | [7 empty] | 1.1 | [43 empty] | 2266 | [11 empty] | 4.1 | [23 empty] | 74 | [23 empty] | 6.8 | [27 empty] | 53 | [19 empty] | 2723 | [47 empty] | 0.26 | [7 empty] | 200 | [11 empty] | 34 | [27 empty] | 19 | [36 empty] | 2024 | Li, J.D., et al. (2024). Indium occurrence and enrichment in a Sn-poor Zn-polymetallic skarn system: Evidence from the Lawu deposit, Tibet. Journal of Asian Earth Sciences. |  | CHN | Tibet
| Lawu |  | Magmatic hydrothermal | Skarn | Skarn zinc-lead-silver | Hofstra et al. 2021 (CMMI 189-type, LLM classified) | Sn-poor Zn-polymetallic skarn system | 0.92 | Excellent match across all parameters. Author explicitly classifies as 'Sn-poor Zn-polymetallic skarn system'. Host rocks include marble and metamorphic rocks (slate, quartz schist) typical of skarn environments. Prograde and retrograde skarn alteration explicitly documented. Ore minerals (sphalerite, galena, chalcopyrite, pyrrhotite, arsenopyrite) and gangue minerals (pyroxene, garnet, actinolite, clinozoisite, calcite) are diagnostic skarn assemblages. Zn-Pb-Cu-Ag-In metal associations match perfectly. Mesothermal depth and continental collision setting consistent with skarn genesis. Cretaceous-Paleocene granitoid intrusions provide heat source. Sphalerite geothermometry (338-427°C) and trace element signatures confirm skarn-type mineralization. | Skarn tin ± copper ± Mo (0.06) ¦ Skarn copper (0.01) ¦ Skarn gold ± copper ± tungsten (0.01) ¦ Replacement polymetallic (0.01) | Zn, Pb, Cu | In, Sn, Ag, Bi | Zn, Pb, Cu, In, Sn, Ag, Bi | Li J.D. et al., 2023 |  | Pyrrhotite II |  |  | underground mine |  |  |  |  | ore material | core, polished section | core drilling, underground mine sampling | mineral separate | [5 empty] | mineralisation |  |  |  | pyrrhotite | [6 empty] | galena, bismuthinite, garnet, pyroxene, actinolite, chlorite, quartz, calcite, cassiterite, stannite, argentite, marcasite | thin sections, polished thin sections, polished blocks | EMPA, LA-ICPMS | JEOL JXA-8230 electron probe microanalyzer; RESOlution-LR 193 nm Ar F excimer laser ablation system coupled to an Agilent 7700x ICP-MS | Laboratory of Mineral Resources Research Center, Fuzhou University; Adelaide Microscopy, the University of Adelaide | EPMA: accelerating voltage 15 kV, beam current 20 nA, beam diameter ~5 μm; X-ray mapping: accelerating voltage 20 kV, working current 50 nA, dwell time ~10 ms; LA-ICP-MS: energy density 3-3.5 J/cm², spot sizes 29-51 μm, repetition rates 5 Hz (polished thin-section) and 10 Hz (polished blocks), background acquisition ~30 s, sample data acquisition ~40 s | STDGL3 (Danyushevsky et al. 2011) and GSD-1G (USGS) for sulfides (sphalerite, chalcopyrite, pyrrhotite, pyrite, arsenopyrite); 57Fe used as internal standard for all sulfides and external standardization for LA-ICP-MS | 34 | [7 empty] | 0.1 | [31 empty] | 4.5 | [11 empty] | 2070 | [11 empty] | 3.1 | [23 empty] | 24 | [23 empty] | 2.5 | [27 empty] | 26 | [19 empty] | 2540 | [47 empty] | 0.13 | [7 empty] | 136 | [11 empty] | 18 | [27 empty] | 6 | [36 empty] | 2024 | Li, J.D., et al. (2024). Indium occurrence and enrichment in a Sn-poor Zn-polymetallic skarn system: Evidence from the Lawu deposit, Tibet. Journal of Asian Earth Sciences. |  | CHN | Tibet
| Lawu |  | Magmatic hydrothermal | Skarn | Skarn zinc-lead-silver | Hofstra et al. 2021 (CMMI 189-type, LLM classified) | Sn-poor Zn-polymetallic skarn system | 0.92 | Excellent match across all parameters. Author explicitly classifies as 'Sn-poor Zn-polymetallic skarn system'. Host rocks include marble and metamorphic rocks (slate, quartz schist) typical of skarn environments. Prograde and retrograde skarn alteration explicitly documented. Ore minerals (sphalerite, galena, chalcopyrite, pyrrhotite, arsenopyrite) and gangue minerals (pyroxene, garnet, actinolite, clinozoisite, calcite) are diagnostic skarn assemblages. Zn-Pb-Cu-Ag-In metal associations match perfectly. Mesothermal depth and continental collision setting consistent with skarn genesis. Cretaceous-Paleocene granitoid intrusions provide heat source. Sphalerite geothermometry (338-427°C) and trace element signatures confirm skarn-type mineralization. | Skarn tin ± copper ± Mo (0.06) ¦ Skarn copper (0.01) ¦ Skarn gold ± copper ± tungsten (0.01) ¦ Replacement polymetallic (0.01) | Zn, Pb, Cu | In, Sn, Ag, Bi | Zn, Pb, Cu, In, Sn, Ag, Bi | Li J.D. et al., 2023 |  | Arsenopyrite |  |  | underground mine |  |  |  |  | ore material | core, polished section | core drilling, underground mine sampling | mineral separate | [5 empty] | mineralisation |  |  |  | arsenopyrite | [6 empty] | galena, bismuthinite, garnet, pyroxene, actinolite, chlorite, quartz, calcite, cassiterite, stannite, argentite, marcasite | thin sections, polished thin sections, polished blocks | EMPA, LA-ICPMS | JEOL JXA-8230 electron probe microanalyzer; RESOlution-LR 193 nm Ar F excimer laser ablation system coupled to an Agilent 7700x ICP-MS | Laboratory of Mineral Resources Research Center, Fuzhou University; Adelaide Microscopy, the University of Adelaide | EPMA: accelerating voltage 15 kV, beam current 20 nA, beam diameter ~5 μm; X-ray mapping: accelerating voltage 20 kV, working current 50 nA, dwell time ~10 ms; LA-ICP-MS: energy density 3-3.5 J/cm², spot sizes 29-51 μm, repetition rates 5 Hz (polished thin-section) and 10 Hz (polished blocks), background acquisition ~30 s, sample data acquisition ~40 s | STDGL3 (Danyushevsky et al. 2011) and GSD-1G (USGS) for sulfides (sphalerite, chalcopyrite, pyrrhotite, pyrite, arsenopyrite); 57Fe used as internal standard for all sulfides and external standardization for LA-ICP-MS | [8 empty] | 85200 | [43 empty] | 2.4 | [59 empty] | 5 | [27 empty] | 0.08 | [19 empty] | 11 | [47 empty] | 722 | [7 empty] | 19 | [11 empty] | 49 | [27 empty] | 1 | [36 empty] | 2024 | Li, J.D., et al. (2024). Indium occurrence and enrichment in a Sn-poor Zn-polymetallic skarn system: Evidence from the Lawu deposit, Tibet. Journal of Asian Earth Sciences. |  | CHN | Tibet
| Lawu |  | Magmatic hydrothermal | Skarn | Skarn zinc-lead-silver | Hofstra et al. 2021 (CMMI 189-type, LLM classified) | Sn-poor Zn-polymetallic skarn system | 0.92 | Excellent match across all parameters. Author explicitly classifies as 'Sn-poor Zn-polymetallic skarn system'. Host rocks include marble and metamorphic rocks (slate, quartz schist) typical of skarn environments. Prograde and retrograde skarn alteration explicitly documented. Ore minerals (sphalerite, galena, chalcopyrite, pyrrhotite, arsenopyrite) and gangue minerals (pyroxene, garnet, actinolite, clinozoisite, calcite) are diagnostic skarn assemblages. Zn-Pb-Cu-Ag-In metal associations match perfectly. Mesothermal depth and continental collision setting consistent with skarn genesis. Cretaceous-Paleocene granitoid intrusions provide heat source. Sphalerite geothermometry (338-427°C) and trace element signatures confirm skarn-type mineralization. | Skarn tin ± copper ± Mo (0.06) ¦ Skarn copper (0.01) ¦ Skarn gold ± copper ± tungsten (0.01) ¦ Replacement polymetallic (0.01) | Zn, Pb, Cu | In, Sn, Ag, Bi | Zn, Pb, Cu, In, Sn, Ag, Bi | Li J.D. et al., 2023 |  | Arsenopyrite |  |  | underground mine |  |  |  |  | ore material | core, polished section | core drilling, underground mine sampling | mineral separate | [5 empty] | mineralisation |  |  |  | arsenopyrite | [6 empty] | galena, bismuthinite, garnet, pyroxene, actinolite, chlorite, quartz, calcite, cassiterite, stannite, argentite, marcasite | thin sections, polished thin sections, polished blocks | EMPA, LA-ICPMS | JEOL JXA-8230 electron probe microanalyzer; RESOlution-LR 193 nm Ar F excimer laser ablation system coupled to an Agilent 7700x ICP-MS | Laboratory of Mineral Resources Research Center, Fuzhou University; Adelaide Microscopy, the University of Adelaide | EPMA: accelerating voltage 15 kV, beam current 20 nA, beam diameter ~5 μm; X-ray mapping: accelerating voltage 20 kV, working current 50 nA, dwell time ~10 ms; LA-ICP-MS: energy density 3-3.5 J/cm², spot sizes 29-51 μm, repetition rates 5 Hz (polished thin-section) and 10 Hz (polished blocks), background acquisition ~30 s, sample data acquisition ~40 s | STDGL3 (Danyushevsky et al. 2011) and GSD-1G (USGS) for sulfides (sphalerite, chalcopyrite, pyrrhotite, pyrite, arsenopyrite); 57Fe used as internal standard for all sulfides and external standardization for LA-ICP-MS | 21 | [7 empty] | 432000 | [43 empty] | 21 | [11 empty] | 9.2 | [47 empty] | 6 | [27 empty] | 0.77 |  |  |  | 19 | [15 empty] | 96 | [47 empty] | 6780 | [7 empty] | 81 | [11 empty] | 70 | [27 empty] | 15 | [27 empty] | 11 | [8 empty] | 2024 | Li, J.D., et al. (2024). Indium occurrence and enrichment in a Sn-poor Zn-polymetallic skarn system: Evidence from the Lawu deposit, Tibet. Journal of Asian Earth Sciences. |  | CHN | Tibet
| Lawu |  | Magmatic hydrothermal | Skarn | Skarn zinc-lead-silver | Hofstra et al. 2021 (CMMI 189-type, LLM classified) | Sn-poor Zn-polymetallic skarn system | 0.92 | Excellent match across all parameters. Author explicitly classifies as 'Sn-poor Zn-polymetallic skarn system'. Host rocks include marble and metamorphic rocks (slate, quartz schist) typical of skarn environments. Prograde and retrograde skarn alteration explicitly documented. Ore minerals (sphalerite, galena, chalcopyrite, pyrrhotite, arsenopyrite) and gangue minerals (pyroxene, garnet, actinolite, clinozoisite, calcite) are diagnostic skarn assemblages. Zn-Pb-Cu-Ag-In metal associations match perfectly. Mesothermal depth and continental collision setting consistent with skarn genesis. Cretaceous-Paleocene granitoid intrusions provide heat source. Sphalerite geothermometry (338-427°C) and trace element signatures confirm skarn-type mineralization. | Skarn tin ± copper ± Mo (0.06) ¦ Skarn copper (0.01) ¦ Skarn gold ± copper ± tungsten (0.01) ¦ Replacement polymetallic (0.01) | Zn, Pb, Cu | In, Sn, Ag, Bi | Zn, Pb, Cu, In, Sn, Ag, Bi | Li J.D. et al., 2023 |  | Arsenopyrite |  |  | underground mine |  |  |  |  | ore material | core, polished section | core drilling, underground mine sampling | mineral separate | [5 empty] | mineralisation |  |  |  | arsenopyrite | [6 empty] | galena, bismuthinite, garnet, pyroxene, actinolite, chlorite, quartz, calcite, cassiterite, stannite, argentite, marcasite | thin sections, polished thin sections, polished blocks | EMPA, LA-ICPMS | JEOL JXA-8230 electron probe microanalyzer; RESOlution-LR 193 nm Ar F excimer laser ablation system coupled to an Agilent 7700x ICP-MS | Laboratory of Mineral Resources Research Center, Fuzhou University; Adelaide Microscopy, the University of Adelaide | EPMA: accelerating voltage 15 kV, beam current 20 nA, beam diameter ~5 μm; X-ray mapping: accelerating voltage 20 kV, working current 50 nA, dwell time ~10 ms; LA-ICP-MS: energy density 3-3.5 J/cm², spot sizes 29-51 μm, repetition rates 5 Hz (polished thin-section) and 10 Hz (polished blocks), background acquisition ~30 s, sample data acquisition ~40 s | STDGL3 (Danyushevsky et al. 2011) and GSD-1G (USGS) for sulfides (sphalerite, chalcopyrite, pyrrhotite, pyrite, arsenopyrite); 57Fe used as internal standard for all sulfides and external standardization for LA-ICP-MS | 7.5 | [7 empty] | 169880 | [43 empty] | 9.1 | [11 empty] | 3.8 | [47 empty] | 6 | [27 empty] | 0.3 |  |  |  | 6 | [15 empty] | 40 | [47 empty] | 2521 | [7 empty] | 39 | [11 empty] | 15 | [27 empty] | 5 | [27 empty] | 2.7 | [8 empty] | 2024 | Li, J.D., et al. (2024). Indium occurrence and enrichment in a Sn-poor Zn-polymetallic skarn system: Evidence from the Lawu deposit, Tibet. Journal of Asian Earth Sciences. |  | CHN | Tibet
| Lawu |  | Magmatic hydrothermal | Skarn | Skarn zinc-lead-silver | Hofstra et al. 2021 (CMMI 189-type, LLM classified) | Sn-poor Zn-polymetallic skarn system | 0.92 | Excellent match across all parameters. Author explicitly classifies as 'Sn-poor Zn-polymetallic skarn system'. Host rocks include marble and metamorphic rocks (slate, quartz schist) typical of skarn environments. Prograde and retrograde skarn alteration explicitly documented. Ore minerals (sphalerite, galena, chalcopyrite, pyrrhotite, arsenopyrite) and gangue minerals (pyroxene, garnet, actinolite, clinozoisite, calcite) are diagnostic skarn assemblages. Zn-Pb-Cu-Ag-In metal associations match perfectly. Mesothermal depth and continental collision setting consistent with skarn genesis. Cretaceous-Paleocene granitoid intrusions provide heat source. Sphalerite geothermometry (338-427°C) and trace element signatures confirm skarn-type mineralization. | Skarn tin ± copper ± Mo (0.06) ¦ Skarn copper (0.01) ¦ Skarn gold ± copper ± tungsten (0.01) ¦ Replacement polymetallic (0.01) | Zn, Pb, Cu | In, Sn, Ag, Bi | Zn, Pb, Cu, In, Sn, Ag, Bi | Li J.D. et al., 2023 |  | Sphalerite III |  |  | underground mine |  |  |  |  | ore material | core, polished section | core drilling, underground mine sampling | mineral separate | [5 empty] | mineralisation |  |  |  | sphalerite | [6 empty] | galena, bismuthinite, garnet, pyroxene, actinolite, chlorite, quartz, calcite, cassiterite, stannite, argentite, marcasite | thin sections, polished thin sections, polished blocks | EMPA, LA-ICPMS | JEOL JXA-8230 electron probe microanalyzer; RESOlution-LR 193 nm Ar F excimer laser ablation system coupled to an Agilent 7700x ICP-MS | Laboratory of Mineral Resources Research Center, Fuzhou University; Adelaide Microscopy, the University of Adelaide | EPMA: accelerating voltage 15 kV, beam current 20 nA, beam diameter ~5 μm; X-ray mapping: accelerating voltage 20 kV, working current 50 nA, dwell time ~10 ms; LA-ICP-MS: energy density 3-3.5 J/cm², spot sizes 29-51 μm, repetition rates 5 Hz (polished thin-section) and 10 Hz (polished blocks), background acquisition ~30 s, sample data acquisition ~40 s | STDGL3 (Danyushevsky et al. 2011) and GSD-1G (USGS) for sulfides (sphalerite, chalcopyrite, pyrrhotite, pyrite, arsenopyrite); 57Fe used as internal standard for all sulfides and external standardization for LA-ICP-MS | 42 | [39 empty] | 8401 | [11 empty] | 316 | [35 empty] | 49 | [23 empty] | 615 | [27 empty] | 2252 |  |  |  | 2 | [15 empty] | 19 | [11 empty] | 2 | [43 empty] | 15 | [11 empty] | 48 | [27 empty] | 2 | [27 empty] | 612426 | [8 empty] | 2024 | Li, J.D., et al. (2024). Indium occurrence and enrichment in a Sn-poor Zn-polymetallic skarn system: Evidence from the Lawu deposit, Tibet. Journal of Asian Earth Sciences. |  | CHN | Tibet
| Lawu |  | Magmatic hydrothermal | Skarn | Skarn zinc-lead-silver | Hofstra et al. 2021 (CMMI 189-type, LLM classified) | Sn-poor Zn-polymetallic skarn system | 0.92 | Excellent match across all parameters. Author explicitly classifies as 'Sn-poor Zn-polymetallic skarn system'. Host rocks include marble and metamorphic rocks (slate, quartz schist) typical of skarn environments. Prograde and retrograde skarn alteration explicitly documented. Ore minerals (sphalerite, galena, chalcopyrite, pyrrhotite, arsenopyrite) and gangue minerals (pyroxene, garnet, actinolite, clinozoisite, calcite) are diagnostic skarn assemblages. Zn-Pb-Cu-Ag-In metal associations match perfectly. Mesothermal depth and continental collision setting consistent with skarn genesis. Cretaceous-Paleocene granitoid intrusions provide heat source. Sphalerite geothermometry (338-427°C) and trace element signatures confirm skarn-type mineralization. | Skarn tin ± copper ± Mo (0.06) ¦ Skarn copper (0.01) ¦ Skarn gold ± copper ± tungsten (0.01) ¦ Replacement polymetallic (0.01) | Zn, Pb, Cu | In, Sn, Ag, Bi | Zn, Pb, Cu, In, Sn, Ag, Bi | Li J.D. et al., 2023 |  | Sphalerite III |  |  | underground mine |  |  |  |  | ore material | core, polished section | core drilling, underground mine sampling | mineral separate | [5 empty] | mineralisation |  |  |  | sphalerite | [6 empty] | galena, bismuthinite, garnet, pyroxene, actinolite, chlorite, quartz, calcite, cassiterite, stannite, argentite, marcasite | thin sections, polished thin sections, polished blocks | EMPA, LA-ICPMS | JEOL JXA-8230 electron probe microanalyzer; RESOlution-LR 193 nm Ar F excimer laser ablation system coupled to an Agilent 7700x ICP-MS | Laboratory of Mineral Resources Research Center, Fuzhou University; Adelaide Microscopy, the University of Adelaide | EPMA: accelerating voltage 15 kV, beam current 20 nA, beam diameter ~5 μm; X-ray mapping: accelerating voltage 20 kV, working current 50 nA, dwell time ~10 ms; LA-ICP-MS: energy density 3-3.5 J/cm², spot sizes 29-51 μm, repetition rates 5 Hz (polished thin-section) and 10 Hz (polished blocks), background acquisition ~30 s, sample data acquisition ~40 s | STDGL3 (Danyushevsky et al. 2011) and GSD-1G (USGS) for sulfides (sphalerite, chalcopyrite, pyrrhotite, pyrite, arsenopyrite); 57Fe used as internal standard for all sulfides and external standardization for LA-ICP-MS | 59 | [7 empty] | 9 | [19 empty] | 27 | [11 empty] | 8686 | [11 empty] | 373 | [11 empty] | 393000 | [23 empty] | 87 | [23 empty] | 6557 | [27 empty] | 4211 |  |  |  | 5 | [15 empty] | 50 | [11 empty] | 3 | [35 empty] | 0.4 | [7 empty] | 112 | [11 empty] | 1010 | [27 empty] | 23 | [27 empty] | 614980 | [8 empty] | 2024 | Li, J.D., et al. (2024). Indium occurrence and enrichment in a Sn-poor Zn-polymetallic skarn system: Evidence from the Lawu deposit, Tibet. Journal of Asian Earth Sciences. |  | CHN | Tibet
| Lawu |  | Magmatic hydrothermal | Skarn | Skarn zinc-lead-silver | Hofstra et al. 2021 (CMMI 189-type, LLM classified) | Sn-poor Zn-polymetallic skarn system | 0.92 | Excellent match across all parameters. Author explicitly classifies as 'Sn-poor Zn-polymetallic skarn system'. Host rocks include marble and metamorphic rocks (slate, quartz schist) typical of skarn environments. Prograde and retrograde skarn alteration explicitly documented. Ore minerals (sphalerite, galena, chalcopyrite, pyrrhotite, arsenopyrite) and gangue minerals (pyroxene, garnet, actinolite, clinozoisite, calcite) are diagnostic skarn assemblages. Zn-Pb-Cu-Ag-In metal associations match perfectly. Mesothermal depth and continental collision setting consistent with skarn genesis. Cretaceous-Paleocene granitoid intrusions provide heat source. Sphalerite geothermometry (338-427°C) and trace element signatures confirm skarn-type mineralization. | Skarn tin ± copper ± Mo (0.06) ¦ Skarn copper (0.01) ¦ Skarn gold ± copper ± tungsten (0.01) ¦ Replacement polymetallic (0.01) | Zn, Pb, Cu | In, Sn, Ag, Bi | Zn, Pb, Cu, In, Sn, Ag, Bi | Li J.D. et al., 2023 |  | Sphalerite III |  |  | underground mine |  |  |  |  | ore material | core, polished section | core drilling, underground mine sampling | mineral separate | [5 empty] | mineralisation |  |  |  | sphalerite | [6 empty] | galena, bismuthinite, garnet, pyroxene, actinolite, chlorite, quartz, calcite, cassiterite, stannite, argentite, marcasite | thin sections, polished thin sections, polished blocks | EMPA, LA-ICPMS | JEOL JXA-8230 electron probe microanalyzer; RESOlution-LR 193 nm Ar F excimer laser ablation system coupled to an Agilent 7700x ICP-MS | Laboratory of Mineral Resources Research Center, Fuzhou University; Adelaide Microscopy, the University of Adelaide | EPMA: accelerating voltage 15 kV, beam current 20 nA, beam diameter ~5 μm; X-ray mapping: accelerating voltage 20 kV, working current 50 nA, dwell time ~10 ms; LA-ICP-MS: energy density 3-3.5 J/cm², spot sizes 29-51 μm, repetition rates 5 Hz (polished thin-section) and 10 Hz (polished blocks), background acquisition ~30 s, sample data acquisition ~40 s | STDGL3 (Danyushevsky et al. 2011) and GSD-1G (USGS) for sulfides (sphalerite, chalcopyrite, pyrrhotite, pyrite, arsenopyrite); 57Fe used as internal standard for all sulfides and external standardization for LA-ICP-MS | 49 | [7 empty] | 7 | [19 empty] | 20 | [11 empty] | 8544 | [11 empty] | 327 | [11 empty] | 384000 | [23 empty] | 62 | [23 empty] | 6455 | [27 empty] | 3399 |  |  |  | 3 | [15 empty] | 32 | [11 empty] | 9 | [35 empty] | 0.4 | [7 empty] | 57 | [11 empty] | 84 | [27 empty] | 10 | [27 empty] | 614140 | [8 empty] | 2024 | Li, J.D., et al. (2024). Indium occurrence and enrichment in a Sn-poor Zn-polymetallic skarn system: Evidence from the Lawu deposit, Tibet. Journal of Asian Earth Sciences. |  | CHN | Tibet
| Lawu |  | Magmatic hydrothermal | Skarn | Skarn zinc-lead-silver | Hofstra et al. 2021 (CMMI 189-type, LLM classified) | Sn-poor Zn-polymetallic skarn system | 0.92 | Excellent match across all parameters. Author explicitly classifies as 'Sn-poor Zn-polymetallic skarn system'. Host rocks include marble and metamorphic rocks (slate, quartz schist) typical of skarn environments. Prograde and retrograde skarn alteration explicitly documented. Ore minerals (sphalerite, galena, chalcopyrite, pyrrhotite, arsenopyrite) and gangue minerals (pyroxene, garnet, actinolite, clinozoisite, calcite) are diagnostic skarn assemblages. Zn-Pb-Cu-Ag-In metal associations match perfectly. Mesothermal depth and continental collision setting consistent with skarn genesis. Cretaceous-Paleocene granitoid intrusions provide heat source. Sphalerite geothermometry (338-427°C) and trace element signatures confirm skarn-type mineralization. | Skarn tin ± copper ± Mo (0.06) ¦ Skarn copper (0.01) ¦ Skarn gold ± copper ± tungsten (0.01) ¦ Replacement polymetallic (0.01) | Zn, Pb, Cu | In, Sn, Ag, Bi | Zn, Pb, Cu, In, Sn, Ag, Bi | Li J.D. et al., 2023 |  | Chalcopyrite III |  |  | underground mine |  |  |  |  | ore material | core, polished section | core drilling, underground mine sampling | mineral separate | [5 empty] | mineralisation |  |  |  | chalcopyrite | [6 empty] | galena, bismuthinite, garnet, pyroxene, actinolite, chlorite, quartz, calcite, cassiterite, stannite, argentite, marcasite | thin sections, polished thin sections, polished blocks | EMPA, LA-ICPMS | JEOL JXA-8230 electron probe microanalyzer; RESOlution-LR 193 nm Ar F excimer laser ablation system coupled to an Agilent 7700x ICP-MS | Laboratory of Mineral Resources Research Center, Fuzhou University; Adelaide Microscopy, the University of Adelaide | EPMA: accelerating voltage 15 kV, beam current 20 nA, beam diameter ~5 μm; X-ray mapping: accelerating voltage 20 kV, working current 50 nA, dwell time ~10 ms; LA-ICP-MS: energy density 3-3.5 J/cm², spot sizes 29-51 μm, repetition rates 5 Hz (polished thin-section) and 10 Hz (polished blocks), background acquisition ~30 s, sample data acquisition ~40 s | STDGL3 (Danyushevsky et al. 2011) and GSD-1G (USGS) for sulfides (sphalerite, chalcopyrite, pyrrhotite, pyrite, arsenopyrite); 57Fe used as internal standard for all sulfides and external standardization for LA-ICP-MS | 71 | [39 empty] | 9.1 | [11 empty] | 27 | [11 empty] | 349000 | [23 empty] | 7 | [7 empty] | 23 | [15 empty] | 262 | [27 empty] | 10 | [19 empty] | 26 | [11 empty] | 65 | [43 empty] | 45 | [11 empty] | 97 | [55 empty] | 535 | [8 empty] | 2024 | Li, J.D., et al. (2024). Indium occurrence and enrichment in a Sn-poor Zn-polymetallic skarn system: Evidence from the Lawu deposit, Tibet. Journal of Asian Earth Sciences. |  | CHN | Tibet
| Lawu |  | Magmatic hydrothermal | Skarn | Skarn zinc-lead-silver | Hofstra et al. 2021 (CMMI 189-type, LLM classified) | Sn-poor Zn-polymetallic skarn system | 0.92 | Excellent match across all parameters. Author explicitly classifies as 'Sn-poor Zn-polymetallic skarn system'. Host rocks include marble and metamorphic rocks (slate, quartz schist) typical of skarn environments. Prograde and retrograde skarn alteration explicitly documented. Ore minerals (sphalerite, galena, chalcopyrite, pyrrhotite, arsenopyrite) and gangue minerals (pyroxene, garnet, actinolite, clinozoisite, calcite) are diagnostic skarn assemblages. Zn-Pb-Cu-Ag-In metal associations match perfectly. Mesothermal depth and continental collision setting consistent with skarn genesis. Cretaceous-Paleocene granitoid intrusions provide heat source. Sphalerite geothermometry (338-427°C) and trace element signatures confirm skarn-type mineralization. | Skarn tin ± copper ± Mo (0.06) ¦ Skarn copper (0.01) ¦ Skarn gold ± copper ± tungsten (0.01) ¦ Replacement polymetallic (0.01) | Zn, Pb, Cu | In, Sn, Ag, Bi | Zn, Pb, Cu, In, Sn, Ag, Bi | Li J.D. et al., 2023 |  | Chalcopyrite III |  |  | underground mine |  |  |  |  | ore material | core, polished section | core drilling, underground mine sampling | mineral separate | [5 empty] | mineralisation |  |  |  | chalcopyrite | [6 empty] | galena, bismuthinite, garnet, pyroxene, actinolite, chlorite, quartz, calcite, cassiterite, stannite, argentite, marcasite | thin sections, polished thin sections, polished blocks | EMPA, LA-ICPMS | JEOL JXA-8230 electron probe microanalyzer; RESOlution-LR 193 nm Ar F excimer laser ablation system coupled to an Agilent 7700x ICP-MS | Laboratory of Mineral Resources Research Center, Fuzhou University; Adelaide Microscopy, the University of Adelaide | EPMA: accelerating voltage 15 kV, beam current 20 nA, beam diameter ~5 μm; X-ray mapping: accelerating voltage 20 kV, working current 50 nA, dwell time ~10 ms; LA-ICP-MS: energy density 3-3.5 J/cm², spot sizes 29-51 μm, repetition rates 5 Hz (polished thin-section) and 10 Hz (polished blocks), background acquisition ~30 s, sample data acquisition ~40 s | STDGL3 (Danyushevsky et al. 2011) and GSD-1G (USGS) for sulfides (sphalerite, chalcopyrite, pyrrhotite, pyrite, arsenopyrite); 57Fe used as internal standard for all sulfides and external standardization for LA-ICP-MS | 105 | [7 empty] | 7 | [19 empty] | 2.1 | [11 empty] | 20 | [11 empty] | 43 | [11 empty] | 380000 | [23 empty] | 16 | [7 empty] | 23 | [15 empty] | 3400 | [27 empty] | 28 | [19 empty] | 36 | [11 empty] | 21 | [35 empty] | 0.12 | [7 empty] | 135 | [11 empty] | 1559 | [27 empty] | 18 | [27 empty] | 822 | [8 empty] | 2024 | Li, J.D., et al. (2024). Indium occurrence and enrichment in a Sn-poor Zn-polymetallic skarn system: Evidence from the Lawu deposit, Tibet. Journal of Asian Earth Sciences. |  | CHN | Tibet
| Lawu |  | Magmatic hydrothermal | Skarn | Skarn zinc-lead-silver | Hofstra et al. 2021 (CMMI 189-type, LLM classified) | Sn-poor Zn-polymetallic skarn system | 0.92 | Excellent match across all parameters. Author explicitly classifies as 'Sn-poor Zn-polymetallic skarn system'. Host rocks include marble and metamorphic rocks (slate, quartz schist) typical of skarn environments. Prograde and retrograde skarn alteration explicitly documented. Ore minerals (sphalerite, galena, chalcopyrite, pyrrhotite, arsenopyrite) and gangue minerals (pyroxene, garnet, actinolite, clinozoisite, calcite) are diagnostic skarn assemblages. Zn-Pb-Cu-Ag-In metal associations match perfectly. Mesothermal depth and continental collision setting consistent with skarn genesis. Cretaceous-Paleocene granitoid intrusions provide heat source. Sphalerite geothermometry (338-427°C) and trace element signatures confirm skarn-type mineralization. | Skarn tin ± copper ± Mo (0.06) ¦ Skarn copper (0.01) ¦ Skarn gold ± copper ± tungsten (0.01) ¦ Replacement polymetallic (0.01) | Zn, Pb, Cu | In, Sn, Ag, Bi | Zn, Pb, Cu, In, Sn, Ag, Bi | Li J.D. et al., 2023 |  | Chalcopyrite III |  |  | underground mine |  |  |  |  | ore material | core, polished section | core drilling, underground mine sampling | mineral separate | [5 empty] | mineralisation |  |  |  | chalcopyrite | [6 empty] | galena, bismuthinite, garnet, pyroxene, actinolite, chlorite, quartz, calcite, cassiterite, stannite, argentite, marcasite | thin sections, polished thin sections, polished blocks | EMPA, LA-ICPMS | JEOL JXA-8230 electron probe microanalyzer; RESOlution-LR 193 nm Ar F excimer laser ablation system coupled to an Agilent 7700x ICP-MS | Laboratory of Mineral Resources Research Center, Fuzhou University; Adelaide Microscopy, the University of Adelaide | EPMA: accelerating voltage 15 kV, beam current 20 nA, beam diameter ~5 μm; X-ray mapping: accelerating voltage 20 kV, working current 50 nA, dwell time ~10 ms; LA-ICP-MS: energy density 3-3.5 J/cm², spot sizes 29-51 μm, repetition rates 5 Hz (polished thin-section) and 10 Hz (polished blocks), background acquisition ~30 s, sample data acquisition ~40 s | STDGL3 (Danyushevsky et al. 2011) and GSD-1G (USGS) for sulfides (sphalerite, chalcopyrite, pyrrhotite, pyrite, arsenopyrite); 57Fe used as internal standard for all sulfides and external standardization for LA-ICP-MS | 52 | [7 empty] | 2 | [19 empty] | 1.3 | [11 empty] | 15 | [11 empty] | 38 | [11 empty] | 369810 | [23 empty] | 10 | [7 empty] | 21 | [15 empty] | 3010 | [27 empty] | 18 | [19 empty] | 31 | [11 empty] | 13 | [35 empty] | 0.7 | [7 empty] | 83 | [11 empty] | 536 | [27 empty] | 3 | [27 empty] | 643 | [8 empty] | 2024 | Li, J.D., et al. (2024). Indium occurrence and enrichment in a Sn-poor Zn-polymetallic skarn system: Evidence from the Lawu deposit, Tibet. Journal of Asian Earth Sciences. |  | CHN | Tibet
| Lawu |  | Magmatic hydrothermal | Skarn | Skarn zinc-lead-silver | Hofstra et al. 2021 (CMMI 189-type, LLM classified) | Sn-poor Zn-polymetallic skarn system | 0.92 | Excellent match across all parameters. Author explicitly classifies as 'Sn-poor Zn-polymetallic skarn system'. Host rocks include marble and metamorphic rocks (slate, quartz schist) typical of skarn environments. Prograde and retrograde skarn alteration explicitly documented. Ore minerals (sphalerite, galena, chalcopyrite, pyrrhotite, arsenopyrite) and gangue minerals (pyroxene, garnet, actinolite, clinozoisite, calcite) are diagnostic skarn assemblages. Zn-Pb-Cu-Ag-In metal associations match perfectly. Mesothermal depth and continental collision setting consistent with skarn genesis. Cretaceous-Paleocene granitoid intrusions provide heat source. Sphalerite geothermometry (338-427°C) and trace element signatures confirm skarn-type mineralization. | Skarn tin ± copper ± Mo (0.06) ¦ Skarn copper (0.01) ¦ Skarn gold ± copper ± tungsten (0.01) ¦ Replacement polymetallic (0.01) | Zn, Pb, Cu | In, Sn, Ag, Bi | Zn, Pb, Cu, In, Sn, Ag, Bi | Li J.D. et al., 2023 |  | Pyrrhotite III |  |  | underground mine |  |  |  |  | ore material | core, polished section | core drilling, underground mine sampling | mineral separate | [5 empty] | mineralisation |  |  |  | pyrrhotite | [6 empty] | galena, bismuthinite, garnet, pyroxene, actinolite, chlorite, quartz, calcite, cassiterite, stannite, argentite, marcasite | thin sections, polished thin sections, polished blocks | EMPA, LA-ICPMS | JEOL JXA-8230 electron probe microanalyzer; RESOlution-LR 193 nm Ar F excimer laser ablation system coupled to an Agilent 7700x ICP-MS | Laboratory of Mineral Resources Research Center, Fuzhou University; Adelaide Microscopy, the University of Adelaide | EPMA: accelerating voltage 15 kV, beam current 20 nA, beam diameter ~5 μm; X-ray mapping: accelerating voltage 20 kV, working current 50 nA, dwell time ~10 ms; LA-ICP-MS: energy density 3-3.5 J/cm², spot sizes 29-51 μm, repetition rates 5 Hz (polished thin-section) and 10 Hz (polished blocks), background acquisition ~30 s, sample data acquisition ~40 s | STDGL3 (Danyushevsky et al. 2011) and GSD-1G (USGS) for sulfides (sphalerite, chalcopyrite, pyrrhotite, pyrite, arsenopyrite); 57Fe used as internal standard for all sulfides and external standardization for LA-ICP-MS | 23 | [27 empty] | 42 | [23 empty] | 845 | [87 empty] | 82 | [19 empty] | 536 | [11 empty] | 2 | [35 empty] | 0.1 | [7 empty] | 23 | [11 empty] | 1 | [55 empty] | 0.47 | [8 empty] | 2024 | Li, J.D., et al. (2024). Indium occurrence and enrichment in a Sn-poor Zn-polymetallic skarn system: Evidence from the Lawu deposit, Tibet. Journal of Asian Earth Sciences. |  | CHN | Tibet
| Lawu |  | Magmatic hydrothermal | Skarn | Skarn zinc-lead-silver | Hofstra et al. 2021 (CMMI 189-type, LLM classified) | Sn-poor Zn-polymetallic skarn system | 0.92 | Excellent match across all parameters. Author explicitly classifies as 'Sn-poor Zn-polymetallic skarn system'. Host rocks include marble and metamorphic rocks (slate, quartz schist) typical of skarn environments. Prograde and retrograde skarn alteration explicitly documented. Ore minerals (sphalerite, galena, chalcopyrite, pyrrhotite, arsenopyrite) and gangue minerals (pyroxene, garnet, actinolite, clinozoisite, calcite) are diagnostic skarn assemblages. Zn-Pb-Cu-Ag-In metal associations match perfectly. Mesothermal depth and continental collision setting consistent with skarn genesis. Cretaceous-Paleocene granitoid intrusions provide heat source. Sphalerite geothermometry (338-427°C) and trace element signatures confirm skarn-type mineralization. | Skarn tin ± copper ± Mo (0.06) ¦ Skarn copper (0.01) ¦ Skarn gold ± copper ± tungsten (0.01) ¦ Replacement polymetallic (0.01) | Zn, Pb, Cu | In, Sn, Ag, Bi | Zn, Pb, Cu, In, Sn, Ag, Bi | Li J.D. et al., 2023 |  | Pyrrhotite III |  |  | underground mine |  |  |  |  | ore material | core, polished section | core drilling, underground mine sampling | mineral separate | [5 empty] | mineralisation |  |  |  | pyrrhotite | [6 empty] | galena, bismuthinite, garnet, pyroxene, actinolite, chlorite, quartz, calcite, cassiterite, stannite, argentite, marcasite | thin sections, polished thin sections, polished blocks | EMPA, LA-ICPMS | JEOL JXA-8230 electron probe microanalyzer; RESOlution-LR 193 nm Ar F excimer laser ablation system coupled to an Agilent 7700x ICP-MS | Laboratory of Mineral Resources Research Center, Fuzhou University; Adelaide Microscopy, the University of Adelaide | EPMA: accelerating voltage 15 kV, beam current 20 nA, beam diameter ~5 μm; X-ray mapping: accelerating voltage 20 kV, working current 50 nA, dwell time ~10 ms; LA-ICP-MS: energy density 3-3.5 J/cm², spot sizes 29-51 μm, repetition rates 5 Hz (polished thin-section) and 10 Hz (polished blocks), background acquisition ~30 s, sample data acquisition ~40 s | STDGL3 (Danyushevsky et al. 2011) and GSD-1G (USGS) for sulfides (sphalerite, chalcopyrite, pyrrhotite, pyrite, arsenopyrite); 57Fe used as internal standard for all sulfides and external standardization for LA-ICP-MS | 17 | [7 empty] | 28 | [19 empty] | 99 | [11 empty] | 7.6 | [11 empty] | 1012 | [11 empty] | 6.3 | [23 empty] | 48 | [7 empty] | 81 | [15 empty] | 6.3 | [27 empty] | 22 | [19 empty] | 876 | [11 empty] | 9 | [35 empty] | 0.78 | [7 empty] | 129 | [11 empty] | 39 | [27 empty] | 24 | [27 empty] | 8.5 | [8 empty] | 2024 | Li, J.D., et al. (2024). Indium occurrence and enrichment in a Sn-poor Zn-polymetallic skarn system: Evidence from the Lawu deposit, Tibet. Journal of Asian Earth Sciences. |  | CHN | Tibet
| Lawu |  | Magmatic hydrothermal | Skarn | Skarn zinc-lead-silver | Hofstra et al. 2021 (CMMI 189-type, LLM classified) | Sn-poor Zn-polymetallic skarn system | 0.92 | Excellent match across all parameters. Author explicitly classifies as 'Sn-poor Zn-polymetallic skarn system'. Host rocks include marble and metamorphic rocks (slate, quartz schist) typical of skarn environments. Prograde and retrograde skarn alteration explicitly documented. Ore minerals (sphalerite, galena, chalcopyrite, pyrrhotite, arsenopyrite) and gangue minerals (pyroxene, garnet, actinolite, clinozoisite, calcite) are diagnostic skarn assemblages. Zn-Pb-Cu-Ag-In metal associations match perfectly. Mesothermal depth and continental collision setting consistent with skarn genesis. Cretaceous-Paleocene granitoid intrusions provide heat source. Sphalerite geothermometry (338-427°C) and trace element signatures confirm skarn-type mineralization. | Skarn tin ± copper ± Mo (0.06) ¦ Skarn copper (0.01) ¦ Skarn gold ± copper ± tungsten (0.01) ¦ Replacement polymetallic (0.01) | Zn, Pb, Cu | In, Sn, Ag, Bi | Zn, Pb, Cu, In, Sn, Ag, Bi | Li J.D. et al., 2023 |  | Pyrrhotite III |  |  | underground mine |  |  |  |  | ore material | core, polished section | core drilling, underground mine sampling | mineral separate | [5 empty] | mineralisation |  |  |  | pyrrhotite | [6 empty] | galena, bismuthinite, garnet, pyroxene, actinolite, chlorite, quartz, calcite, cassiterite, stannite, argentite, marcasite | thin sections, polished thin sections, polished blocks | EMPA, LA-ICPMS | JEOL JXA-8230 electron probe microanalyzer; RESOlution-LR 193 nm Ar F excimer laser ablation system coupled to an Agilent 7700x ICP-MS | Laboratory of Mineral Resources Research Center, Fuzhou University; Adelaide Microscopy, the University of Adelaide | EPMA: accelerating voltage 15 kV, beam current 20 nA, beam diameter ~5 μm; X-ray mapping: accelerating voltage 20 kV, working current 50 nA, dwell time ~10 ms; LA-ICP-MS: energy density 3-3.5 J/cm², spot sizes 29-51 μm, repetition rates 5 Hz (polished thin-section) and 10 Hz (polished blocks), background acquisition ~30 s, sample data acquisition ~40 s | STDGL3 (Danyushevsky et al. 2011) and GSD-1G (USGS) for sulfides (sphalerite, chalcopyrite, pyrrhotite, pyrite, arsenopyrite); 57Fe used as internal standard for all sulfides and external standardization for LA-ICP-MS | 8.8 | [7 empty] | 5 | [19 empty] | 72 | [11 empty] | 1.4 | [11 empty] | 934 | [11 empty] | 1.5 | [23 empty] | 9 | [7 empty] | 70 | [15 empty] | 2 | [27 empty] | 6 | [19 empty] | 702 | [11 empty] | 7 | [35 empty] | 0.28 | [7 empty] | 57 | [11 empty] | 12 | [27 empty] | 2 | [27 empty] | 3.5 | [8 empty] | 2024 | Li, J.D., et al. (2024). Indium occurrence and enrichment in a Sn-poor Zn-polymetallic skarn system: Evidence from the Lawu deposit, Tibet. Journal of Asian Earth Sciences. |  | CHN | Tibet
| Lawu |  | Magmatic hydrothermal | Skarn | Skarn zinc-lead-silver | Hofstra et al. 2021 (CMMI 189-type, LLM classified) | Sn-poor Zn-polymetallic skarn system | 0.92 | Excellent match across all parameters. Author explicitly classifies as 'Sn-poor Zn-polymetallic skarn system'. Host rocks include marble and metamorphic rocks (slate, quartz schist) typical of skarn environments. Prograde and retrograde skarn alteration explicitly documented. Ore minerals (sphalerite, galena, chalcopyrite, pyrrhotite, arsenopyrite) and gangue minerals (pyroxene, garnet, actinolite, clinozoisite, calcite) are diagnostic skarn assemblages. Zn-Pb-Cu-Ag-In metal associations match perfectly. Mesothermal depth and continental collision setting consistent with skarn genesis. Cretaceous-Paleocene granitoid intrusions provide heat source. Sphalerite geothermometry (338-427°C) and trace element signatures confirm skarn-type mineralization. | Skarn tin ± copper ± Mo (0.06) ¦ Skarn copper (0.01) ¦ Skarn gold ± copper ± tungsten (0.01) ¦ Replacement polymetallic (0.01) | Zn, Pb, Cu | In, Sn, Ag, Bi | Zn, Pb, Cu, In, Sn, Ag, Bi | Li J.D. et al., 2023 |  | Sphalerite IV |  |  | underground mine |  |  |  |  | ore material | core, polished section | core drilling, underground mine sampling | mineral separate | [5 empty] | mineralisation |  |  |  | sphalerite | [6 empty] | galena, bismuthinite, garnet, pyroxene, actinolite, chlorite, quartz, calcite, cassiterite, stannite, argentite, marcasite | thin sections, polished thin sections, polished blocks | EMPA, LA-ICPMS | JEOL JXA-8230 electron probe microanalyzer; RESOlution-LR 193 nm Ar F excimer laser ablation system coupled to an Agilent 7700x ICP-MS | Laboratory of Mineral Resources Research Center, Fuzhou University; Adelaide Microscopy, the University of Adelaide | EPMA: accelerating voltage 15 kV, beam current 20 nA, beam diameter ~5 μm; X-ray mapping: accelerating voltage 20 kV, working current 50 nA, dwell time ~10 ms; LA-ICP-MS: energy density 3-3.5 J/cm², spot sizes 29-51 μm, repetition rates 5 Hz (polished thin-section) and 10 Hz (polished blocks), background acquisition ~30 s, sample data acquisition ~40 s | STDGL3 (Danyushevsky et al. 2011) and GSD-1G (USGS) for sulfides (sphalerite, chalcopyrite, pyrrhotite, pyrite, arsenopyrite); 57Fe used as internal standard for all sulfides and external standardization for LA-ICP-MS | 22 | [39 empty] | 8359 | [11 empty] | 301 | [35 empty] | 93 | [23 empty] | 199 | [27 empty] | 1949 | [19 empty] | 16 | [11 empty] | 6 | [43 empty] | 164 | [11 empty] | 43 | [27 empty] | 5 | [27 empty] | 590780 | [8 empty] | 2024 | Li, J.D., et al. (2024). Indium occurrence and enrichment in a Sn-poor Zn-polymetallic skarn system: Evidence from the Lawu deposit, Tibet. Journal of Asian Earth Sciences. |  | CHN | Tibet
| Lawu |  | Magmatic hydrothermal | Skarn | Skarn zinc-lead-silver | Hofstra et al. 2021 (CMMI 189-type, LLM classified) | Sn-poor Zn-polymetallic skarn system | 0.92 | Excellent match across all parameters. Author explicitly classifies as 'Sn-poor Zn-polymetallic skarn system'. Host rocks include marble and metamorphic rocks (slate, quartz schist) typical of skarn environments. Prograde and retrograde skarn alteration explicitly documented. Ore minerals (sphalerite, galena, chalcopyrite, pyrrhotite, arsenopyrite) and gangue minerals (pyroxene, garnet, actinolite, clinozoisite, calcite) are diagnostic skarn assemblages. Zn-Pb-Cu-Ag-In metal associations match perfectly. Mesothermal depth and continental collision setting consistent with skarn genesis. Cretaceous-Paleocene granitoid intrusions provide heat source. Sphalerite geothermometry (338-427°C) and trace element signatures confirm skarn-type mineralization. | Skarn tin ± copper ± Mo (0.06) ¦ Skarn copper (0.01) ¦ Skarn gold ± copper ± tungsten (0.01) ¦ Replacement polymetallic (0.01) | Zn, Pb, Cu | In, Sn, Ag, Bi | Zn, Pb, Cu, In, Sn, Ag, Bi | Li J.D. et al., 2023 |  | Sphalerite IV |  |  | underground mine |  |  |  |  | ore material | core, polished section | core drilling, underground mine sampling | mineral separate | [5 empty] | mineralisation |  |  |  | sphalerite | [6 empty] | galena, bismuthinite, garnet, pyroxene, actinolite, chlorite, quartz, calcite, cassiterite, stannite, argentite, marcasite | thin sections, polished thin sections, polished blocks | EMPA, LA-ICPMS | JEOL JXA-8230 electron probe microanalyzer; RESOlution-LR 193 nm Ar F excimer laser ablation system coupled to an Agilent 7700x ICP-MS | Laboratory of Mineral Resources Research Center, Fuzhou University; Adelaide Microscopy, the University of Adelaide | EPMA: accelerating voltage 15 kV, beam current 20 nA, beam diameter ~5 μm; X-ray mapping: accelerating voltage 20 kV, working current 50 nA, dwell time ~10 ms; LA-ICP-MS: energy density 3-3.5 J/cm², spot sizes 29-51 μm, repetition rates 5 Hz (polished thin-section) and 10 Hz (polished blocks), background acquisition ~30 s, sample data acquisition ~40 s | STDGL3 (Danyushevsky et al. 2011) and GSD-1G (USGS) for sulfides (sphalerite, chalcopyrite, pyrrhotite, pyrite, arsenopyrite); 57Fe used as internal standard for all sulfides and external standardization for LA-ICP-MS | 99 | [7 empty] | 2 | [31 empty] | 1518 | [11 empty] | 607 | [11 empty] | 61000 | [23 empty] | 19 | [23 empty] | 3700 | [27 empty] | 2509 |  |  |  | 3 | [15 empty] | 4.9 | [11 empty] | 14 | [35 empty] | 0.41 | [7 empty] | 188 | [11 empty] | 85 | [27 empty] | 5 | [27 empty] | 606150 | [8 empty] | 2024 | Li, J.D., et al. (2024). Indium occurrence and enrichment in a Sn-poor Zn-polymetallic skarn system: Evidence from the Lawu deposit, Tibet. Journal of Asian Earth Sciences. |  | CHN | Tibet
| Lawu |  | Magmatic hydrothermal | Skarn | Skarn zinc-lead-silver | Hofstra et al. 2021 (CMMI 189-type, LLM classified) | Sn-poor Zn-polymetallic skarn system | 0.92 | Excellent match across all parameters. Author explicitly classifies as 'Sn-poor Zn-polymetallic skarn system'. Host rocks include marble and metamorphic rocks (slate, quartz schist) typical of skarn environments. Prograde and retrograde skarn alteration explicitly documented. Ore minerals (sphalerite, galena, chalcopyrite, pyrrhotite, arsenopyrite) and gangue minerals (pyroxene, garnet, actinolite, clinozoisite, calcite) are diagnostic skarn assemblages. Zn-Pb-Cu-Ag-In metal associations match perfectly. Mesothermal depth and continental collision setting consistent with skarn genesis. Cretaceous-Paleocene granitoid intrusions provide heat source. Sphalerite geothermometry (338-427°C) and trace element signatures confirm skarn-type mineralization. | Skarn tin ± copper ± Mo (0.06) ¦ Skarn copper (0.01) ¦ Skarn gold ± copper ± tungsten (0.01) ¦ Replacement polymetallic (0.01) | Zn, Pb, Cu | In, Sn, Ag, Bi | Zn, Pb, Cu, In, Sn, Ag, Bi | Li J.D. et al., 2023 |  | Sphalerite IV |  |  | underground mine |  |  |  |  | ore material | core, polished section | core drilling, underground mine sampling | mineral separate | [5 empty] | mineralisation |  |  |  | sphalerite | [6 empty] | galena, bismuthinite, garnet, pyroxene, actinolite, chlorite, quartz, calcite, cassiterite, stannite, argentite, marcasite | thin sections, polished thin sections, polished blocks | EMPA, LA-ICPMS | JEOL JXA-8230 electron probe microanalyzer; RESOlution-LR 193 nm Ar F excimer laser ablation system coupled to an Agilent 7700x ICP-MS | Laboratory of Mineral Resources Research Center, Fuzhou University; Adelaide Microscopy, the University of Adelaide | EPMA: accelerating voltage 15 kV, beam current 20 nA, beam diameter ~5 μm; X-ray mapping: accelerating voltage 20 kV, working current 50 nA, dwell time ~10 ms; LA-ICP-MS: energy density 3-3.5 J/cm², spot sizes 29-51 μm, repetition rates 5 Hz (polished thin-section) and 10 Hz (polished blocks), background acquisition ~30 s, sample data acquisition ~40 s | STDGL3 (Danyushevsky et al. 2011) and GSD-1G (USGS) for sulfides (sphalerite, chalcopyrite, pyrrhotite, pyrite, arsenopyrite); 57Fe used as internal standard for all sulfides and external standardization for LA-ICP-MS | 24 | [7 empty] | 0.2 | [31 empty] | 9041 | [11 empty] | 510 | [11 empty] | 43000 | [23 empty] | 18 | [23 empty] | 2800 | [27 empty] | 2274 |  |  |  | 2 | [15 empty] | 0.68 | [11 empty] | 29 | [35 empty] | 0.8 | [7 empty] | 180 | [11 empty] | 31 | [27 empty] | 2 | [27 empty] | 597656 | [8 empty] | 2024 | Li, J.D., et al. (2024). Indium occurrence and enrichment in a Sn-poor Zn-polymetallic skarn system: Evidence from the Lawu deposit, Tibet. Journal of Asian Earth Sciences. |  | CHN | Tibet
| Lawu |  | Magmatic hydrothermal | Skarn | Skarn zinc-lead-silver | Hofstra et al. 2021 (CMMI 189-type, LLM classified) | Sn-poor Zn-polymetallic skarn system | 0.92 | Excellent match across all parameters. Author explicitly classifies as 'Sn-poor Zn-polymetallic skarn system'. Host rocks include marble and metamorphic rocks (slate, quartz schist) typical of skarn environments. Prograde and retrograde skarn alteration explicitly documented. Ore minerals (sphalerite, galena, chalcopyrite, pyrrhotite, arsenopyrite) and gangue minerals (pyroxene, garnet, actinolite, clinozoisite, calcite) are diagnostic skarn assemblages. Zn-Pb-Cu-Ag-In metal associations match perfectly. Mesothermal depth and continental collision setting consistent with skarn genesis. Cretaceous-Paleocene granitoid intrusions provide heat source. Sphalerite geothermometry (338-427°C) and trace element signatures confirm skarn-type mineralization. | Skarn tin ± copper ± Mo (0.06) ¦ Skarn copper (0.01) ¦ Skarn gold ± copper ± tungsten (0.01) ¦ Replacement polymetallic (0.01) | Zn, Pb, Cu | In, Sn, Ag, Bi | Zn, Pb, Cu, In, Sn, Ag, Bi | Li J.D. et al., 2023 |  | Chalcopyrite IV |  |  | underground mine |  |  |  |  | ore material | core, polished section | core drilling, underground mine sampling | mineral separate | [5 empty] | mineralisation |  |  |  | chalcopyrite | [6 empty] | galena, bismuthinite, garnet, pyroxene, actinolite, chlorite, quartz, calcite, cassiterite, stannite, argentite, marcasite | thin sections, polished thin sections, polished blocks | EMPA, LA-ICPMS | JEOL JXA-8230 electron probe microanalyzer; RESOlution-LR 193 nm Ar F excimer laser ablation system coupled to an Agilent 7700x ICP-MS | Laboratory of Mineral Resources Research Center, Fuzhou University; Adelaide Microscopy, the University of Adelaide | EPMA: accelerating voltage 15 kV, beam current 20 nA, beam diameter ~5 μm; X-ray mapping: accelerating voltage 20 kV, working current 50 nA, dwell time ~10 ms; LA-ICP-MS: energy density 3-3.5 J/cm², spot sizes 29-51 μm, repetition rates 5 Hz (polished thin-section) and 10 Hz (polished blocks), background acquisition ~30 s, sample data acquisition ~40 s | STDGL3 (Danyushevsky et al. 2011) and GSD-1G (USGS) for sulfides (sphalerite, chalcopyrite, pyrrhotite, pyrite, arsenopyrite); 57Fe used as internal standard for all sulfides and external standardization for LA-ICP-MS | 76 | [27 empty] | 20 | [11 empty] | 4.4 | [11 empty] | 16 | [11 empty] | 314000 | [23 empty] | 14 | [23 empty] | 5 | [27 empty] | 11 | [19 empty] | 12 | [11 empty] | 18 | [35 empty] | 0.5 | [7 empty] | 156 | [11 empty] | 241 | [55 empty] | 462 | [8 empty] | 2024 | Li, J.D., et al. (2024). Indium occurrence and enrichment in a Sn-poor Zn-polymetallic skarn system: Evidence from the Lawu deposit, Tibet. Journal of Asian Earth Sciences. |  | CHN | Tibet
| Lawu |  | Magmatic hydrothermal | Skarn | Skarn zinc-lead-silver | Hofstra et al. 2021 (CMMI 189-type, LLM classified) | Sn-poor Zn-polymetallic skarn system | 0.92 | Excellent match across all parameters. Author explicitly classifies as 'Sn-poor Zn-polymetallic skarn system'. Host rocks include marble and metamorphic rocks (slate, quartz schist) typical of skarn environments. Prograde and retrograde skarn alteration explicitly documented. Ore minerals (sphalerite, galena, chalcopyrite, pyrrhotite, arsenopyrite) and gangue minerals (pyroxene, garnet, actinolite, clinozoisite, calcite) are diagnostic skarn assemblages. Zn-Pb-Cu-Ag-In metal associations match perfectly. Mesothermal depth and continental collision setting consistent with skarn genesis. Cretaceous-Paleocene granitoid intrusions provide heat source. Sphalerite geothermometry (338-427°C) and trace element signatures confirm skarn-type mineralization. | Skarn tin ± copper ± Mo (0.06) ¦ Skarn copper (0.01) ¦ Skarn gold ± copper ± tungsten (0.01) ¦ Replacement polymetallic (0.01) | Zn, Pb, Cu | In, Sn, Ag, Bi | Zn, Pb, Cu, In, Sn, Ag, Bi | Li J.D. et al., 2023 |  | Chalcopyrite IV |  |  | underground mine |  |  |  |  | ore material | core, polished section | core drilling, underground mine sampling | mineral separate | [5 empty] | mineralisation |  |  |  | chalcopyrite | [6 empty] | galena, bismuthinite, garnet, pyroxene, actinolite, chlorite, quartz, calcite, cassiterite, stannite, argentite, marcasite | thin sections, polished thin sections, polished blocks | EMPA, LA-ICPMS | JEOL JXA-8230 electron probe microanalyzer; RESOlution-LR 193 nm Ar F excimer laser ablation system coupled to an Agilent 7700x ICP-MS | Laboratory of Mineral Resources Research Center, Fuzhou University; Adelaide Microscopy, the University of Adelaide | EPMA: accelerating voltage 15 kV, beam current 20 nA, beam diameter ~5 μm; X-ray mapping: accelerating voltage 20 kV, working current 50 nA, dwell time ~10 ms; LA-ICP-MS: energy density 3-3.5 J/cm², spot sizes 29-51 μm, repetition rates 5 Hz (polished thin-section) and 10 Hz (polished blocks), background acquisition ~30 s, sample data acquisition ~40 s | STDGL3 (Danyushevsky et al. 2011) and GSD-1G (USGS) for sulfides (sphalerite, chalcopyrite, pyrrhotite, pyrite, arsenopyrite); 57Fe used as internal standard for all sulfides and external standardization for LA-ICP-MS | 24 | [27 empty] | 55 | [11 empty] | 11 | [11 empty] | 53 | [11 empty] | 384000 | [23 empty] | 30 | [7 empty] | 10 | [15 empty] | 3000 | [27 empty] | 11 |  |  |  | 14 | [15 empty] | 33 | [11 empty] | 97 | [35 empty] | 0.41 | [7 empty] | 265 | [11 empty] | 482 | [27 empty] | 23 | [27 empty] | 781 | [8 empty] | 2024 | Li, J.D., et al. (2024). Indium occurrence and enrichment in a Sn-poor Zn-polymetallic skarn system: Evidence from the Lawu deposit, Tibet. Journal of Asian Earth Sciences. |  | CHN | Tibet
| Lawu |  | Magmatic hydrothermal | Skarn | Skarn zinc-lead-silver | Hofstra et al. 2021 (CMMI 189-type, LLM classified) | Sn-poor Zn-polymetallic skarn system | 0.92 | Excellent match across all parameters. Author explicitly classifies as 'Sn-poor Zn-polymetallic skarn system'. Host rocks include marble and metamorphic rocks (slate, quartz schist) typical of skarn environments. Prograde and retrograde skarn alteration explicitly documented. Ore minerals (sphalerite, galena, chalcopyrite, pyrrhotite, arsenopyrite) and gangue minerals (pyroxene, garnet, actinolite, clinozoisite, calcite) are diagnostic skarn assemblages. Zn-Pb-Cu-Ag-In metal associations match perfectly. Mesothermal depth and continental collision setting consistent with skarn genesis. Cretaceous-Paleocene granitoid intrusions provide heat source. Sphalerite geothermometry (338-427°C) and trace element signatures confirm skarn-type mineralization. | Skarn tin ± copper ± Mo (0.06) ¦ Skarn copper (0.01) ¦ Skarn gold ± copper ± tungsten (0.01) ¦ Replacement polymetallic (0.01) | Zn, Pb, Cu | In, Sn, Ag, Bi | Zn, Pb, Cu, In, Sn, Ag, Bi | Li J.D. et al., 2023 |  | Chalcopyrite IV |  |  | underground mine |  |  |  |  | ore material | core, polished section | core drilling, underground mine sampling | mineral separate | [5 empty] | mineralisation |  |  |  | chalcopyrite | [6 empty] | galena, bismuthinite, garnet, pyroxene, actinolite, chlorite, quartz, calcite, cassiterite, stannite, argentite, marcasite | thin sections, polished thin sections, polished blocks | EMPA, LA-ICPMS | JEOL JXA-8230 electron probe microanalyzer; RESOlution-LR 193 nm Ar F excimer laser ablation system coupled to an Agilent 7700x ICP-MS | Laboratory of Mineral Resources Research Center, Fuzhou University; Adelaide Microscopy, the University of Adelaide | EPMA: accelerating voltage 15 kV, beam current 20 nA, beam diameter ~5 μm; X-ray mapping: accelerating voltage 20 kV, working current 50 nA, dwell time ~10 ms; LA-ICP-MS: energy density 3-3.5 J/cm², spot sizes 29-51 μm, repetition rates 5 Hz (polished thin-section) and 10 Hz (polished blocks), background acquisition ~30 s, sample data acquisition ~40 s | STDGL3 (Danyushevsky et al. 2011) and GSD-1G (USGS) for sulfides (sphalerite, chalcopyrite, pyrrhotite, pyrite, arsenopyrite); 57Fe used as internal standard for all sulfides and external standardization for LA-ICP-MS | 7.5 | [7 empty] | 0.2 | [19 empty] | 37 | [11 empty] | 7.6 | [11 empty] | 28 | [11 empty] | 361146 | [23 empty] | 18 | [7 empty] | 5 | [15 empty] | 9.4 | [27 empty] | 3.2 |  |  |  | 6 | [15 empty] | 24 | [11 empty] | 41 | [35 empty] | 0.17 | [7 empty] | 205 | [11 empty] | 344 | [27 empty] | 6 | [27 empty] | 606 | [8 empty] | 2024 | Li, J.D., et al. (2024). Indium occurrence and enrichment in a Sn-poor Zn-polymetallic skarn system: Evidence from the Lawu deposit, Tibet. Journal of Asian Earth Sciences. |  | CHN | Tibet
| Lawu |  | Magmatic hydrothermal | Skarn | Skarn zinc-lead-silver | Hofstra et al. 2021 (CMMI 189-type, LLM classified) | Sn-poor Zn-polymetallic skarn system | 0.92 | Excellent match across all parameters. Author explicitly classifies as 'Sn-poor Zn-polymetallic skarn system'. Host rocks include marble and metamorphic rocks (slate, quartz schist) typical of skarn environments. Prograde and retrograde skarn alteration explicitly documented. Ore minerals (sphalerite, galena, chalcopyrite, pyrrhotite, arsenopyrite) and gangue minerals (pyroxene, garnet, actinolite, clinozoisite, calcite) are diagnostic skarn assemblages. Zn-Pb-Cu-Ag-In metal associations match perfectly. Mesothermal depth and continental collision setting consistent with skarn genesis. Cretaceous-Paleocene granitoid intrusions provide heat source. Sphalerite geothermometry (338-427°C) and trace element signatures confirm skarn-type mineralization. | Skarn tin ± copper ± Mo (0.06) ¦ Skarn copper (0.01) ¦ Skarn gold ± copper ± tungsten (0.01) ¦ Replacement polymetallic (0.01) | Zn, Pb, Cu | In, Sn, Ag, Bi | Zn, Pb, Cu, In, Sn, Ag, Bi | Li J.D. et al., 2023 |  | Associated pyrite |  |  | underground mine |  |  |  |  | ore material | core, polished section | core drilling, underground mine sampling | mineral separate | [5 empty] | mineralisation |  |  |  | pyrite | [6 empty] | galena, bismuthinite, garnet, pyroxene, actinolite, chlorite, quartz, calcite, cassiterite, stannite, argentite, marcasite | thin sections, polished thin sections, polished blocks | EMPA, LA-ICPMS | JEOL JXA-8230 electron probe microanalyzer; RESOlution-LR 193 nm Ar F excimer laser ablation system coupled to an Agilent 7700x ICP-MS | Laboratory of Mineral Resources Research Center, Fuzhou University; Adelaide Microscopy, the University of Adelaide | EPMA: accelerating voltage 15 kV, beam current 20 nA, beam diameter ~5 μm; X-ray mapping: accelerating voltage 20 kV, working current 50 nA, dwell time ~10 ms; LA-ICP-MS: energy density 3-3.5 J/cm², spot sizes 29-51 μm, repetition rates 5 Hz (polished thin-section) and 10 Hz (polished blocks), background acquisition ~30 s, sample data acquisition ~40 s | STDGL3 (Danyushevsky et al. 2011) and GSD-1G (USGS) for sulfides (sphalerite, chalcopyrite, pyrrhotite, pyrite, arsenopyrite); 57Fe used as internal standard for all sulfides and external standardization for LA-ICP-MS | [8 empty] | 35 | [43 empty] | 12 | [91 empty] | 1.8 | [15 empty] | 1606 | [47 empty] | 20 | [19 empty] | 23 | [55 empty] | 1.3 | [8 empty] | 2024 | Li, J.D., et al. (2024). Indium occurrence and enrichment in a Sn-poor Zn-polymetallic skarn system: Evidence from the Lawu deposit, Tibet. Journal of Asian Earth Sciences. |  | CHN | Tibet
| Lawu |  | Magmatic hydrothermal | Skarn | Skarn zinc-lead-silver | Hofstra et al. 2021 (CMMI 189-type, LLM classified) | Sn-poor Zn-polymetallic skarn system | 0.92 | Excellent match across all parameters. Author explicitly classifies as 'Sn-poor Zn-polymetallic skarn system'. Host rocks include marble and metamorphic rocks (slate, quartz schist) typical of skarn environments. Prograde and retrograde skarn alteration explicitly documented. Ore minerals (sphalerite, galena, chalcopyrite, pyrrhotite, arsenopyrite) and gangue minerals (pyroxene, garnet, actinolite, clinozoisite, calcite) are diagnostic skarn assemblages. Zn-Pb-Cu-Ag-In metal associations match perfectly. Mesothermal depth and continental collision setting consistent with skarn genesis. Cretaceous-Paleocene granitoid intrusions provide heat source. Sphalerite geothermometry (338-427°C) and trace element signatures confirm skarn-type mineralization. | Skarn tin ± copper ± Mo (0.06) ¦ Skarn copper (0.01) ¦ Skarn gold ± copper ± tungsten (0.01) ¦ Replacement polymetallic (0.01) | Zn, Pb, Cu | In, Sn, Ag, Bi | Zn, Pb, Cu, In, Sn, Ag, Bi | Li J.D. et al., 2023 |  | Associated pyrite |  |  | underground mine |  |  |  |  | ore material | core, polished section | core drilling, underground mine sampling | mineral separate | [5 empty] | mineralisation |  |  |  | pyrite | [6 empty] | galena, bismuthinite, garnet, pyroxene, actinolite, chlorite, quartz, calcite, cassiterite, stannite, argentite, marcasite | thin sections, polished thin sections, polished blocks | EMPA, LA-ICPMS | JEOL JXA-8230 electron probe microanalyzer; RESOlution-LR 193 nm Ar F excimer laser ablation system coupled to an Agilent 7700x ICP-MS | Laboratory of Mineral Resources Research Center, Fuzhou University; Adelaide Microscopy, the University of Adelaide | EPMA: accelerating voltage 15 kV, beam current 20 nA, beam diameter ~5 μm; X-ray mapping: accelerating voltage 20 kV, working current 50 nA, dwell time ~10 ms; LA-ICP-MS: energy density 3-3.5 J/cm², spot sizes 29-51 μm, repetition rates 5 Hz (polished thin-section) and 10 Hz (polished blocks), background acquisition ~30 s, sample data acquisition ~40 s | STDGL3 (Danyushevsky et al. 2011) and GSD-1G (USGS) for sulfides (sphalerite, chalcopyrite, pyrrhotite, pyrite, arsenopyrite); 57Fe used as internal standard for all sulfides and external standardization for LA-ICP-MS | [8 empty] | 123 | [43 empty] | 1563 | [91 empty] | 2.7 | [15 empty] | 1626 | [47 empty] | 57 | [19 empty] | 34 | [55 empty] | 80 | [8 empty] | 2024 | Li, J.D., et al. (2024). Indium occurrence and enrichment in a Sn-poor Zn-polymetallic skarn system: Evidence from the Lawu deposit, Tibet. Journal of Asian Earth Sciences. |  | CHN | Tibet
| Lawu |  | Magmatic hydrothermal | Skarn | Skarn zinc-lead-silver | Hofstra et al. 2021 (CMMI 189-type, LLM classified) | Sn-poor Zn-polymetallic skarn system | 0.92 | Excellent match across all parameters. Author explicitly classifies as 'Sn-poor Zn-polymetallic skarn system'. Host rocks include marble and metamorphic rocks (slate, quartz schist) typical of skarn environments. Prograde and retrograde skarn alteration explicitly documented. Ore minerals (sphalerite, galena, chalcopyrite, pyrrhotite, arsenopyrite) and gangue minerals (pyroxene, garnet, actinolite, clinozoisite, calcite) are diagnostic skarn assemblages. Zn-Pb-Cu-Ag-In metal associations match perfectly. Mesothermal depth and continental collision setting consistent with skarn genesis. Cretaceous-Paleocene granitoid intrusions provide heat source. Sphalerite geothermometry (338-427°C) and trace element signatures confirm skarn-type mineralization. | Skarn tin ± copper ± Mo (0.06) ¦ Skarn copper (0.01) ¦ Skarn gold ± copper ± tungsten (0.01) ¦ Replacement polymetallic (0.01) | Zn, Pb, Cu | In, Sn, Ag, Bi | Zn, Pb, Cu, In, Sn, Ag, Bi | Li J.D. et al., 2023 |  | Associated pyrite |  |  | underground mine |  |  |  |  | ore material | core, polished section | core drilling, underground mine sampling | mineral separate | [5 empty] | mineralisation |  |  |  | pyrite | [6 empty] | galena, bismuthinite, garnet, pyroxene, actinolite, chlorite, quartz, calcite, cassiterite, stannite, argentite, marcasite | thin sections, polished thin sections, polished blocks | EMPA, LA-ICPMS | JEOL JXA-8230 electron probe microanalyzer; RESOlution-LR 193 nm Ar F excimer laser ablation system coupled to an Agilent 7700x ICP-MS | Laboratory of Mineral Resources Research Center, Fuzhou University; Adelaide Microscopy, the University of Adelaide | EPMA: accelerating voltage 15 kV, beam current 20 nA, beam diameter ~5 μm; X-ray mapping: accelerating voltage 20 kV, working current 50 nA, dwell time ~10 ms; LA-ICP-MS: energy density 3-3.5 J/cm², spot sizes 29-51 μm, repetition rates 5 Hz (polished thin-section) and 10 Hz (polished blocks), background acquisition ~30 s, sample data acquisition ~40 s | STDGL3 (Danyushevsky et al. 2011) and GSD-1G (USGS) for sulfides (sphalerite, chalcopyrite, pyrrhotite, pyrite, arsenopyrite); 57Fe used as internal standard for all sulfides and external standardization for LA-ICP-MS | [8 empty] | 69 | [43 empty] | 553 | [91 empty] | 2.2 | [15 empty] | 1663 | [47 empty] | 42 | [19 empty] | 30 | [55 empty] | 35 | [8 empty] | 2024 | Li, J.D., et al. (2024). Indium occurrence and enrichment in a Sn-poor Zn-polymetallic skarn system: Evidence from the Lawu deposit, Tibet. Journal of Asian Earth Sciences. |  | CHN | Tibet