## Sheet1
Uploaded | deposit_name | deposit_local_id | deposit_environment | deposit_group | deposit_type | deposit_classification_source | deposit_type_original | deposit_type_confidence | deposit_type_reasoning | deposit_type_alternatives | primary_commodities | secondary_commodities | all_commodities | deposit_source | sample_uid | sample_name | sample_local_id | analysis_id | feature_type | feature_name | feature_uid | top_depth_m | bottom_depth_m | sample_deposit_relation | sample_type | sampling_method | material_class | material_class_comments | province | strat_unit_name | strat_unit_uid | strat_grouping | earth_material_group | earth_material_qualifier | earth_material | metamorphic_grade | mineral | paragenetic_stage | mode_of_occurrence | texture | color | alteration | sample_description | associated_minerals | sample_preparation | analytical_method | instrument_type_model | laboratory_location/if reported | operating_conditions/if reported | standards_used/if reported | ag_ppm | ag_detection_limit | ag_original_value | ag_original_unit | al_ppm | al_detection_limit | al_original_value | al_original_unit | as_ppm | as_detection_limit | as_original_value | as_original_unit | au_ppm | au_detection_limit | au_original_value | au_original_unit | b_ppm | b_detection_limit | b_original_value | b_original_unit | ba_ppm | ba_detection_limit | ba_original_value | ba_original_unit | be_ppm | be_detection_limit | be_original_value | be_original_unit | bi_ppm | bi_detection_limit | bi_original_value | bi_original_unit | br_ppm | br_detection_limit | br_original_value | br_original_unit | ca_ppm | ca_detection_limit | ca_original_value | ca_original_unit | cd_ppm | cd_detection_limit | cd_original_value | cd_original_unit | ce_ppm | ce_detection_limit | ce_original_value | ce_original_unit | cl_ppm | cl_detection_limit | cl_original_value | cl_original_unit | co_ppm | co_detection_limit | co_original_value | co_original_unit | cr_ppm | cr_detection_limit | cr_original_value | cr_original_unit | cs_ppm | cs_detection_limit | cs_original_value | cs_original_unit | cu_ppm | cu_detection_limit | cu_original_value | cu_original_unit | dy_ppm | dy_detection_limit | dy_original_value | dy_original_unit | er_ppm | er_detection_limit | er_original_value | er_original_unit | eu_ppm | eu_detection_limit | eu_original_value | eu_original_unit | f_ppm | f_detection_limit | f_original_value | f_original_unit | fe_ppm | fe_detection_limit | fe_original_value | fe_original_unit | ga_ppm | ga_detection_limit | ga_original_value | ga_original_unit | gd_ppm | gd_detection_limit | gd_original_value | gd_original_unit | ge_ppm | ge_detection_limit | ge_original_value | ge_original_unit | hf_ppm | hf_detection_limit | hf_original_value | hf_original_unit | hg_ppm | hg_detection_limit | hg_original_value | hg_original_unit | ho_ppm | ho_detection_limit | ho_original_value | ho_original_unit | in_ppm | in_detection_limit | in_original_value | in_original_unit | ir_ppm | ir_detection_limit | ir_original_value | ir_original_unit | k_ppm | k_detection_limit | k_original_value | k_original_unit | la_ppm | la_detection_limit | la_original_value | la_original_unit | li_ppm | li_detection_limit | li_original_value | li_original_unit | lu_ppm | lu_detection_limit | lu_original_value | lu_original_unit | mg_ppm | mg_detection_limit | mg_original_value | mg_original_unit | mn_ppm | mn_detection_limit | mn_original_value | mn_original_unit | mo_ppm | mo_detection_limit | mo_original_value | mo_original_unit | na_ppm | na_detection_limit | na_original_value | na_original_unit | nb_ppm | nb_detection_limit | nb_original_value | nb_original_unit | nd_ppm | nd_detection_limit | nd_original_value | nd_original_unit | ni_ppm | ni_detection_limit | ni_original_value | ni_original_unit | os_ppm | os_detection_limit | os_original_value | os_original_unit | p_ppm | p_detection_limit | p_original_value | p_original_unit | pb_ppm | pb_detection_limit | pb_original_value | pb_original_unit | pd_ppm | pd_detection_limit | pd_original_value | pd_original_unit | pr_ppm | pr_detection_limit | pr_original_value | pr_original_unit | pt_ppm | pt_detection_limit | pt_original_value | pt_original_unit | rb_ppm | rb_detection_limit | rb_original_value | rb_original_unit | re_ppm | re_detection_limit | re_original_value | re_original_unit | rh_ppm | rh_detection_limit | rh_original_value | rh_original_unit | ru_ppm | ru_detection_limit | ru_original_value | ru_original_unit | s_ppm | s_detection_limit | s_original_value | s_original_unit | sb_ppm | sb_detection_limit | sb_original_value | sb_original_unit | sc_ppm | sc_detection_limit | sc_original_value | sc_original_unit | se_ppm | se_detection_limit | se_original_value | se_original_unit | si_ppm | si_detection_limit | si_original_value | si_original_unit | sm_ppm | sm_detection_limit | sm_original_value | sm_original_unit | sn_ppm | sn_detection_limit | sn_original_value | sn_original_unit | sr_ppm | sr_detection_limit | sr_original_value | sr_original_unit | ta_ppm | ta_detection_limit | ta_original_value | ta_original_unit | tb_ppm | tb_detection_limit | tb_original_value | tb_original_unit | te_ppm | te_detection_limit | te_original_value | te_original_unit | th_ppm | th_detection_limit | th_original_value | th_original_unit | ti_ppm | ti_detection_limit | ti_original_value | ti_original_unit | tl_ppm | tl_detection_limit | tl_original_value | tl_original_unit | tm_ppm | tm_detection_limit | tm_original_value | tm_original_unit | u_ppm | u_detection_limit | u_original_value | u_original_unit | v_ppm | v_detection_limit | v_original_value | v_original_unit | w_ppm | w_detection_limit | w_original_value | w_original_unit | y_ppm | y_detection_limit | y_original_value | y_original_unit | yb_ppm | yb_detection_limit | yb_original_value | yb_original_unit | zn_ppm | zn_detection_limit | zn_original_value | zn_original_unit | zr_ppm | zr_detection_limit | zr_original_value | zr_original_unit | analysis_datetime | publication_date | sample_source | submitter | country | state | deposit_longitude_wgs84 | deposit_latitude_wgs84 | sample_longitude_wgs84 | sample_latitude_wgs84 | sample_easting | sample_northing | sample_utm_zone | sample_location_description | location_source | location_accuracy | comments | last_update | extraction_backend | extraction_confidence | backend_agreement | data_source_tag
| Djebel Gustar |  | Basin hydrothermal | Mississippi Valley- type (MVT) | MVT zinc-lead | Hofstra et al. 2021 (CMMI 189-type, LLM classified) | carbonate-hosted base metal deposit | 0.92 | Excellent match across all key criteria. Author explicitly classifies as MVT. Carbonate host rocks (limestone, dolomite) are diagnostic. Ore minerals (sphalerite, galena, pyrite) are classic MVT assemblage. Dolomitization and replacement textures are characteristic. Mesothermal depth, Zn-Pb-Ag-Ga metal associations, and fluid mixing evidence (Cl-rich with organic matter) all match MVT models. Sphalerite trace element geochemistry and Ge vs. Mn affinity plot explicitly match MVT deposits. Four-stage paragenesis and oscillatory zoning are typical MVT features. | Replacement zinc-lead (0.06) ¦ Non-sulfide zinc-lead ± Mn (0.01) ¦ MVT barite (0.01) ¦ Skarn zinc-lead-silver (0.01) | Zn, Pb | Ga, Ag, Cu | Zn, Pb, Ga, Ag, Cu | Soster et al., 2024 |  | Sph | Sph-1 | Sph-1 | underground mine |  |  |  |  | ore material | hand specimen | mine sampling | mineral separate | [5 empty] | mineralisation |  |  |  | sphalerite | [6 empty] | galena, pyrite, quartz, dolomite, calcite | polished thin section | LA-ICPMS, EMPA, SEM-EDS | ESI NWR213 Nd:YAG laser ablation system coupled to an Agilent 8800 triple quadrupole ICP-MS | Department of Applied Geosciences and Geophysics, Montanuniversität Leoben, Austria | Spot size 50 μm, fluency 5 J/cm², repetition rate 10 Hz, helium carrier gas at 0.75 L/min, 60 s laser ablation data collection, 30 s pre-ablation background | MUL-Zn S1 (matrix-matched sphalerite reference material) with S as internal standard; MASS1 (USGS powder pressed polysulfide reference material) as secondary standard for Te, Au, Tl and Hg quantification | 0.97 | [7 empty] | 0.48 | [31 empty] | 1480 | [23 empty] | 468 | [19 empty] | 488 |  |  |  | 133 | [7 empty] | 121 | [7 empty] | 139 | [35 empty] | 1.97 | [31 empty] | 27.02 | [35 empty] | 0.08 | [84 empty] | 2024 | Soster et al., Ultraviolet-photoluminescence and trace element analyses in Ga-rich sphalerite from the Djebel Gustar Zn-Pb deposit, Algeria, Ore Geology Reviews |  | DZA | [13 empty] | text_parse | 1 | 1/1 backends (text_parse)
| Djebel Gustar |  | Basin hydrothermal | Mississippi Valley- type (MVT) | MVT zinc-lead | Hofstra et al. 2021 (CMMI 189-type, LLM classified) | carbonate-hosted base metal deposit | 0.92 | Excellent match across all key criteria. Author explicitly classifies as MVT. Carbonate host rocks (limestone, dolomite) are diagnostic. Ore minerals (sphalerite, galena, pyrite) are classic MVT assemblage. Dolomitization and replacement textures are characteristic. Mesothermal depth, Zn-Pb-Ag-Ga metal associations, and fluid mixing evidence (Cl-rich with organic matter) all match MVT models. Sphalerite trace element geochemistry and Ge vs. Mn affinity plot explicitly match MVT deposits. Four-stage paragenesis and oscillatory zoning are typical MVT features. | Replacement zinc-lead (0.06) ¦ Non-sulfide zinc-lead ± Mn (0.01) ¦ MVT barite (0.01) ¦ Skarn zinc-lead-silver (0.01) | Zn, Pb | Ga, Ag, Cu | Zn, Pb, Ga, Ag, Cu | Soster et al., 2024 |  | (n | (n-1 | (n-1 | underground mine |  |  |  |  | ore material | hand specimen | mine sampling | mineral separate | [5 empty] | mineralisation |  |  |  | sphalerite | [6 empty] | galena, pyrite, quartz, dolomite, calcite | polished thin section | LA-ICPMS, EMPA, SEM-EDS | ESI NWR213 Nd:YAG laser ablation system coupled to an Agilent 8800 triple quadrupole ICP-MS | Department of Applied Geosciences and Geophysics, Montanuniversität Leoben, Austria | Spot size 50 μm, fluency 5 J/cm², repetition rate 10 Hz, helium carrier gas at 0.75 L/min, 60 s laser ablation data collection, 30 s pre-ablation background | MUL-Zn S1 (matrix-matched sphalerite reference material) with S as internal standard; MASS1 (USGS powder pressed polysulfide reference material) as secondary standard for Te, Au, Tl and Hg quantification | 3.68 | [7 empty] | 322 | [31 empty] | 3.23 | [23 empty] | 1780 | [19 empty] | 5.67 |  |  |  | 888 | [7 empty] | 168 | [7 empty] | 2.65 | [67 empty] | 192 | [35 empty] | 1747 | [84 empty] | 2024 | Soster et al., Ultraviolet-photoluminescence and trace element analyses in Ga-rich sphalerite from the Djebel Gustar Zn-Pb deposit, Algeria, Ore Geology Reviews |  | DZA | [13 empty] | text_parse | 1 | 1/1 backends (text_parse)
| Djebel Gustar |  | Basin hydrothermal | Mississippi Valley- type (MVT) | MVT zinc-lead | Hofstra et al. 2021 (CMMI 189-type, LLM classified) | carbonate-hosted base metal deposit | 0.92 | Excellent match across all key criteria. Author explicitly classifies as MVT. Carbonate host rocks (limestone, dolomite) are diagnostic. Ore minerals (sphalerite, galena, pyrite) are classic MVT assemblage. Dolomitization and replacement textures are characteristic. Mesothermal depth, Zn-Pb-Ag-Ga metal associations, and fluid mixing evidence (Cl-rich with organic matter) all match MVT models. Sphalerite trace element geochemistry and Ge vs. Mn affinity plot explicitly match MVT deposits. Four-stage paragenesis and oscillatory zoning are typical MVT features. | Replacement zinc-lead (0.06) ¦ Non-sulfide zinc-lead ± Mn (0.01) ¦ MVT barite (0.01) ¦ Skarn zinc-lead-silver (0.01) | Zn, Pb | Ga, Ag, Cu | Zn, Pb, Ga, Ag, Cu | Soster et al., 2024 |  | Sph I-1 |  |  | underground mine |  |  |  |  | ore material | hand specimen | mine sampling | mineral separate | [5 empty] | mineralisation |  |  |  | sphalerite | [6 empty] | galena, pyrite, quartz, dolomite, calcite | polished thin section | LA-ICPMS, EMPA, SEM-EDS | ESI NWR213 Nd:YAG laser ablation system coupled to an Agilent 8800 triple quadrupole ICP-MS | Department of Applied Geosciences and Geophysics, Montanuniversität Leoben, Austria | Spot size 50 μm, fluency 5 J/cm², repetition rate 10 Hz, helium carrier gas at 0.75 L/min, 60 s laser ablation data collection, 30 s pre-ablation background | MUL-Zn S1 (matrix-matched sphalerite reference material) with S as internal standard; MASS1 (USGS powder pressed polysulfide reference material) as secondary standard for Te, Au, Tl and Hg quantification | 8.5 | [7 empty] | -99999 |  |  |  | 0.8 | [15 empty] | 3.2 | [11 empty] | 1200 | [11 empty] | -99999 | [11 empty] | 180 | [19 empty] | 3800 |  |  |  | 280 | [7 empty] | 45 | [7 empty] | 2.1 | [7 empty] | 85 | [27 empty] | 1200 |  |  |  | -99999 | [15 empty] | -99999 | [11 empty] | 450 | [31 empty] | 330000 |  |  |  | -99999 | [7 empty] | 120 | [11 empty] | -99999 | [15 empty] | 15 | [11 empty] | 12 | [11 empty] | -99999 | [15 empty] | 650000 | [8 empty] | 2024 | Soster et al., Ultraviolet-photoluminescence and trace element analyses in Ga-rich sphalerite from the Djebel Gustar Zn-Pb deposit, Algeria, Ore Geology Reviews |  | DZA
| Djebel Gustar |  | Basin hydrothermal | Mississippi Valley- type (MVT) | MVT zinc-lead | Hofstra et al. 2021 (CMMI 189-type, LLM classified) | carbonate-hosted base metal deposit | 0.92 | Excellent match across all key criteria. Author explicitly classifies as MVT. Carbonate host rocks (limestone, dolomite) are diagnostic. Ore minerals (sphalerite, galena, pyrite) are classic MVT assemblage. Dolomitization and replacement textures are characteristic. Mesothermal depth, Zn-Pb-Ag-Ga metal associations, and fluid mixing evidence (Cl-rich with organic matter) all match MVT models. Sphalerite trace element geochemistry and Ge vs. Mn affinity plot explicitly match MVT deposits. Four-stage paragenesis and oscillatory zoning are typical MVT features. | Replacement zinc-lead (0.06) ¦ Non-sulfide zinc-lead ± Mn (0.01) ¦ MVT barite (0.01) ¦ Skarn zinc-lead-silver (0.01) | Zn, Pb | Ga, Ag, Cu | Zn, Pb, Ga, Ag, Cu | Soster et al., 2024 |  | Sph I-2 |  |  | underground mine |  |  |  |  | ore material | hand specimen | mine sampling | mineral separate | [5 empty] | mineralisation |  |  |  | sphalerite | [6 empty] | galena, pyrite, quartz, dolomite, calcite | polished thin section | LA-ICPMS, EMPA, SEM-EDS | ESI NWR213 Nd:YAG laser ablation system coupled to an Agilent 8800 triple quadrupole ICP-MS | Department of Applied Geosciences and Geophysics, Montanuniversität Leoben, Austria | Spot size 50 μm, fluency 5 J/cm², repetition rate 10 Hz, helium carrier gas at 0.75 L/min, 60 s laser ablation data collection, 30 s pre-ablation background | MUL-Zn S1 (matrix-matched sphalerite reference material) with S as internal standard; MASS1 (USGS powder pressed polysulfide reference material) as secondary standard for Te, Au, Tl and Hg quantification | 9.2 | [7 empty] | -99999 |  |  |  | 0.9 | [15 empty] | 3.6 | [11 empty] | 1180 | [11 empty] | -99999 | [11 empty] | 210 | [19 empty] | 4200 |  |  |  | 310 | [7 empty] | 52 | [7 empty] | 2.4 | [7 empty] | 92 | [27 empty] | 1100 |  |  |  | -99999 | [15 empty] | -99999 | [11 empty] | 480 | [31 empty] | 328000 |  |  |  | -99999 | [7 empty] | 135 | [11 empty] | -99999 | [15 empty] | 18 | [11 empty] | 14 | [11 empty] | -99999 | [15 empty] | 652000 | [8 empty] | 2024 | Soster et al., Ultraviolet-photoluminescence and trace element analyses in Ga-rich sphalerite from the Djebel Gustar Zn-Pb deposit, Algeria, Ore Geology Reviews |  | DZA
| Djebel Gustar |  | Basin hydrothermal | Mississippi Valley- type (MVT) | MVT zinc-lead | Hofstra et al. 2021 (CMMI 189-type, LLM classified) | carbonate-hosted base metal deposit | 0.92 | Excellent match across all key criteria. Author explicitly classifies as MVT. Carbonate host rocks (limestone, dolomite) are diagnostic. Ore minerals (sphalerite, galena, pyrite) are classic MVT assemblage. Dolomitization and replacement textures are characteristic. Mesothermal depth, Zn-Pb-Ag-Ga metal associations, and fluid mixing evidence (Cl-rich with organic matter) all match MVT models. Sphalerite trace element geochemistry and Ge vs. Mn affinity plot explicitly match MVT deposits. Four-stage paragenesis and oscillatory zoning are typical MVT features. | Replacement zinc-lead (0.06) ¦ Non-sulfide zinc-lead ± Mn (0.01) ¦ MVT barite (0.01) ¦ Skarn zinc-lead-silver (0.01) | Zn, Pb | Ga, Ag, Cu | Zn, Pb, Ga, Ag, Cu | Soster et al., 2024 |  | Sph I-3 |  |  | underground mine |  |  |  |  | ore material | hand specimen | mine sampling | mineral separate | [5 empty] | mineralisation |  |  |  | sphalerite | [6 empty] | galena, pyrite, quartz, dolomite, calcite | polished thin section | LA-ICPMS, EMPA, SEM-EDS | ESI NWR213 Nd:YAG laser ablation system coupled to an Agilent 8800 triple quadrupole ICP-MS | Department of Applied Geosciences and Geophysics, Montanuniversität Leoben, Austria | Spot size 50 μm, fluency 5 J/cm², repetition rate 10 Hz, helium carrier gas at 0.75 L/min, 60 s laser ablation data collection, 30 s pre-ablation background | MUL-Zn S1 (matrix-matched sphalerite reference material) with S as internal standard; MASS1 (USGS powder pressed polysulfide reference material) as secondary standard for Te, Au, Tl and Hg quantification | 7.8 | [7 empty] | -99999 |  |  |  | 0.7 | [15 empty] | 2.9 | [11 empty] | 1210 | [11 empty] | -99999 | [11 empty] | 165 | [19 empty] | 3600 |  |  |  | 265 | [7 empty] | 48 | [7 empty] | 1.9 | [7 empty] | 78 | [27 empty] | 1050 |  |  |  | -99999 | [15 empty] | -99999 | [11 empty] | 420 | [31 empty] | 331000 |  |  |  | -99999 | [7 empty] | 110 | [11 empty] | -99999 | [15 empty] | 14 | [11 empty] | 11 | [11 empty] | -99999 | [15 empty] | 648000 | [8 empty] | 2024 | Soster et al., Ultraviolet-photoluminescence and trace element analyses in Ga-rich sphalerite from the Djebel Gustar Zn-Pb deposit, Algeria, Ore Geology Reviews |  | DZA
| Djebel Gustar |  | Basin hydrothermal | Mississippi Valley- type (MVT) | MVT zinc-lead | Hofstra et al. 2021 (CMMI 189-type, LLM classified) | carbonate-hosted base metal deposit | 0.92 | Excellent match across all key criteria. Author explicitly classifies as MVT. Carbonate host rocks (limestone, dolomite) are diagnostic. Ore minerals (sphalerite, galena, pyrite) are classic MVT assemblage. Dolomitization and replacement textures are characteristic. Mesothermal depth, Zn-Pb-Ag-Ga metal associations, and fluid mixing evidence (Cl-rich with organic matter) all match MVT models. Sphalerite trace element geochemistry and Ge vs. Mn affinity plot explicitly match MVT deposits. Four-stage paragenesis and oscillatory zoning are typical MVT features. | Replacement zinc-lead (0.06) ¦ Non-sulfide zinc-lead ± Mn (0.01) ¦ MVT barite (0.01) ¦ Skarn zinc-lead-silver (0.01) | Zn, Pb | Ga, Ag, Cu | Zn, Pb, Ga, Ag, Cu | Soster et al., 2024 |  | Sph I-4 |  |  | underground mine |  |  |  |  | ore material | hand specimen | mine sampling | mineral separate | [5 empty] | mineralisation |  |  |  | sphalerite | [6 empty] | galena, pyrite, quartz, dolomite, calcite | polished thin section | LA-ICPMS, EMPA, SEM-EDS | ESI NWR213 Nd:YAG laser ablation system coupled to an Agilent 8800 triple quadrupole ICP-MS | Department of Applied Geosciences and Geophysics, Montanuniversität Leoben, Austria | Spot size 50 μm, fluency 5 J/cm², repetition rate 10 Hz, helium carrier gas at 0.75 L/min, 60 s laser ablation data collection, 30 s pre-ablation background | MUL-Zn S1 (matrix-matched sphalerite reference material) with S as internal standard; MASS1 (USGS powder pressed polysulfide reference material) as secondary standard for Te, Au, Tl and Hg quantification | 8.9 | [7 empty] | -99999 |  |  |  | 0.85 | [15 empty] | 3.4 | [11 empty] | 1195 | [11 empty] | -99999 | [11 empty] | 195 | [19 empty] | 4100 |  |  |  | 295 | [7 empty] | 50 | [7 empty] | 2.2 | [7 empty] | 88 | [27 empty] | 1300 |  |  |  | -99999 | [15 empty] | -99999 | [11 empty] | 460 | [31 empty] | 329000 |  |  |  | -99999 | [7 empty] | 128 | [11 empty] | -99999 | [15 empty] | 16 | [11 empty] | 13 | [11 empty] | -99999 | [15 empty] | 651000 | [8 empty] | 2024 | Soster et al., Ultraviolet-photoluminescence and trace element analyses in Ga-rich sphalerite from the Djebel Gustar Zn-Pb deposit, Algeria, Ore Geology Reviews |  | DZA
| Djebel Gustar |  | Basin hydrothermal | Mississippi Valley- type (MVT) | MVT zinc-lead | Hofstra et al. 2021 (CMMI 189-type, LLM classified) | carbonate-hosted base metal deposit | 0.92 | Excellent match across all key criteria. Author explicitly classifies as MVT. Carbonate host rocks (limestone, dolomite) are diagnostic. Ore minerals (sphalerite, galena, pyrite) are classic MVT assemblage. Dolomitization and replacement textures are characteristic. Mesothermal depth, Zn-Pb-Ag-Ga metal associations, and fluid mixing evidence (Cl-rich with organic matter) all match MVT models. Sphalerite trace element geochemistry and Ge vs. Mn affinity plot explicitly match MVT deposits. Four-stage paragenesis and oscillatory zoning are typical MVT features. | Replacement zinc-lead (0.06) ¦ Non-sulfide zinc-lead ± Mn (0.01) ¦ MVT barite (0.01) ¦ Skarn zinc-lead-silver (0.01) | Zn, Pb | Ga, Ag, Cu | Zn, Pb, Ga, Ag, Cu | Soster et al., 2024 |  | Sph I-5 |  |  | underground mine |  |  |  |  | ore material | hand specimen | mine sampling | mineral separate | [5 empty] | mineralisation |  |  |  | sphalerite | [6 empty] | galena, pyrite, quartz, dolomite, calcite | polished thin section | LA-ICPMS, EMPA, SEM-EDS | ESI NWR213 Nd:YAG laser ablation system coupled to an Agilent 8800 triple quadrupole ICP-MS | Department of Applied Geosciences and Geophysics, Montanuniversität Leoben, Austria | Spot size 50 μm, fluency 5 J/cm², repetition rate 10 Hz, helium carrier gas at 0.75 L/min, 60 s laser ablation data collection, 30 s pre-ablation background | MUL-Zn S1 (matrix-matched sphalerite reference material) with S as internal standard; MASS1 (USGS powder pressed polysulfide reference material) as secondary standard for Te, Au, Tl and Hg quantification | 7.2 | [7 empty] | -99999 |  |  |  | 0.6 | [15 empty] | 2.6 | [11 empty] | 1220 | [11 empty] | -99999 | [11 empty] | 150 | [19 empty] | 3400 |  |  |  | 250 | [7 empty] | 42 | [7 empty] | 1.7 | [7 empty] | 72 | [27 empty] | 980 |  |  |  | -99999 | [15 empty] | -99999 | [11 empty] | 400 | [31 empty] | 332000 |  |  |  | -99999 | [7 empty] | 105 | [11 empty] | -99999 | [15 empty] | 12 | [11 empty] | 10 | [11 empty] | -99999 | [15 empty] | 649000 | [8 empty] | 2024 | Soster et al., Ultraviolet-photoluminescence and trace element analyses in Ga-rich sphalerite from the Djebel Gustar Zn-Pb deposit, Algeria, Ore Geology Reviews |  | DZA
| Djebel Gustar |  | Basin hydrothermal | Mississippi Valley- type (MVT) | MVT zinc-lead | Hofstra et al. 2021 (CMMI 189-type, LLM classified) | carbonate-hosted base metal deposit | 0.92 | Excellent match across all key criteria. Author explicitly classifies as MVT. Carbonate host rocks (limestone, dolomite) are diagnostic. Ore minerals (sphalerite, galena, pyrite) are classic MVT assemblage. Dolomitization and replacement textures are characteristic. Mesothermal depth, Zn-Pb-Ag-Ga metal associations, and fluid mixing evidence (Cl-rich with organic matter) all match MVT models. Sphalerite trace element geochemistry and Ge vs. Mn affinity plot explicitly match MVT deposits. Four-stage paragenesis and oscillatory zoning are typical MVT features. | Replacement zinc-lead (0.06) ¦ Non-sulfide zinc-lead ± Mn (0.01) ¦ MVT barite (0.01) ¦ Skarn zinc-lead-silver (0.01) | Zn, Pb | Ga, Ag, Cu | Zn, Pb, Ga, Ag, Cu | Soster et al., 2024 |  | Sph II-1 |  |  | underground mine |  |  |  |  | ore material | hand specimen | mine sampling | mineral separate | [5 empty] | mineralisation |  |  |  | sphalerite | [6 empty] | galena, pyrite, quartz, dolomite, calcite | polished thin section | LA-ICPMS, EMPA, SEM-EDS | ESI NWR213 Nd:YAG laser ablation system coupled to an Agilent 8800 triple quadrupole ICP-MS | Department of Applied Geosciences and Geophysics, Montanuniversität Leoben, Austria | Spot size 50 μm, fluency 5 J/cm², repetition rate 10 Hz, helium carrier gas at 0.75 L/min, 60 s laser ablation data collection, 30 s pre-ablation background | MUL-Zn S1 (matrix-matched sphalerite reference material) with S as internal standard; MASS1 (USGS powder pressed polysulfide reference material) as secondary standard for Te, Au, Tl and Hg quantification | 12.5 | [7 empty] | -99999 |  |  |  | 1.2 | [15 empty] | 5.2 | [11 empty] | 1150 | [11 empty] | -99999 | [11 empty] | 520 | [19 empty] | 2100 |  |  |  | 420 | [7 empty] | 68 | [7 empty] | 3.8 | [7 empty] | 125 | [27 empty] | 2800 |  |  |  | -99999 | [15 empty] | -99999 | [11 empty] | 680 | [31 empty] | 325000 |  |  |  | -99999 | [7 empty] | 185 | [11 empty] | -99999 | [15 empty] | 28 | [11 empty] | 22 | [11 empty] | -99999 | [15 empty] | 655000 | [8 empty] | 2024 | Soster et al., Ultraviolet-photoluminescence and trace element analyses in Ga-rich sphalerite from the Djebel Gustar Zn-Pb deposit, Algeria, Ore Geology Reviews |  | DZA
| Djebel Gustar |  | Basin hydrothermal | Mississippi Valley- type (MVT) | MVT zinc-lead | Hofstra et al. 2021 (CMMI 189-type, LLM classified) | carbonate-hosted base metal deposit | 0.92 | Excellent match across all key criteria. Author explicitly classifies as MVT. Carbonate host rocks (limestone, dolomite) are diagnostic. Ore minerals (sphalerite, galena, pyrite) are classic MVT assemblage. Dolomitization and replacement textures are characteristic. Mesothermal depth, Zn-Pb-Ag-Ga metal associations, and fluid mixing evidence (Cl-rich with organic matter) all match MVT models. Sphalerite trace element geochemistry and Ge vs. Mn affinity plot explicitly match MVT deposits. Four-stage paragenesis and oscillatory zoning are typical MVT features. | Replacement zinc-lead (0.06) ¦ Non-sulfide zinc-lead ± Mn (0.01) ¦ MVT barite (0.01) ¦ Skarn zinc-lead-silver (0.01) | Zn, Pb | Ga, Ag, Cu | Zn, Pb, Ga, Ag, Cu | Soster et al., 2024 |  | Sph II-2 |  |  | underground mine |  |  |  |  | ore material | hand specimen | mine sampling | mineral separate | [5 empty] | mineralisation |  |  |  | sphalerite | [6 empty] | galena, pyrite, quartz, dolomite, calcite | polished thin section | LA-ICPMS, EMPA, SEM-EDS | ESI NWR213 Nd:YAG laser ablation system coupled to an Agilent 8800 triple quadrupole ICP-MS | Department of Applied Geosciences and Geophysics, Montanuniversität Leoben, Austria | Spot size 50 μm, fluency 5 J/cm², repetition rate 10 Hz, helium carrier gas at 0.75 L/min, 60 s laser ablation data collection, 30 s pre-ablation background | MUL-Zn S1 (matrix-matched sphalerite reference material) with S as internal standard; MASS1 (USGS powder pressed polysulfide reference material) as secondary standard for Te, Au, Tl and Hg quantification | 11.8 | [7 empty] | -99999 |  |  |  | 1.1 | [15 empty] | 4.8 | [11 empty] | 1165 | [11 empty] | -99999 | [11 empty] | 485 | [19 empty] | 2300 |  |  |  | 395 | [7 empty] | 62 | [7 empty] | 3.5 | [7 empty] | 115 | [27 empty] | 2650 |  |  |  | -99999 | [15 empty] | -99999 | [11 empty] | 650 | [31 empty] | 327000 |  |  |  | -99999 | [7 empty] | 172 | [11 empty] | -99999 | [15 empty] | 25 | [11 empty] | 20 | [11 empty] | -99999 | [15 empty] | 653000 | [8 empty] | 2024 | Soster et al., Ultraviolet-photoluminescence and trace element analyses in Ga-rich sphalerite from the Djebel Gustar Zn-Pb deposit, Algeria, Ore Geology Reviews |  | DZA
| Djebel Gustar |  | Basin hydrothermal | Mississippi Valley- type (MVT) | MVT zinc-lead | Hofstra et al. 2021 (CMMI 189-type, LLM classified) | carbonate-hosted base metal deposit | 0.92 | Excellent match across all key criteria. Author explicitly classifies as MVT. Carbonate host rocks (limestone, dolomite) are diagnostic. Ore minerals (sphalerite, galena, pyrite) are classic MVT assemblage. Dolomitization and replacement textures are characteristic. Mesothermal depth, Zn-Pb-Ag-Ga metal associations, and fluid mixing evidence (Cl-rich with organic matter) all match MVT models. Sphalerite trace element geochemistry and Ge vs. Mn affinity plot explicitly match MVT deposits. Four-stage paragenesis and oscillatory zoning are typical MVT features. | Replacement zinc-lead (0.06) ¦ Non-sulfide zinc-lead ± Mn (0.01) ¦ MVT barite (0.01) ¦ Skarn zinc-lead-silver (0.01) | Zn, Pb | Ga, Ag, Cu | Zn, Pb, Ga, Ag, Cu | Soster et al., 2024 |  | Sph II-3 |  |  | underground mine |  |  |  |  | ore material | hand specimen | mine sampling | mineral separate | [5 empty] | mineralisation |  |  |  | sphalerite | [6 empty] | galena, pyrite, quartz, dolomite, calcite | polished thin section | LA-ICPMS, EMPA, SEM-EDS | ESI NWR213 Nd:YAG laser ablation system coupled to an Agilent 8800 triple quadrupole ICP-MS | Department of Applied Geosciences and Geophysics, Montanuniversität Leoben, Austria | Spot size 50 μm, fluency 5 J/cm², repetition rate 10 Hz, helium carrier gas at 0.75 L/min, 60 s laser ablation data collection, 30 s pre-ablation background | MUL-Zn S1 (matrix-matched sphalerite reference material) with S as internal standard; MASS1 (USGS powder pressed polysulfide reference material) as secondary standard for Te, Au, Tl and Hg quantification | 13.2 | [7 empty] | -99999 |  |  |  | 1.3 | [15 empty] | 5.6 | [11 empty] | 1140 | [11 empty] | -99999 | [11 empty] | 560 | [19 empty] | 1950 |  |  |  | 450 | [7 empty] | 75 | [7 empty] | 4.1 | [7 empty] | 135 | [27 empty] | 2950 |  |  |  | -99999 | [15 empty] | -99999 | [11 empty] | 710 | [31 empty] | 326000 |  |  |  | -99999 | [7 empty] | 198 | [11 empty] | -99999 | [15 empty] | 32 | [11 empty] | 24 | [11 empty] | -99999 | [15 empty] | 657000 | [8 empty] | 2024 | Soster et al., Ultraviolet-photoluminescence and trace element analyses in Ga-rich sphalerite from the Djebel Gustar Zn-Pb deposit, Algeria, Ore Geology Reviews |  | DZA
| Djebel Gustar |  | Basin hydrothermal | Mississippi Valley- type (MVT) | MVT zinc-lead | Hofstra et al. 2021 (CMMI 189-type, LLM classified) | carbonate-hosted base metal deposit | 0.92 | Excellent match across all key criteria. Author explicitly classifies as MVT. Carbonate host rocks (limestone, dolomite) are diagnostic. Ore minerals (sphalerite, galena, pyrite) are classic MVT assemblage. Dolomitization and replacement textures are characteristic. Mesothermal depth, Zn-Pb-Ag-Ga metal associations, and fluid mixing evidence (Cl-rich with organic matter) all match MVT models. Sphalerite trace element geochemistry and Ge vs. Mn affinity plot explicitly match MVT deposits. Four-stage paragenesis and oscillatory zoning are typical MVT features. | Replacement zinc-lead (0.06) ¦ Non-sulfide zinc-lead ± Mn (0.01) ¦ MVT barite (0.01) ¦ Skarn zinc-lead-silver (0.01) | Zn, Pb | Ga, Ag, Cu | Zn, Pb, Ga, Ag, Cu | Soster et al., 2024 |  | Sph III-1 |  |  | underground mine |  |  |  |  | ore material | hand specimen | mine sampling | mineral separate | [5 empty] | mineralisation |  |  |  | sphalerite | [6 empty] | galena, pyrite, quartz, dolomite, calcite | polished thin section | LA-ICPMS, EMPA, SEM-EDS | ESI NWR213 Nd:YAG laser ablation system coupled to an Agilent 8800 triple quadrupole ICP-MS | Department of Applied Geosciences and Geophysics, Montanuniversität Leoben, Austria | Spot size 50 μm, fluency 5 J/cm², repetition rate 10 Hz, helium carrier gas at 0.75 L/min, 60 s laser ablation data collection, 30 s pre-ablation background | MUL-Zn S1 (matrix-matched sphalerite reference material) with S as internal standard; MASS1 (USGS powder pressed polysulfide reference material) as secondary standard for Te, Au, Tl and Hg quantification | 5.2 | [7 empty] | -99999 |  |  |  | 0.4 | [15 empty] | 1.8 | [11 empty] | 1240 | [11 empty] | -99999 | [11 empty] | 95 | [19 empty] | 5200 |  |  |  | 185 | [7 empty] | 32 | [7 empty] | 1.2 | [7 empty] | 58 | [27 empty] | 850 |  |  |  | -99999 | [15 empty] | -99999 | [11 empty] | 280 | [31 empty] | 328000 |  |  |  | -99999 | [7 empty] | 78 | [11 empty] | -99999 | [15 empty] | 8 | [11 empty] | 7 | [11 empty] | -99999 | [15 empty] | 645000 | [8 empty] | 2024 | Soster et al., Ultraviolet-photoluminescence and trace element analyses in Ga-rich sphalerite from the Djebel Gustar Zn-Pb deposit, Algeria, Ore Geology Reviews |  | DZA
| Djebel Gustar |  | Basin hydrothermal | Mississippi Valley- type (MVT) | MVT zinc-lead | Hofstra et al. 2021 (CMMI 189-type, LLM classified) | carbonate-hosted base metal deposit | 0.92 | Excellent match across all key criteria. Author explicitly classifies as MVT. Carbonate host rocks (limestone, dolomite) are diagnostic. Ore minerals (sphalerite, galena, pyrite) are classic MVT assemblage. Dolomitization and replacement textures are characteristic. Mesothermal depth, Zn-Pb-Ag-Ga metal associations, and fluid mixing evidence (Cl-rich with organic matter) all match MVT models. Sphalerite trace element geochemistry and Ge vs. Mn affinity plot explicitly match MVT deposits. Four-stage paragenesis and oscillatory zoning are typical MVT features. | Replacement zinc-lead (0.06) ¦ Non-sulfide zinc-lead ± Mn (0.01) ¦ MVT barite (0.01) ¦ Skarn zinc-lead-silver (0.01) | Zn, Pb | Ga, Ag, Cu | Zn, Pb, Ga, Ag, Cu | Soster et al., 2024 |  | Sph III-2 |  |  | underground mine |  |  |  |  | ore material | hand specimen | mine sampling | mineral separate | [5 empty] | mineralisation |  |  |  | sphalerite | [6 empty] | galena, pyrite, quartz, dolomite, calcite | polished thin section | LA-ICPMS, EMPA, SEM-EDS | ESI NWR213 Nd:YAG laser ablation system coupled to an Agilent 8800 triple quadrupole ICP-MS | Department of Applied Geosciences and Geophysics, Montanuniversität Leoben, Austria | Spot size 50 μm, fluency 5 J/cm², repetition rate 10 Hz, helium carrier gas at 0.75 L/min, 60 s laser ablation data collection, 30 s pre-ablation background | MUL-Zn S1 (matrix-matched sphalerite reference material) with S as internal standard; MASS1 (USGS powder pressed polysulfide reference material) as secondary standard for Te, Au, Tl and Hg quantification | 6.1 | [7 empty] | -99999 |  |  |  | 0.5 | [15 empty] | 2.1 | [11 empty] | 1235 | [11 empty] | -99999 | [11 empty] | 110 | [19 empty] | 4900 |  |  |  | 205 | [7 empty] | 38 | [7 empty] | 1.4 | [7 empty] | 68 | [27 empty] | 920 |  |  |  | -99999 | [15 empty] | -99999 | [11 empty] | 320 | [31 empty] | 330000 |  |  |  | -99999 | [7 empty] | 92 | [11 empty] | -99999 | [15 empty] | 10 | [11 empty] | 8 | [11 empty] | -99999 | [15 empty] | 646000 | [8 empty] | 2024 | Soster et al., Ultraviolet-photoluminescence and trace element analyses in Ga-rich sphalerite from the Djebel Gustar Zn-Pb deposit, Algeria, Ore Geology Reviews |  | DZA
| Djebel Gustar |  | Basin hydrothermal | Mississippi Valley- type (MVT) | MVT zinc-lead | Hofstra et al. 2021 (CMMI 189-type, LLM classified) | carbonate-hosted base metal deposit | 0.92 | Excellent match across all key criteria. Author explicitly classifies as MVT. Carbonate host rocks (limestone, dolomite) are diagnostic. Ore minerals (sphalerite, galena, pyrite) are classic MVT assemblage. Dolomitization and replacement textures are characteristic. Mesothermal depth, Zn-Pb-Ag-Ga metal associations, and fluid mixing evidence (Cl-rich with organic matter) all match MVT models. Sphalerite trace element geochemistry and Ge vs. Mn affinity plot explicitly match MVT deposits. Four-stage paragenesis and oscillatory zoning are typical MVT features. | Replacement zinc-lead (0.06) ¦ Non-sulfide zinc-lead ± Mn (0.01) ¦ MVT barite (0.01) ¦ Skarn zinc-lead-silver (0.01) | Zn, Pb | Ga, Ag, Cu | Zn, Pb, Ga, Ag, Cu | Soster et al., 2024 |  | Sph III-3 |  |  | underground mine |  |  |  |  | ore material | hand specimen | mine sampling | mineral separate | [5 empty] | mineralisation |  |  |  | sphalerite | [6 empty] | galena, pyrite, quartz, dolomite, calcite | polished thin section | LA-ICPMS, EMPA, SEM-EDS | ESI NWR213 Nd:YAG laser ablation system coupled to an Agilent 8800 triple quadrupole ICP-MS | Department of Applied Geosciences and Geophysics, Montanuniversität Leoben, Austria | Spot size 50 μm, fluency 5 J/cm², repetition rate 10 Hz, helium carrier gas at 0.75 L/min, 60 s laser ablation data collection, 30 s pre-ablation background | MUL-Zn S1 (matrix-matched sphalerite reference material) with S as internal standard; MASS1 (USGS powder pressed polysulfide reference material) as secondary standard for Te, Au, Tl and Hg quantification | 4.5 | [7 empty] | -99999 |  |  |  | 0.3 | [15 empty] | 1.5 | [11 empty] | 1250 | [11 empty] | -99999 | [11 empty] | 85 | [19 empty] | 5400 |  |  |  | 165 | [7 empty] | 28 | [7 empty] | 1 | [7 empty] | 48 | [27 empty] | 780 |  |  |  | -99999 | [15 empty] | -99999 | [11 empty] | 240 | [31 empty] | 329000 |  |  |  | -99999 | [7 empty] | 68 | [11 empty] | -99999 | [15 empty] | 6 | [11 empty] | 6 | [11 empty] | -99999 | [15 empty] | 644000 | [8 empty] | 2024 | Soster et al., Ultraviolet-photoluminescence and trace element analyses in Ga-rich sphalerite from the Djebel Gustar Zn-Pb deposit, Algeria, Ore Geology Reviews |  | DZA
| Djebel Gustar |  | Basin hydrothermal | Mississippi Valley- type (MVT) | MVT zinc-lead | Hofstra et al. 2021 (CMMI 189-type, LLM classified) | carbonate-hosted base metal deposit | 0.92 | Excellent match across all key criteria. Author explicitly classifies as MVT. Carbonate host rocks (limestone, dolomite) are diagnostic. Ore minerals (sphalerite, galena, pyrite) are classic MVT assemblage. Dolomitization and replacement textures are characteristic. Mesothermal depth, Zn-Pb-Ag-Ga metal associations, and fluid mixing evidence (Cl-rich with organic matter) all match MVT models. Sphalerite trace element geochemistry and Ge vs. Mn affinity plot explicitly match MVT deposits. Four-stage paragenesis and oscillatory zoning are typical MVT features. | Replacement zinc-lead (0.06) ¦ Non-sulfide zinc-lead ± Mn (0.01) ¦ MVT barite (0.01) ¦ Skarn zinc-lead-silver (0.01) | Zn, Pb | Ga, Ag, Cu | Zn, Pb, Ga, Ag, Cu | Soster et al., 2024 |  | Sph IV-1 |  |  | underground mine |  |  |  |  | ore material | hand specimen | mine sampling | mineral separate | [5 empty] | mineralisation |  |  |  | sphalerite | [6 empty] | galena, pyrite, quartz, dolomite, calcite | polished thin section | LA-ICPMS, EMPA, SEM-EDS | ESI NWR213 Nd:YAG laser ablation system coupled to an Agilent 8800 triple quadrupole ICP-MS | Department of Applied Geosciences and Geophysics, Montanuniversität Leoben, Austria | Spot size 50 μm, fluency 5 J/cm², repetition rate 10 Hz, helium carrier gas at 0.75 L/min, 60 s laser ablation data collection, 30 s pre-ablation background | MUL-Zn S1 (matrix-matched sphalerite reference material) with S as internal standard; MASS1 (USGS powder pressed polysulfide reference material) as secondary standard for Te, Au, Tl and Hg quantification | 14.8 | [7 empty] | -99999 |  |  |  | 1.5 | [15 empty] | 6.8 | [11 empty] | 1175 | [11 empty] | -99999 | [11 empty] | 280 | [19 empty] | 3200 |  |  |  | 520 | [7 empty] | 85 | [7 empty] | 4.5 | [7 empty] | 155 | [27 empty] | 1500 |  |  |  | -99999 | [15 empty] | -99999 | [11 empty] | 820 | [31 empty] | 327000 |  |  |  | -99999 | [7 empty] | 145 | [11 empty] | -99999 | [15 empty] | 35 | [11 empty] | 28 | [11 empty] | -99999 | [15 empty] | 652000 | [8 empty] | 2024 | Soster et al., Ultraviolet-photoluminescence and trace element analyses in Ga-rich sphalerite from the Djebel Gustar Zn-Pb deposit, Algeria, Ore Geology Reviews |  | DZA
| Djebel Gustar |  | Basin hydrothermal | Mississippi Valley- type (MVT) | MVT zinc-lead | Hofstra et al. 2021 (CMMI 189-type, LLM classified) | carbonate-hosted base metal deposit | 0.92 | Excellent match across all key criteria. Author explicitly classifies as MVT. Carbonate host rocks (limestone, dolomite) are diagnostic. Ore minerals (sphalerite, galena, pyrite) are classic MVT assemblage. Dolomitization and replacement textures are characteristic. Mesothermal depth, Zn-Pb-Ag-Ga metal associations, and fluid mixing evidence (Cl-rich with organic matter) all match MVT models. Sphalerite trace element geochemistry and Ge vs. Mn affinity plot explicitly match MVT deposits. Four-stage paragenesis and oscillatory zoning are typical MVT features. | Replacement zinc-lead (0.06) ¦ Non-sulfide zinc-lead ± Mn (0.01) ¦ MVT barite (0.01) ¦ Skarn zinc-lead-silver (0.01) | Zn, Pb | Ga, Ag, Cu | Zn, Pb, Ga, Ag, Cu | Soster et al., 2024 |  | Sph IV-2 |  |  | underground mine |  |  |  |  | ore material | hand specimen | mine sampling | mineral separate | [5 empty] | mineralisation |  |  |  | sphalerite | [6 empty] | galena, pyrite, quartz, dolomite, calcite | polished thin section | LA-ICPMS, EMPA, SEM-EDS | ESI NWR213 Nd:YAG laser ablation system coupled to an Agilent 8800 triple quadrupole ICP-MS | Department of Applied Geosciences and Geophysics, Montanuniversität Leoben, Austria | Spot size 50 μm, fluency 5 J/cm², repetition rate 10 Hz, helium carrier gas at 0.75 L/min, 60 s laser ablation data collection, 30 s pre-ablation background | MUL-Zn S1 (matrix-matched sphalerite reference material) with S as internal standard; MASS1 (USGS powder pressed polysulfide reference material) as secondary standard for Te, Au, Tl and Hg quantification | 15.5 | [7 empty] | -99999 |  |  |  | 1.6 | [15 empty] | 7.2 | [11 empty] | 1168 | [11 empty] | -99999 | [11 empty] | 310 | [19 empty] | 3000 |  |  |  | 560 | [7 empty] | 92 | [7 empty] | 4.8 | [7 empty] | 168 | [27 empty] | 1650 |  |  |  | -99999 | [15 empty] | -99999 | [11 empty] | 860 | [31 empty] | 328000 |  |  |  | -99999 | [7 empty] | 158 | [11 empty] | -99999 | [15 empty] | 38 | [11 empty] | 30 | [11 empty] | -99999 | [15 empty] | 654000 | [8 empty] | 2024 | Soster et al., Ultraviolet-photoluminescence and trace element analyses in Ga-rich sphalerite from the Djebel Gustar Zn-Pb deposit, Algeria, Ore Geology Reviews |  | DZA
| Djebel Gustar |  | Basin hydrothermal | Mississippi Valley- type (MVT) | MVT zinc-lead | Hofstra et al. 2021 (CMMI 189-type, LLM classified) | carbonate-hosted base metal deposit | 0.92 | Excellent match across all key criteria. Author explicitly classifies as MVT. Carbonate host rocks (limestone, dolomite) are diagnostic. Ore minerals (sphalerite, galena, pyrite) are classic MVT assemblage. Dolomitization and replacement textures are characteristic. Mesothermal depth, Zn-Pb-Ag-Ga metal associations, and fluid mixing evidence (Cl-rich with organic matter) all match MVT models. Sphalerite trace element geochemistry and Ge vs. Mn affinity plot explicitly match MVT deposits. Four-stage paragenesis and oscillatory zoning are typical MVT features. | Replacement zinc-lead (0.06) ¦ Non-sulfide zinc-lead ± Mn (0.01) ¦ MVT barite (0.01) ¦ Skarn zinc-lead-silver (0.01) | Zn, Pb | Ga, Ag, Cu | Zn, Pb, Ga, Ag, Cu | Soster et al., 2024 |  | Sph IV-3 |  |  | underground mine |  |  |  |  | ore material | hand specimen | mine sampling | mineral separate | [5 empty] | mineralisation |  |  |  | sphalerite | [6 empty] | galena, pyrite, quartz, dolomite, calcite | polished thin section | LA-ICPMS, EMPA, SEM-EDS | ESI NWR213 Nd:YAG laser ablation system coupled to an Agilent 8800 triple quadrupole ICP-MS | Department of Applied Geosciences and Geophysics, Montanuniversität Leoben, Austria | Spot size 50 μm, fluency 5 J/cm², repetition rate 10 Hz, helium carrier gas at 0.75 L/min, 60 s laser ablation data collection, 30 s pre-ablation background | MUL-Zn S1 (matrix-matched sphalerite reference material) with S as internal standard; MASS1 (USGS powder pressed polysulfide reference material) as secondary standard for Te, Au, Tl and Hg quantification | 13.8 | [7 empty] | -99999 |  |  |  | 1.4 | [15 empty] | 6.4 | [11 empty] | 1185 | [11 empty] | -99999 | [11 empty] | 250 | [19 empty] | 3400 |  |  |  | 480 | [7 empty] | 78 | [7 empty] | 4.2 | [7 empty] | 142 | [27 empty] | 1400 |  |  |  | -99999 | [15 empty] | -99999 | [11 empty] | 780 | [31 empty] | 326000 |  |  |  | -99999 | [7 empty] | 132 | [11 empty] | -99999 | [15 empty] | 32 | [11 empty] | 26 | [11 empty] | -99999 | [15 empty] | 650000 | [8 empty] | 2024 | Soster et al., Ultraviolet-photoluminescence and trace element analyses in Ga-rich sphalerite from the Djebel Gustar Zn-Pb deposit, Algeria, Ore Geology Reviews |  | DZA
| Djebel Gustar |  | Basin hydrothermal | Mississippi Valley- type (MVT) | MVT zinc-lead | Hofstra et al. 2021 (CMMI 189-type, LLM classified) | carbonate-hosted base metal deposit | 0.92 | Excellent match across all key criteria. Author explicitly classifies as MVT. Carbonate host rocks (limestone, dolomite) are diagnostic. Ore minerals (sphalerite, galena, pyrite) are classic MVT assemblage. Dolomitization and replacement textures are characteristic. Mesothermal depth, Zn-Pb-Ag-Ga metal associations, and fluid mixing evidence (Cl-rich with organic matter) all match MVT models. Sphalerite trace element geochemistry and Ge vs. Mn affinity plot explicitly match MVT deposits. Four-stage paragenesis and oscillatory zoning are typical MVT features. | Replacement zinc-lead (0.06) ¦ Non-sulfide zinc-lead ± Mn (0.01) ¦ MVT barite (0.01) ¦ Skarn zinc-lead-silver (0.01) | Zn, Pb | Ga, Ag, Cu | Zn, Pb, Ga, Ag, Cu | Soster et al., 2024 |  | Sph V-1 |  |  | underground mine |  |  |  |  | ore material | hand specimen | mine sampling | mineral separate | [5 empty] | mineralisation |  |  |  | sphalerite | [6 empty] | galena, pyrite, quartz, dolomite, calcite | polished thin section | LA-ICPMS, EMPA, SEM-EDS | ESI NWR213 Nd:YAG laser ablation system coupled to an Agilent 8800 triple quadrupole ICP-MS | Department of Applied Geosciences and Geophysics, Montanuniversität Leoben, Austria | Spot size 50 μm, fluency 5 J/cm², repetition rate 10 Hz, helium carrier gas at 0.75 L/min, 60 s laser ablation data collection, 30 s pre-ablation background | MUL-Zn S1 (matrix-matched sphalerite reference material) with S as internal standard; MASS1 (USGS powder pressed polysulfide reference material) as secondary standard for Te, Au, Tl and Hg quantification | 16.2 | [7 empty] | -99999 |  |  |  | 1.8 | [15 empty] | 8.1 | [11 empty] | 1130 | [11 empty] | -99999 | [11 empty] | 650 | [19 empty] | 1800 |  |  |  | 380 | [7 empty] | 55 | [7 empty] | 5.2 | [7 empty] | 180 | [27 empty] | 3200 |  |  |  | -99999 | [15 empty] | -99999 | [11 empty] | 950 | [31 empty] | 329000 |  |  |  | -99999 | [7 empty] | 210 | [11 empty] | -99999 | [15 empty] | 42 | [11 empty] | 35 | [11 empty] | -99999 | [15 empty] | 658000 | [8 empty] | 2024 | Soster et al., Ultraviolet-photoluminescence and trace element analyses in Ga-rich sphalerite from the Djebel Gustar Zn-Pb deposit, Algeria, Ore Geology Reviews |  | DZA
| Djebel Gustar |  | Basin hydrothermal | Mississippi Valley- type (MVT) | MVT zinc-lead | Hofstra et al. 2021 (CMMI 189-type, LLM classified) | carbonate-hosted base metal deposit | 0.92 | Excellent match across all key criteria. Author explicitly classifies as MVT. Carbonate host rocks (limestone, dolomite) are diagnostic. Ore minerals (sphalerite, galena, pyrite) are classic MVT assemblage. Dolomitization and replacement textures are characteristic. Mesothermal depth, Zn-Pb-Ag-Ga metal associations, and fluid mixing evidence (Cl-rich with organic matter) all match MVT models. Sphalerite trace element geochemistry and Ge vs. Mn affinity plot explicitly match MVT deposits. Four-stage paragenesis and oscillatory zoning are typical MVT features. | Replacement zinc-lead (0.06) ¦ Non-sulfide zinc-lead ± Mn (0.01) ¦ MVT barite (0.01) ¦ Skarn zinc-lead-silver (0.01) | Zn, Pb | Ga, Ag, Cu | Zn, Pb, Ga, Ag, Cu | Soster et al., 2024 |  | Sph V-2 |  |  | underground mine |  |  |  |  | ore material | hand specimen | mine sampling | mineral separate | [5 empty] | mineralisation |  |  |  | sphalerite | [6 empty] | galena, pyrite, quartz, dolomite, calcite | polished thin section | LA-ICPMS, EMPA, SEM-EDS | ESI NWR213 Nd:YAG laser ablation system coupled to an Agilent 8800 triple quadrupole ICP-MS | Department of Applied Geosciences and Geophysics, Montanuniversität Leoben, Austria | Spot size 50 μm, fluency 5 J/cm², repetition rate 10 Hz, helium carrier gas at 0.75 L/min, 60 s laser ablation data collection, 30 s pre-ablation background | MUL-Zn S1 (matrix-matched sphalerite reference material) with S as internal standard; MASS1 (USGS powder pressed polysulfide reference material) as secondary standard for Te, Au, Tl and Hg quantification | 17.5 | [7 empty] | -99999 |  |  |  | 1.9 | [15 empty] | 8.8 | [11 empty] | 1115 | [11 empty] | -99999 | [11 empty] | 720 | [19 empty] | 1650 |  |  |  | 410 | [7 empty] | 62 | [7 empty] | 5.6 | [7 empty] | 195 | [27 empty] | 3400 |  |  |  | -99999 | [15 empty] | -99999 | [11 empty] | 1020 | [31 empty] | 331000 |  |  |  | -99999 | [7 empty] | 228 | [11 empty] | -99999 | [15 empty] | 45 | [11 empty] | 38 | [11 empty] | -99999 | [15 empty] | 660000 | [8 empty] | 2024 | Soster et al., Ultraviolet-photoluminescence and trace element analyses in Ga-rich sphalerite from the Djebel Gustar Zn-Pb deposit, Algeria, Ore Geology Reviews |  | DZA
| Djebel Gustar |  | Basin hydrothermal | Mississippi Valley- type (MVT) | MVT zinc-lead | Hofstra et al. 2021 (CMMI 189-type, LLM classified) | carbonate-hosted base metal deposit | 0.92 | Excellent match across all key criteria. Author explicitly classifies as MVT. Carbonate host rocks (limestone, dolomite) are diagnostic. Ore minerals (sphalerite, galena, pyrite) are classic MVT assemblage. Dolomitization and replacement textures are characteristic. Mesothermal depth, Zn-Pb-Ag-Ga metal associations, and fluid mixing evidence (Cl-rich with organic matter) all match MVT models. Sphalerite trace element geochemistry and Ge vs. Mn affinity plot explicitly match MVT deposits. Four-stage paragenesis and oscillatory zoning are typical MVT features. | Replacement zinc-lead (0.06) ¦ Non-sulfide zinc-lead ± Mn (0.01) ¦ MVT barite (0.01) ¦ Skarn zinc-lead-silver (0.01) | Zn, Pb | Ga, Ag, Cu | Zn, Pb, Ga, Ag, Cu | Soster et al., 2024 |  | Sph V-3 |  |  | underground mine |  |  |  |  | ore material | hand specimen | mine sampling | mineral separate | [5 empty] | mineralisation |  |  |  | sphalerite | [6 empty] | galena, pyrite, quartz, dolomite, calcite | polished thin section | LA-ICPMS, EMPA, SEM-EDS | ESI NWR213 Nd:YAG laser ablation system coupled to an Agilent 8800 triple quadrupole ICP-MS | Department of Applied Geosciences and Geophysics, Montanuniversität Leoben, Austria | Spot size 50 μm, fluency 5 J/cm², repetition rate 10 Hz, helium carrier gas at 0.75 L/min, 60 s laser ablation data collection, 30 s pre-ablation background | MUL-Zn S1 (matrix-matched sphalerite reference material) with S as internal standard; MASS1 (USGS powder pressed polysulfide reference material) as secondary standard for Te, Au, Tl and Hg quantification | 15.8 | [7 empty] | -99999 |  |  |  | 1.7 | [15 empty] | 7.9 | [11 empty] | 1125 | [11 empty] | -99999 | [11 empty] | 680 | [19 empty] | 1900 |  |  |  | 360 | [7 empty] | 50 | [7 empty] | 5 | [7 empty] | 172 | [27 empty] | 3100 |  |  |  | -99999 | [15 empty] | -99999 | [11 empty] | 920 | [31 empty] | 330000 |  |  |  | -99999 | [7 empty] | 195 | [11 empty] | -99999 | [15 empty] | 40 | [11 empty] | 33 | [11 empty] | -99999 | [15 empty] | 659000 | [8 empty] | 2024 | Soster et al., Ultraviolet-photoluminescence and trace element analyses in Ga-rich sphalerite from the Djebel Gustar Zn-Pb deposit, Algeria, Ore Geology Reviews |  | DZA
| Djebel Gustar |  | Basin hydrothermal | Mississippi Valley- type (MVT) | MVT zinc-lead | Hofstra et al. 2021 (CMMI 189-type, LLM classified) | carbonate-hosted base metal deposit | 0.92 | Excellent match across all key criteria. Author explicitly classifies as MVT. Carbonate host rocks (limestone, dolomite) are diagnostic. Ore minerals (sphalerite, galena, pyrite) are classic MVT assemblage. Dolomitization and replacement textures are characteristic. Mesothermal depth, Zn-Pb-Ag-Ga metal associations, and fluid mixing evidence (Cl-rich with organic matter) all match MVT models. Sphalerite trace element geochemistry and Ge vs. Mn affinity plot explicitly match MVT deposits. Four-stage paragenesis and oscillatory zoning are typical MVT features. | Replacement zinc-lead (0.06) ¦ Non-sulfide zinc-lead ± Mn (0.01) ¦ MVT barite (0.01) ¦ Skarn zinc-lead-silver (0.01) | Zn, Pb | Ga, Ag, Cu | Zn, Pb, Ga, Ag, Cu | Soster et al., 2024 |  | Sph I-1 |  |  | underground mine |  |  |  |  | ore material | hand specimen | mine sampling | mineral separate | [5 empty] | mineralisation |  |  |  | sphalerite | [6 empty] | galena, pyrite, quartz, dolomite, calcite | polished thin section | LA-ICPMS, EMPA, SEM-EDS | ESI NWR213 Nd:YAG laser ablation system coupled to an Agilent 8800 triple quadrupole ICP-MS | Department of Applied Geosciences and Geophysics, Montanuniversität Leoben, Austria | Spot size 50 μm, fluency 5 J/cm², repetition rate 10 Hz, helium carrier gas at 0.75 L/min, 60 s laser ablation data collection, 30 s pre-ablation background | MUL-Zn S1 (matrix-matched sphalerite reference material) with S as internal standard; MASS1 (USGS powder pressed polysulfide reference material) as secondary standard for Te, Au, Tl and Hg quantification | 25 | [39 empty] | 380 | [23 empty] | 180 | [19 empty] | 3200 |  |  |  | 850 | [7 empty] | 120 | [15 empty] | 95 | [27 empty] | 2100 | [67 empty] | 15 | [7 empty] | 45 | [27 empty] | 8 | [48 empty] | 2024 | Soster et al., Ultraviolet-photoluminescence and trace element analyses in Ga-rich sphalerite from the Djebel Gustar Zn-Pb deposit, Algeria, Ore Geology Reviews |  | DZA
| Djebel Gustar |  | Basin hydrothermal | Mississippi Valley- type (MVT) | MVT zinc-lead | Hofstra et al. 2021 (CMMI 189-type, LLM classified) | carbonate-hosted base metal deposit | 0.92 | Excellent match across all key criteria. Author explicitly classifies as MVT. Carbonate host rocks (limestone, dolomite) are diagnostic. Ore minerals (sphalerite, galena, pyrite) are classic MVT assemblage. Dolomitization and replacement textures are characteristic. Mesothermal depth, Zn-Pb-Ag-Ga metal associations, and fluid mixing evidence (Cl-rich with organic matter) all match MVT models. Sphalerite trace element geochemistry and Ge vs. Mn affinity plot explicitly match MVT deposits. Four-stage paragenesis and oscillatory zoning are typical MVT features. | Replacement zinc-lead (0.06) ¦ Non-sulfide zinc-lead ± Mn (0.01) ¦ MVT barite (0.01) ¦ Skarn zinc-lead-silver (0.01) | Zn, Pb | Ga, Ag, Cu | Zn, Pb, Ga, Ag, Cu | Soster et al., 2024 |  | Sph I-2 |  |  | underground mine |  |  |  |  | ore material | hand specimen | mine sampling | mineral separate | [5 empty] | mineralisation |  |  |  | sphalerite | [6 empty] | galena, pyrite, quartz, dolomite, calcite | polished thin section | LA-ICPMS, EMPA, SEM-EDS | ESI NWR213 Nd:YAG laser ablation system coupled to an Agilent 8800 triple quadrupole ICP-MS | Department of Applied Geosciences and Geophysics, Montanuniversität Leoben, Austria | Spot size 50 μm, fluency 5 J/cm², repetition rate 10 Hz, helium carrier gas at 0.75 L/min, 60 s laser ablation data collection, 30 s pre-ablation background | MUL-Zn S1 (matrix-matched sphalerite reference material) with S as internal standard; MASS1 (USGS powder pressed polysulfide reference material) as secondary standard for Te, Au, Tl and Hg quantification | 22 | [39 empty] | 360 | [23 empty] | 165 | [19 empty] | 3100 |  |  |  | 920 | [7 empty] | 135 | [15 empty] | 88 | [27 empty] | 1950 | [67 empty] | 12 | [7 empty] | 42 | [27 empty] | 7 | [48 empty] | 2024 | Soster et al., Ultraviolet-photoluminescence and trace element analyses in Ga-rich sphalerite from the Djebel Gustar Zn-Pb deposit, Algeria, Ore Geology Reviews |  | DZA
| Djebel Gustar |  | Basin hydrothermal | Mississippi Valley- type (MVT) | MVT zinc-lead | Hofstra et al. 2021 (CMMI 189-type, LLM classified) | carbonate-hosted base metal deposit | 0.92 | Excellent match across all key criteria. Author explicitly classifies as MVT. Carbonate host rocks (limestone, dolomite) are diagnostic. Ore minerals (sphalerite, galena, pyrite) are classic MVT assemblage. Dolomitization and replacement textures are characteristic. Mesothermal depth, Zn-Pb-Ag-Ga metal associations, and fluid mixing evidence (Cl-rich with organic matter) all match MVT models. Sphalerite trace element geochemistry and Ge vs. Mn affinity plot explicitly match MVT deposits. Four-stage paragenesis and oscillatory zoning are typical MVT features. | Replacement zinc-lead (0.06) ¦ Non-sulfide zinc-lead ± Mn (0.01) ¦ MVT barite (0.01) ¦ Skarn zinc-lead-silver (0.01) | Zn, Pb | Ga, Ag, Cu | Zn, Pb, Ga, Ag, Cu | Soster et al., 2024 |  | Sph II-1 |  |  | underground mine |  |  |  |  | ore material | hand specimen | mine sampling | mineral separate | [5 empty] | mineralisation |  |  |  | sphalerite | [6 empty] | galena, pyrite, quartz, dolomite, calcite | polished thin section | LA-ICPMS, EMPA, SEM-EDS | ESI NWR213 Nd:YAG laser ablation system coupled to an Agilent 8800 triple quadrupole ICP-MS | Department of Applied Geosciences and Geophysics, Montanuniversität Leoben, Austria | Spot size 50 μm, fluency 5 J/cm², repetition rate 10 Hz, helium carrier gas at 0.75 L/min, 60 s laser ablation data collection, 30 s pre-ablation background | MUL-Zn S1 (matrix-matched sphalerite reference material) with S as internal standard; MASS1 (USGS powder pressed polysulfide reference material) as secondary standard for Te, Au, Tl and Hg quantification | 18 | [39 empty] | 420 | [23 empty] | 95 | [19 empty] | 8500 |  |  |  | 620 | [7 empty] | 85 | [15 empty] | 110 | [27 empty] | 850 | [67 empty] | 8 | [7 empty] | 28 | [27 empty] | 5 | [48 empty] | 2024 | Soster et al., Ultraviolet-photoluminescence and trace element analyses in Ga-rich sphalerite from the Djebel Gustar Zn-Pb deposit, Algeria, Ore Geology Reviews |  | DZA
| Djebel Gustar |  | Basin hydrothermal | Mississippi Valley- type (MVT) | MVT zinc-lead | Hofstra et al. 2021 (CMMI 189-type, LLM classified) | carbonate-hosted base metal deposit | 0.92 | Excellent match across all key criteria. Author explicitly classifies as MVT. Carbonate host rocks (limestone, dolomite) are diagnostic. Ore minerals (sphalerite, galena, pyrite) are classic MVT assemblage. Dolomitization and replacement textures are characteristic. Mesothermal depth, Zn-Pb-Ag-Ga metal associations, and fluid mixing evidence (Cl-rich with organic matter) all match MVT models. Sphalerite trace element geochemistry and Ge vs. Mn affinity plot explicitly match MVT deposits. Four-stage paragenesis and oscillatory zoning are typical MVT features. | Replacement zinc-lead (0.06) ¦ Non-sulfide zinc-lead ± Mn (0.01) ¦ MVT barite (0.01) ¦ Skarn zinc-lead-silver (0.01) | Zn, Pb | Ga, Ag, Cu | Zn, Pb, Ga, Ag, Cu | Soster et al., 2024 |  | Sph II-2 |  |  | underground mine |  |  |  |  | ore material | hand specimen | mine sampling | mineral separate | [5 empty] | mineralisation |  |  |  | sphalerite | [6 empty] | galena, pyrite, quartz, dolomite, calcite | polished thin section | LA-ICPMS, EMPA, SEM-EDS | ESI NWR213 Nd:YAG laser ablation system coupled to an Agilent 8800 triple quadrupole ICP-MS | Department of Applied Geosciences and Geophysics, Montanuniversität Leoben, Austria | Spot size 50 μm, fluency 5 J/cm², repetition rate 10 Hz, helium carrier gas at 0.75 L/min, 60 s laser ablation data collection, 30 s pre-ablation background | MUL-Zn S1 (matrix-matched sphalerite reference material) with S as internal standard; MASS1 (USGS powder pressed polysulfide reference material) as secondary standard for Te, Au, Tl and Hg quantification | 20 | [39 empty] | 410 | [23 empty] | 105 | [19 empty] | 8200 |  |  |  | 680 | [7 empty] | 92 | [15 empty] | 105 | [27 empty] | 920 | [67 empty] | 10 | [7 empty] | 32 | [27 empty] | 6 | [48 empty] | 2024 | Soster et al., Ultraviolet-photoluminescence and trace element analyses in Ga-rich sphalerite from the Djebel Gustar Zn-Pb deposit, Algeria, Ore Geology Reviews |  | DZA
| Djebel Gustar |  | Basin hydrothermal | Mississippi Valley- type (MVT) | MVT zinc-lead | Hofstra et al. 2021 (CMMI 189-type, LLM classified) | carbonate-hosted base metal deposit | 0.92 | Excellent match across all key criteria. Author explicitly classifies as MVT. Carbonate host rocks (limestone, dolomite) are diagnostic. Ore minerals (sphalerite, galena, pyrite) are classic MVT assemblage. Dolomitization and replacement textures are characteristic. Mesothermal depth, Zn-Pb-Ag-Ga metal associations, and fluid mixing evidence (Cl-rich with organic matter) all match MVT models. Sphalerite trace element geochemistry and Ge vs. Mn affinity plot explicitly match MVT deposits. Four-stage paragenesis and oscillatory zoning are typical MVT features. | Replacement zinc-lead (0.06) ¦ Non-sulfide zinc-lead ± Mn (0.01) ¦ MVT barite (0.01) ¦ Skarn zinc-lead-silver (0.01) | Zn, Pb | Ga, Ag, Cu | Zn, Pb, Ga, Ag, Cu | Soster et al., 2024 |  | Sph III-1 |  |  | underground mine |  |  |  |  | ore material | hand specimen | mine sampling | mineral separate | [5 empty] | mineralisation |  |  |  | sphalerite | [6 empty] | galena, pyrite, quartz, dolomite, calcite | polished thin section | LA-ICPMS, EMPA, SEM-EDS | ESI NWR213 Nd:YAG laser ablation system coupled to an Agilent 8800 triple quadrupole ICP-MS | Department of Applied Geosciences and Geophysics, Montanuniversität Leoben, Austria | Spot size 50 μm, fluency 5 J/cm², repetition rate 10 Hz, helium carrier gas at 0.75 L/min, 60 s laser ablation data collection, 30 s pre-ablation background | MUL-Zn S1 (matrix-matched sphalerite reference material) with S as internal standard; MASS1 (USGS powder pressed polysulfide reference material) as secondary standard for Te, Au, Tl and Hg quantification | 21 | [39 empty] | 395 | [23 empty] | 140 | [19 empty] | 5800 |  |  |  | 750 | [7 empty] | 105 | [15 empty] | 98 | [27 empty] | 1200 | [67 empty] | 11 | [7 empty] | 35 | [27 empty] | 6 | [48 empty] | 2024 | Soster et al., Ultraviolet-photoluminescence and trace element analyses in Ga-rich sphalerite from the Djebel Gustar Zn-Pb deposit, Algeria, Ore Geology Reviews |  | DZA
| Djebel Gustar |  | Basin hydrothermal | Mississippi Valley- type (MVT) | MVT zinc-lead | Hofstra et al. 2021 (CMMI 189-type, LLM classified) | carbonate-hosted base metal deposit | 0.92 | Excellent match across all key criteria. Author explicitly classifies as MVT. Carbonate host rocks (limestone, dolomite) are diagnostic. Ore minerals (sphalerite, galena, pyrite) are classic MVT assemblage. Dolomitization and replacement textures are characteristic. Mesothermal depth, Zn-Pb-Ag-Ga metal associations, and fluid mixing evidence (Cl-rich with organic matter) all match MVT models. Sphalerite trace element geochemistry and Ge vs. Mn affinity plot explicitly match MVT deposits. Four-stage paragenesis and oscillatory zoning are typical MVT features. | Replacement zinc-lead (0.06) ¦ Non-sulfide zinc-lead ± Mn (0.01) ¦ MVT barite (0.01) ¦ Skarn zinc-lead-silver (0.01) | Zn, Pb | Ga, Ag, Cu | Zn, Pb, Ga, Ag, Cu | Soster et al., 2024 |  | Sph III-2 |  |  | underground mine |  |  |  |  | ore material | hand specimen | mine sampling | mineral separate | [5 empty] | mineralisation |  |  |  | sphalerite | [6 empty] | galena, pyrite, quartz, dolomite, calcite | polished thin section | LA-ICPMS, EMPA, SEM-EDS | ESI NWR213 Nd:YAG laser ablation system coupled to an Agilent 8800 triple quadrupole ICP-MS | Department of Applied Geosciences and Geophysics, Montanuniversität Leoben, Austria | Spot size 50 μm, fluency 5 J/cm², repetition rate 10 Hz, helium carrier gas at 0.75 L/min, 60 s laser ablation data collection, 30 s pre-ablation background | MUL-Zn S1 (matrix-matched sphalerite reference material) with S as internal standard; MASS1 (USGS powder pressed polysulfide reference material) as secondary standard for Te, Au, Tl and Hg quantification | 23 | [39 empty] | 405 | [23 empty] | 155 | [19 empty] | 6100 |  |  |  | 820 | [7 empty] | 115 | [15 empty] | 102 | [27 empty] | 1350 | [67 empty] | 13 | [7 empty] | 38 | [27 empty] | 7 | [48 empty] | 2024 | Soster et al., Ultraviolet-photoluminescence and trace element analyses in Ga-rich sphalerite from the Djebel Gustar Zn-Pb deposit, Algeria, Ore Geology Reviews |  | DZA
| Djebel Gustar |  | Basin hydrothermal | Mississippi Valley- type (MVT) | MVT zinc-lead | Hofstra et al. 2021 (CMMI 189-type, LLM classified) | carbonate-hosted base metal deposit | 0.92 | Excellent match across all key criteria. Author explicitly classifies as MVT. Carbonate host rocks (limestone, dolomite) are diagnostic. Ore minerals (sphalerite, galena, pyrite) are classic MVT assemblage. Dolomitization and replacement textures are characteristic. Mesothermal depth, Zn-Pb-Ag-Ga metal associations, and fluid mixing evidence (Cl-rich with organic matter) all match MVT models. Sphalerite trace element geochemistry and Ge vs. Mn affinity plot explicitly match MVT deposits. Four-stage paragenesis and oscillatory zoning are typical MVT features. | Replacement zinc-lead (0.06) ¦ Non-sulfide zinc-lead ± Mn (0.01) ¦ MVT barite (0.01) ¦ Skarn zinc-lead-silver (0.01) | Zn, Pb | Ga, Ag, Cu | Zn, Pb, Ga, Ag, Cu | Soster et al., 2024 |  | Sph IV-1 |  |  | underground mine |  |  |  |  | ore material | hand specimen | mine sampling | mineral separate | [5 empty] | mineralisation |  |  |  | sphalerite | [6 empty] | galena, pyrite, quartz, dolomite, calcite | polished thin section | LA-ICPMS, EMPA, SEM-EDS | ESI NWR213 Nd:YAG laser ablation system coupled to an Agilent 8800 triple quadrupole ICP-MS | Department of Applied Geosciences and Geophysics, Montanuniversität Leoben, Austria | Spot size 50 μm, fluency 5 J/cm², repetition rate 10 Hz, helium carrier gas at 0.75 L/min, 60 s laser ablation data collection, 30 s pre-ablation background | MUL-Zn S1 (matrix-matched sphalerite reference material) with S as internal standard; MASS1 (USGS powder pressed polysulfide reference material) as secondary standard for Te, Au, Tl and Hg quantification | 19 | [39 empty] | 385 | [23 empty] | 125 | [19 empty] | 4200 |  |  |  | 580 | [7 empty] | 78 | [15 empty] | 92 | [27 empty] | 650 | [67 empty] | 9 | [7 empty] | 25 | [27 empty] | 5 | [48 empty] | 2024 | Soster et al., Ultraviolet-photoluminescence and trace element analyses in Ga-rich sphalerite from the Djebel Gustar Zn-Pb deposit, Algeria, Ore Geology Reviews |  | DZA
| Djebel Gustar |  | Basin hydrothermal | Mississippi Valley- type (MVT) | MVT zinc-lead | Hofstra et al. 2021 (CMMI 189-type, LLM classified) | carbonate-hosted base metal deposit | 0.92 | Excellent match across all key criteria. Author explicitly classifies as MVT. Carbonate host rocks (limestone, dolomite) are diagnostic. Ore minerals (sphalerite, galena, pyrite) are classic MVT assemblage. Dolomitization and replacement textures are characteristic. Mesothermal depth, Zn-Pb-Ag-Ga metal associations, and fluid mixing evidence (Cl-rich with organic matter) all match MVT models. Sphalerite trace element geochemistry and Ge vs. Mn affinity plot explicitly match MVT deposits. Four-stage paragenesis and oscillatory zoning are typical MVT features. | Replacement zinc-lead (0.06) ¦ Non-sulfide zinc-lead ± Mn (0.01) ¦ MVT barite (0.01) ¦ Skarn zinc-lead-silver (0.01) | Zn, Pb | Ga, Ag, Cu | Zn, Pb, Ga, Ag, Cu | Soster et al., 2024 |  | Sph IV-2 |  |  | underground mine |  |  |  |  | ore material | hand specimen | mine sampling | mineral separate | [5 empty] | mineralisation |  |  |  | sphalerite | [6 empty] | galena, pyrite, quartz, dolomite, calcite | polished thin section | LA-ICPMS, EMPA, SEM-EDS | ESI NWR213 Nd:YAG laser ablation system coupled to an Agilent 8800 triple quadrupole ICP-MS | Department of Applied Geosciences and Geophysics, Montanuniversität Leoben, Austria | Spot size 50 μm, fluency 5 J/cm², repetition rate 10 Hz, helium carrier gas at 0.75 L/min, 60 s laser ablation data collection, 30 s pre-ablation background | MUL-Zn S1 (matrix-matched sphalerite reference material) with S as internal standard; MASS1 (USGS powder pressed polysulfide reference material) as secondary standard for Te, Au, Tl and Hg quantification | 20 | [39 empty] | 390 | [23 empty] | 135 | [19 empty] | 4500 |  |  |  | 620 | [7 empty] | 82 | [15 empty] | 95 | [27 empty] | 700 | [67 empty] | 10 | [7 empty] | 28 | [27 empty] | 5 | [48 empty] | 2024 | Soster et al., Ultraviolet-photoluminescence and trace element analyses in Ga-rich sphalerite from the Djebel Gustar Zn-Pb deposit, Algeria, Ore Geology Reviews |  | DZA
| Djebel Gustar |  | Basin hydrothermal | Mississippi Valley- type (MVT) | MVT zinc-lead | Hofstra et al. 2021 (CMMI 189-type, LLM classified) | carbonate-hosted base metal deposit | 0.92 | Excellent match across all key criteria. Author explicitly classifies as MVT. Carbonate host rocks (limestone, dolomite) are diagnostic. Ore minerals (sphalerite, galena, pyrite) are classic MVT assemblage. Dolomitization and replacement textures are characteristic. Mesothermal depth, Zn-Pb-Ag-Ga metal associations, and fluid mixing evidence (Cl-rich with organic matter) all match MVT models. Sphalerite trace element geochemistry and Ge vs. Mn affinity plot explicitly match MVT deposits. Four-stage paragenesis and oscillatory zoning are typical MVT features. | Replacement zinc-lead (0.06) ¦ Non-sulfide zinc-lead ± Mn (0.01) ¦ MVT barite (0.01) ¦ Skarn zinc-lead-silver (0.01) | Zn, Pb | Ga, Ag, Cu | Zn, Pb, Ga, Ag, Cu | Soster et al., 2024 |  | Sph V-1 |  |  | underground mine |  |  |  |  | ore material | hand specimen | mine sampling | mineral separate | [5 empty] | mineralisation |  |  |  | sphalerite | [6 empty] | galena, pyrite, quartz, dolomite, calcite | polished thin section | LA-ICPMS, EMPA, SEM-EDS | ESI NWR213 Nd:YAG laser ablation system coupled to an Agilent 8800 triple quadrupole ICP-MS | Department of Applied Geosciences and Geophysics, Montanuniversität Leoben, Austria | Spot size 50 μm, fluency 5 J/cm², repetition rate 10 Hz, helium carrier gas at 0.75 L/min, 60 s laser ablation data collection, 30 s pre-ablation background | MUL-Zn S1 (matrix-matched sphalerite reference material) with S as internal standard; MASS1 (USGS powder pressed polysulfide reference material) as secondary standard for Te, Au, Tl and Hg quantification | 19 | [39 empty] | 400 | [23 empty] | 110 | [19 empty] | 7200 |  |  |  | 700 | [7 empty] | 98 | [15 empty] | 100 | [27 empty] | 1100 | [67 empty] | 10 | [7 empty] | 32 | [27 empty] | 6 | [48 empty] | 2024 | Soster et al., Ultraviolet-photoluminescence and trace element analyses in Ga-rich sphalerite from the Djebel Gustar Zn-Pb deposit, Algeria, Ore Geology Reviews |  | DZA
| Djebel Gustar |  | Basin hydrothermal | Mississippi Valley- type (MVT) | MVT zinc-lead | Hofstra et al. 2021 (CMMI 189-type, LLM classified) | carbonate-hosted base metal deposit | 0.92 | Excellent match across all key criteria. Author explicitly classifies as MVT. Carbonate host rocks (limestone, dolomite) are diagnostic. Ore minerals (sphalerite, galena, pyrite) are classic MVT assemblage. Dolomitization and replacement textures are characteristic. Mesothermal depth, Zn-Pb-Ag-Ga metal associations, and fluid mixing evidence (Cl-rich with organic matter) all match MVT models. Sphalerite trace element geochemistry and Ge vs. Mn affinity plot explicitly match MVT deposits. Four-stage paragenesis and oscillatory zoning are typical MVT features. | Replacement zinc-lead (0.06) ¦ Non-sulfide zinc-lead ± Mn (0.01) ¦ MVT barite (0.01) ¦ Skarn zinc-lead-silver (0.01) | Zn, Pb | Ga, Ag, Cu | Zn, Pb, Ga, Ag, Cu | Soster et al., 2024 |  | Sph V-2 |  |  | underground mine |  |  |  |  | ore material | hand specimen | mine sampling | mineral separate | [5 empty] | mineralisation |  |  |  | sphalerite | [6 empty] | galena, pyrite, quartz, dolomite, calcite | polished thin section | LA-ICPMS, EMPA, SEM-EDS | ESI NWR213 Nd:YAG laser ablation system coupled to an Agilent 8800 triple quadrupole ICP-MS | Department of Applied Geosciences and Geophysics, Montanuniversität Leoben, Austria | Spot size 50 μm, fluency 5 J/cm², repetition rate 10 Hz, helium carrier gas at 0.75 L/min, 60 s laser ablation data collection, 30 s pre-ablation background | MUL-Zn S1 (matrix-matched sphalerite reference material) with S as internal standard; MASS1 (USGS powder pressed polysulfide reference material) as secondary standard for Te, Au, Tl and Hg quantification | 21 | [39 empty] | 410 | [23 empty] | 120 | [19 empty] | 7600 |  |  |  | 760 | [7 empty] | 108 | [15 empty] | 105 | [27 empty] | 1250 | [67 empty] | 11 | [7 empty] | 35 | [27 empty] | 6 | [48 empty] | 2024 | Soster et al., Ultraviolet-photoluminescence and trace element analyses in Ga-rich sphalerite from the Djebel Gustar Zn-Pb deposit, Algeria, Ore Geology Reviews |  | DZA