## Sheet1
Uploaded | deposit_name | deposit_local_id | deposit_environment | deposit_group | deposit_type | deposit_classification_source | deposit_type_original | deposit_type_confidence | deposit_type_reasoning | deposit_type_alternatives | primary_commodities | secondary_commodities | all_commodities | deposit_source | sample_uid | sample_name | sample_local_id | analysis_id | feature_type | feature_name | feature_uid | top_depth_m | bottom_depth_m | sample_deposit_relation | sample_type | sampling_method | material_class | material_class_comments | province | strat_unit_name | strat_unit_uid | strat_grouping | earth_material_group | earth_material_qualifier | earth_material | metamorphic_grade | mineral | paragenetic_stage | mode_of_occurrence | texture | color | alteration | sample_description | associated_minerals | sample_preparation | analytical_method | instrument_type_model | laboratory_location/if reported | operating_conditions/if reported | standards_used/if reported | ag_ppm | ag_detection_limit | ag_original_value | ag_original_unit | al_ppm | al_detection_limit | al_original_value | al_original_unit | as_ppm | as_detection_limit | as_original_value | as_original_unit | au_ppm | au_detection_limit | au_original_value | au_original_unit | b_ppm | b_detection_limit | b_original_value | b_original_unit | ba_ppm | ba_detection_limit | ba_original_value | ba_original_unit | be_ppm | be_detection_limit | be_original_value | be_original_unit | bi_ppm | bi_detection_limit | bi_original_value | bi_original_unit | br_ppm | br_detection_limit | br_original_value | br_original_unit | ca_ppm | ca_detection_limit | ca_original_value | ca_original_unit | cd_ppm | cd_detection_limit | cd_original_value | cd_original_unit | ce_ppm | ce_detection_limit | ce_original_value | ce_original_unit | cl_ppm | cl_detection_limit | cl_original_value | cl_original_unit | co_ppm | co_detection_limit | co_original_value | co_original_unit | cr_ppm | cr_detection_limit | cr_original_value | cr_original_unit | cs_ppm | cs_detection_limit | cs_original_value | cs_original_unit | cu_ppm | cu_detection_limit | cu_original_value | cu_original_unit | dy_ppm | dy_detection_limit | dy_original_value | dy_original_unit | er_ppm | er_detection_limit | er_original_value | er_original_unit | eu_ppm | eu_detection_limit | eu_original_value | eu_original_unit | f_ppm | f_detection_limit | f_original_value | f_original_unit | fe_ppm | fe_detection_limit | fe_original_value | fe_original_unit | ga_ppm | ga_detection_limit | ga_original_value | ga_original_unit | gd_ppm | gd_detection_limit | gd_original_value | gd_original_unit | ge_ppm | ge_detection_limit | ge_original_value | ge_original_unit | hf_ppm | hf_detection_limit | hf_original_value | hf_original_unit | hg_ppm | hg_detection_limit | hg_original_value | hg_original_unit | ho_ppm | ho_detection_limit | ho_original_value | ho_original_unit | in_ppm | in_detection_limit | in_original_value | in_original_unit | ir_ppm | ir_detection_limit | ir_original_value | ir_original_unit | k_ppm | k_detection_limit | k_original_value | k_original_unit | la_ppm | la_detection_limit | la_original_value | la_original_unit | li_ppm | li_detection_limit | li_original_value | li_original_unit | lu_ppm | lu_detection_limit | lu_original_value | lu_original_unit | mg_ppm | mg_detection_limit | mg_original_value | mg_original_unit | mn_ppm | mn_detection_limit | mn_original_value | mn_original_unit | mo_ppm | mo_detection_limit | mo_original_value | mo_original_unit | na_ppm | na_detection_limit | na_original_value | na_original_unit | nb_ppm | nb_detection_limit | nb_original_value | nb_original_unit | nd_ppm | nd_detection_limit | nd_original_value | nd_original_unit | ni_ppm | ni_detection_limit | ni_original_value | ni_original_unit | os_ppm | os_detection_limit | os_original_value | os_original_unit | p_ppm | p_detection_limit | p_original_value | p_original_unit | pb_ppm | pb_detection_limit | pb_original_value | pb_original_unit | pd_ppm | pd_detection_limit | pd_original_value | pd_original_unit | pr_ppm | pr_detection_limit | pr_original_value | pr_original_unit | pt_ppm | pt_detection_limit | pt_original_value | pt_original_unit | rb_ppm | rb_detection_limit | rb_original_value | rb_original_unit | re_ppm | re_detection_limit | re_original_value | re_original_unit | rh_ppm | rh_detection_limit | rh_original_value | rh_original_unit | ru_ppm | ru_detection_limit | ru_original_value | ru_original_unit | s_ppm | s_detection_limit | s_original_value | s_original_unit | sb_ppm | sb_detection_limit | sb_original_value | sb_original_unit | sc_ppm | sc_detection_limit | sc_original_value | sc_original_unit | se_ppm | se_detection_limit | se_original_value | se_original_unit | si_ppm | si_detection_limit | si_original_value | si_original_unit | sm_ppm | sm_detection_limit | sm_original_value | sm_original_unit | sn_ppm | sn_detection_limit | sn_original_value | sn_original_unit | sr_ppm | sr_detection_limit | sr_original_value | sr_original_unit | ta_ppm | ta_detection_limit | ta_original_value | ta_original_unit | tb_ppm | tb_detection_limit | tb_original_value | tb_original_unit | te_ppm | te_detection_limit | te_original_value | te_original_unit | th_ppm | th_detection_limit | th_original_value | th_original_unit | ti_ppm | ti_detection_limit | ti_original_value | ti_original_unit | tl_ppm | tl_detection_limit | tl_original_value | tl_original_unit | tm_ppm | tm_detection_limit | tm_original_value | tm_original_unit | u_ppm | u_detection_limit | u_original_value | u_original_unit | v_ppm | v_detection_limit | v_original_value | v_original_unit | w_ppm | w_detection_limit | w_original_value | w_original_unit | y_ppm | y_detection_limit | y_original_value | y_original_unit | yb_ppm | yb_detection_limit | yb_original_value | yb_original_unit | zn_ppm | zn_detection_limit | zn_original_value | zn_original_unit | zr_ppm | zr_detection_limit | zr_original_value | zr_original_unit | analysis_datetime | publication_date | sample_source | submitter | country | state | deposit_longitude_wgs84 | deposit_latitude_wgs84 | sample_longitude_wgs84 | sample_latitude_wgs84 | sample_easting | sample_northing | sample_utm_zone | sample_location_description | location_source | location_accuracy | comments | last_update | extraction_backend | extraction_confidence | backend_agreement | data_source_tag
| Banbianjie |  | Basin hydrothermal | Mississippi Valley- type (MVT) | MVT zinc-lead | Hofstra et al. 2021 (CMMI 189-type, LLM classified) | Siliciclastic-carbonate zinc-lead | 0.72 | Excellent match for MVT characteristics: dolostone host rocks (dark-gray fine-crystalline, bioclastic, argillaceous dolostone), Zn-Pb-Ge metal association with sphalerite and galena as primary ore minerals, stratabound lenticular morphology, low-temperature epithermal formation (<250°C), calcite-dolomite gangue, and Devonian age. Crustal metal source indicated by Pb isotopes on upper crust curve is consistent with MVT. Colloform and oscillatory zoning textures in sphalerite are typical of MVT deposits. Fluid mixing evidence supports MVT model. | Irish-type sediment-hosted zinc-lead (0.18) ¦ Siliciclastic-mafic zinc-lead (0.05) ¦ Non-sulfide zinc-lead ± Mn (0.03) ¦ Replacement zinc-lead (0.02) | Zn, Ge | Pb, Fe, Mn, Cd | Zn, Ge, Pb, Fe, Mn, Cd | Sun et al., 2024 |  | Sp1a |  |  | underground mine |  |  |  |  | ore material | core, hand specimen | core drilling, outcrop sampling | mineral separate | [5 empty] | mineralisation |  |  |  | sphalerite | [6 empty] | galena, calcite, marcasite, dolomite | thin section, polished section | LA-ICPMS, MC-ICPMS |  | Guangzhou Tuoyan Analytical Technology Co., Ltd. |  |  | -99999 | [39 empty] | 202 | [23 empty] | 41183 | [19 empty] | 765 |  |  |  | 77 | [7 empty] | 221 | [43 empty] | 122 | [31 empty] | 206 | [55 empty] | 14 | [27 empty] | -99999 | [36 empty] | 2025 | Sun, G. et al. (2025). Germanium enrichment in colloform sphalerite from the Banbianjie carbonate-hosted Zn-Ge deposit, South China: Constraints from in situ trace elements and S-Pb isotopic compositions. Journal of Geochemical Exploration, 278, 107862. |  | CHN
| Banbianjie |  | Basin hydrothermal | Mississippi Valley- type (MVT) | MVT zinc-lead | Hofstra et al. 2021 (CMMI 189-type, LLM classified) | Siliciclastic-carbonate zinc-lead | 0.72 | Excellent match for MVT characteristics: dolostone host rocks (dark-gray fine-crystalline, bioclastic, argillaceous dolostone), Zn-Pb-Ge metal association with sphalerite and galena as primary ore minerals, stratabound lenticular morphology, low-temperature epithermal formation (<250°C), calcite-dolomite gangue, and Devonian age. Crustal metal source indicated by Pb isotopes on upper crust curve is consistent with MVT. Colloform and oscillatory zoning textures in sphalerite are typical of MVT deposits. Fluid mixing evidence supports MVT model. | Irish-type sediment-hosted zinc-lead (0.18) ¦ Siliciclastic-mafic zinc-lead (0.05) ¦ Non-sulfide zinc-lead ± Mn (0.03) ¦ Replacement zinc-lead (0.02) | Zn, Ge | Pb, Fe, Mn, Cd | Zn, Ge, Pb, Fe, Mn, Cd | Sun et al., 2024 |  | Sp1a |  |  | underground mine |  |  |  |  | ore material | core, hand specimen | core drilling, outcrop sampling | mineral separate | [5 empty] | mineralisation |  |  |  | pyrite | [6 empty] | galena, calcite, marcasite, dolomite | thin section, polished section | LA-ICPMS, MC-ICPMS |  | Guangzhou Tuoyan Analytical Technology Co., Ltd. |  |  | -99999 | [39 empty] | 202 | [23 empty] | 41183 | [19 empty] | 765 |  |  |  | 77 | [7 empty] | 221 | [43 empty] | 122 | [31 empty] | 206 | [55 empty] | 14 | [27 empty] | -99999 | [36 empty] | 2025 | Sun, G. et al. (2025). Germanium enrichment in colloform sphalerite from the Banbianjie carbonate-hosted Zn-Ge deposit, South China: Constraints from in situ trace elements and S-Pb isotopic compositions. Journal of Geochemical Exploration, 278, 107862. |  | CHN
| Banbianjie |  | Basin hydrothermal | Mississippi Valley- type (MVT) | MVT zinc-lead | Hofstra et al. 2021 (CMMI 189-type, LLM classified) | Siliciclastic-carbonate zinc-lead | 0.72 | Excellent match for MVT characteristics: dolostone host rocks (dark-gray fine-crystalline, bioclastic, argillaceous dolostone), Zn-Pb-Ge metal association with sphalerite and galena as primary ore minerals, stratabound lenticular morphology, low-temperature epithermal formation (<250°C), calcite-dolomite gangue, and Devonian age. Crustal metal source indicated by Pb isotopes on upper crust curve is consistent with MVT. Colloform and oscillatory zoning textures in sphalerite are typical of MVT deposits. Fluid mixing evidence supports MVT model. | Irish-type sediment-hosted zinc-lead (0.18) ¦ Siliciclastic-mafic zinc-lead (0.05) ¦ Non-sulfide zinc-lead ± Mn (0.03) ¦ Replacement zinc-lead (0.02) | Zn, Ge | Pb, Fe, Mn, Cd | Zn, Ge, Pb, Fe, Mn, Cd | Sun et al., 2024 |  | Sp1b |  |  | underground mine |  |  |  |  | ore material | core, hand specimen | core drilling, outcrop sampling | mineral separate | [5 empty] | mineralisation |  |  |  | sphalerite | [6 empty] | galena, calcite, marcasite, dolomite | thin section, polished section | LA-ICPMS, MC-ICPMS |  | Guangzhou Tuoyan Analytical Technology Co., Ltd. |  |  | 221 | [39 empty] | 202 | [23 empty] | 765 | [19 empty] | 6594 |  |  |  | 41183 | [7 empty] | 77 | [43 empty] | 1052 | [31 empty] | 1379 | [55 empty] | 1950 | [27 empty] | 14 | [36 empty] | 2025 | Sun, G. et al. (2025). Germanium enrichment in colloform sphalerite from the Banbianjie carbonate-hosted Zn-Ge deposit, South China: Constraints from in situ trace elements and S-Pb isotopic compositions. Journal of Geochemical Exploration, 278, 107862. |  | CHN
| Banbianjie |  | Basin hydrothermal | Mississippi Valley- type (MVT) | MVT zinc-lead | Hofstra et al. 2021 (CMMI 189-type, LLM classified) | Siliciclastic-carbonate zinc-lead | 0.72 | Excellent match for MVT characteristics: dolostone host rocks (dark-gray fine-crystalline, bioclastic, argillaceous dolostone), Zn-Pb-Ge metal association with sphalerite and galena as primary ore minerals, stratabound lenticular morphology, low-temperature epithermal formation (<250°C), calcite-dolomite gangue, and Devonian age. Crustal metal source indicated by Pb isotopes on upper crust curve is consistent with MVT. Colloform and oscillatory zoning textures in sphalerite are typical of MVT deposits. Fluid mixing evidence supports MVT model. | Irish-type sediment-hosted zinc-lead (0.18) ¦ Siliciclastic-mafic zinc-lead (0.05) ¦ Non-sulfide zinc-lead ± Mn (0.03) ¦ Replacement zinc-lead (0.02) | Zn, Ge | Pb, Fe, Mn, Cd | Zn, Ge, Pb, Fe, Mn, Cd | Sun et al., 2024 |  | Sp1b |  |  | underground mine |  |  |  |  | ore material | core, hand specimen | core drilling, outcrop sampling | mineral separate | [5 empty] | mineralisation |  |  |  | pyrite | [6 empty] | galena, calcite, marcasite, dolomite | thin section, polished section | LA-ICPMS, MC-ICPMS |  | Guangzhou Tuoyan Analytical Technology Co., Ltd. |  |  | 221 | [39 empty] | 202 | [23 empty] | 765 | [19 empty] | 6594 |  |  |  | 41183 | [7 empty] | 77 | [43 empty] | 1052 | [31 empty] | 1379 | [55 empty] | 1950 | [27 empty] | 14 | [36 empty] | 2025 | Sun, G. et al. (2025). Germanium enrichment in colloform sphalerite from the Banbianjie carbonate-hosted Zn-Ge deposit, South China: Constraints from in situ trace elements and S-Pb isotopic compositions. Journal of Geochemical Exploration, 278, 107862. |  | CHN
| Banbianjie |  | Basin hydrothermal | Mississippi Valley- type (MVT) | MVT zinc-lead | Hofstra et al. 2021 (CMMI 189-type, LLM classified) | Siliciclastic-carbonate zinc-lead | 0.72 | Excellent match for MVT characteristics: dolostone host rocks (dark-gray fine-crystalline, bioclastic, argillaceous dolostone), Zn-Pb-Ge metal association with sphalerite and galena as primary ore minerals, stratabound lenticular morphology, low-temperature epithermal formation (<250°C), calcite-dolomite gangue, and Devonian age. Crustal metal source indicated by Pb isotopes on upper crust curve is consistent with MVT. Colloform and oscillatory zoning textures in sphalerite are typical of MVT deposits. Fluid mixing evidence supports MVT model. | Irish-type sediment-hosted zinc-lead (0.18) ¦ Siliciclastic-mafic zinc-lead (0.05) ¦ Non-sulfide zinc-lead ± Mn (0.03) ¦ Replacement zinc-lead (0.02) | Zn, Ge | Pb, Fe, Mn, Cd | Zn, Ge, Pb, Fe, Mn, Cd | Sun et al., 2024 |  | Sp2 |  |  | underground mine |  |  |  |  | ore material | core, hand specimen | core drilling, outcrop sampling | mineral separate | [5 empty] | mineralisation |  |  |  | sphalerite | [6 empty] | galena, calcite, marcasite, dolomite | thin section, polished section | LA-ICPMS, MC-ICPMS |  | Guangzhou Tuoyan Analytical Technology Co., Ltd. |  |  | 931 | [39 empty] | 1950 | [23 empty] | 931 | [19 empty] | 535 |  |  |  | 752 | [7 empty] | 535 | [43 empty] | 752 | [31 empty] | 4345 | [55 empty] | 31 | [27 empty] | 11 | [36 empty] | 2025 | Sun, G. et al. (2025). Germanium enrichment in colloform sphalerite from the Banbianjie carbonate-hosted Zn-Ge deposit, South China: Constraints from in situ trace elements and S-Pb isotopic compositions. Journal of Geochemical Exploration, 278, 107862. |  | CHN
| Banbianjie |  | Basin hydrothermal | Mississippi Valley- type (MVT) | MVT zinc-lead | Hofstra et al. 2021 (CMMI 189-type, LLM classified) | Siliciclastic-carbonate zinc-lead | 0.72 | Excellent match for MVT characteristics: dolostone host rocks (dark-gray fine-crystalline, bioclastic, argillaceous dolostone), Zn-Pb-Ge metal association with sphalerite and galena as primary ore minerals, stratabound lenticular morphology, low-temperature epithermal formation (<250°C), calcite-dolomite gangue, and Devonian age. Crustal metal source indicated by Pb isotopes on upper crust curve is consistent with MVT. Colloform and oscillatory zoning textures in sphalerite are typical of MVT deposits. Fluid mixing evidence supports MVT model. | Irish-type sediment-hosted zinc-lead (0.18) ¦ Siliciclastic-mafic zinc-lead (0.05) ¦ Non-sulfide zinc-lead ± Mn (0.03) ¦ Replacement zinc-lead (0.02) | Zn, Ge | Pb, Fe, Mn, Cd | Zn, Ge, Pb, Fe, Mn, Cd | Sun et al., 2024 |  | Sp2 |  |  | underground mine |  |  |  |  | ore material | core, hand specimen | core drilling, outcrop sampling | mineral separate | [5 empty] | mineralisation |  |  |  | pyrite | [6 empty] | galena, calcite, marcasite, dolomite | thin section, polished section | LA-ICPMS, MC-ICPMS |  | Guangzhou Tuoyan Analytical Technology Co., Ltd. |  |  | 931 | [39 empty] | 1950 | [23 empty] | 931 | [19 empty] | 535 |  |  |  | 752 | [7 empty] | 535 | [43 empty] | 752 | [31 empty] | 4345 | [55 empty] | 31 | [27 empty] | 11 | [36 empty] | 2025 | Sun, G. et al. (2025). Germanium enrichment in colloform sphalerite from the Banbianjie carbonate-hosted Zn-Ge deposit, South China: Constraints from in situ trace elements and S-Pb isotopic compositions. Journal of Geochemical Exploration, 278, 107862. |  | CHN
| Banbianjie |  | Basin hydrothermal | Mississippi Valley- type (MVT) | MVT zinc-lead | Hofstra et al. 2021 (CMMI 189-type, LLM classified) | Siliciclastic-carbonate zinc-lead | 0.72 | Excellent match for MVT characteristics: dolostone host rocks (dark-gray fine-crystalline, bioclastic, argillaceous dolostone), Zn-Pb-Ge metal association with sphalerite and galena as primary ore minerals, stratabound lenticular morphology, low-temperature epithermal formation (<250°C), calcite-dolomite gangue, and Devonian age. Crustal metal source indicated by Pb isotopes on upper crust curve is consistent with MVT. Colloform and oscillatory zoning textures in sphalerite are typical of MVT deposits. Fluid mixing evidence supports MVT model. | Irish-type sediment-hosted zinc-lead (0.18) ¦ Siliciclastic-mafic zinc-lead (0.05) ¦ Non-sulfide zinc-lead ± Mn (0.03) ¦ Replacement zinc-lead (0.02) | Zn, Ge | Pb, Fe, Mn, Cd | Zn, Ge, Pb, Fe, Mn, Cd | Sun et al., 2024 |  | Sp1b-1 |  |  | underground mine |  |  |  |  | ore material | core, hand specimen | core drilling, outcrop sampling | mineral separate | [5 empty] | mineralisation |  |  |  | sphalerite | [6 empty] | galena, calcite, marcasite, dolomite | thin section, polished section | LA-ICPMS, MC-ICPMS |  | Guangzhou Tuoyan Analytical Technology Co., Ltd. | [295 empty] | 2025 | Sun, G. et al. (2025). Germanium enrichment in colloform sphalerite from the Banbianjie carbonate-hosted Zn-Ge deposit, South China: Constraints from in situ trace elements and S-Pb isotopic compositions. Journal of Geochemical Exploration, 278, 107862. |  | CHN
| Banbianjie |  | Basin hydrothermal | Mississippi Valley- type (MVT) | MVT zinc-lead | Hofstra et al. 2021 (CMMI 189-type, LLM classified) | Siliciclastic-carbonate zinc-lead | 0.72 | Excellent match for MVT characteristics: dolostone host rocks (dark-gray fine-crystalline, bioclastic, argillaceous dolostone), Zn-Pb-Ge metal association with sphalerite and galena as primary ore minerals, stratabound lenticular morphology, low-temperature epithermal formation (<250°C), calcite-dolomite gangue, and Devonian age. Crustal metal source indicated by Pb isotopes on upper crust curve is consistent with MVT. Colloform and oscillatory zoning textures in sphalerite are typical of MVT deposits. Fluid mixing evidence supports MVT model. | Irish-type sediment-hosted zinc-lead (0.18) ¦ Siliciclastic-mafic zinc-lead (0.05) ¦ Non-sulfide zinc-lead ± Mn (0.03) ¦ Replacement zinc-lead (0.02) | Zn, Ge | Pb, Fe, Mn, Cd | Zn, Ge, Pb, Fe, Mn, Cd | Sun et al., 2024 |  | Sp1b-1 |  |  | underground mine |  |  |  |  | ore material | core, hand specimen | core drilling, outcrop sampling | mineral separate | [5 empty] | mineralisation |  |  |  | pyrite | [6 empty] | galena, calcite, marcasite, dolomite | thin section, polished section | LA-ICPMS, MC-ICPMS |  | Guangzhou Tuoyan Analytical Technology Co., Ltd. | [295 empty] | 2025 | Sun, G. et al. (2025). Germanium enrichment in colloform sphalerite from the Banbianjie carbonate-hosted Zn-Ge deposit, South China: Constraints from in situ trace elements and S-Pb isotopic compositions. Journal of Geochemical Exploration, 278, 107862. |  | CHN
| Banbianjie |  | Basin hydrothermal | Mississippi Valley- type (MVT) | MVT zinc-lead | Hofstra et al. 2021 (CMMI 189-type, LLM classified) | Siliciclastic-carbonate zinc-lead | 0.72 | Excellent match for MVT characteristics: dolostone host rocks (dark-gray fine-crystalline, bioclastic, argillaceous dolostone), Zn-Pb-Ge metal association with sphalerite and galena as primary ore minerals, stratabound lenticular morphology, low-temperature epithermal formation (<250°C), calcite-dolomite gangue, and Devonian age. Crustal metal source indicated by Pb isotopes on upper crust curve is consistent with MVT. Colloform and oscillatory zoning textures in sphalerite are typical of MVT deposits. Fluid mixing evidence supports MVT model. | Irish-type sediment-hosted zinc-lead (0.18) ¦ Siliciclastic-mafic zinc-lead (0.05) ¦ Non-sulfide zinc-lead ± Mn (0.03) ¦ Replacement zinc-lead (0.02) | Zn, Ge | Pb, Fe, Mn, Cd | Zn, Ge, Pb, Fe, Mn, Cd | Sun et al., 2024 |  | Sp1b-2 |  |  | underground mine |  |  |  |  | ore material | core, hand specimen | core drilling, outcrop sampling | mineral separate | [5 empty] | mineralisation |  |  |  | sphalerite | [6 empty] | galena, calcite, marcasite, dolomite | thin section, polished section | LA-ICPMS, MC-ICPMS |  | Guangzhou Tuoyan Analytical Technology Co., Ltd. | [295 empty] | 2025 | Sun, G. et al. (2025). Germanium enrichment in colloform sphalerite from the Banbianjie carbonate-hosted Zn-Ge deposit, South China: Constraints from in situ trace elements and S-Pb isotopic compositions. Journal of Geochemical Exploration, 278, 107862. |  | CHN
| Banbianjie |  | Basin hydrothermal | Mississippi Valley- type (MVT) | MVT zinc-lead | Hofstra et al. 2021 (CMMI 189-type, LLM classified) | Siliciclastic-carbonate zinc-lead | 0.72 | Excellent match for MVT characteristics: dolostone host rocks (dark-gray fine-crystalline, bioclastic, argillaceous dolostone), Zn-Pb-Ge metal association with sphalerite and galena as primary ore minerals, stratabound lenticular morphology, low-temperature epithermal formation (<250°C), calcite-dolomite gangue, and Devonian age. Crustal metal source indicated by Pb isotopes on upper crust curve is consistent with MVT. Colloform and oscillatory zoning textures in sphalerite are typical of MVT deposits. Fluid mixing evidence supports MVT model. | Irish-type sediment-hosted zinc-lead (0.18) ¦ Siliciclastic-mafic zinc-lead (0.05) ¦ Non-sulfide zinc-lead ± Mn (0.03) ¦ Replacement zinc-lead (0.02) | Zn, Ge | Pb, Fe, Mn, Cd | Zn, Ge, Pb, Fe, Mn, Cd | Sun et al., 2024 |  | Sp1b-2 |  |  | underground mine |  |  |  |  | ore material | core, hand specimen | core drilling, outcrop sampling | mineral separate | [5 empty] | mineralisation |  |  |  | pyrite | [6 empty] | galena, calcite, marcasite, dolomite | thin section, polished section | LA-ICPMS, MC-ICPMS |  | Guangzhou Tuoyan Analytical Technology Co., Ltd. | [295 empty] | 2025 | Sun, G. et al. (2025). Germanium enrichment in colloform sphalerite from the Banbianjie carbonate-hosted Zn-Ge deposit, South China: Constraints from in situ trace elements and S-Pb isotopic compositions. Journal of Geochemical Exploration, 278, 107862. |  | CHN
| Banbianjie |  | Basin hydrothermal | Mississippi Valley- type (MVT) | MVT zinc-lead | Hofstra et al. 2021 (CMMI 189-type, LLM classified) | Siliciclastic-carbonate zinc-lead | 0.72 | Excellent match for MVT characteristics: dolostone host rocks (dark-gray fine-crystalline, bioclastic, argillaceous dolostone), Zn-Pb-Ge metal association with sphalerite and galena as primary ore minerals, stratabound lenticular morphology, low-temperature epithermal formation (<250°C), calcite-dolomite gangue, and Devonian age. Crustal metal source indicated by Pb isotopes on upper crust curve is consistent with MVT. Colloform and oscillatory zoning textures in sphalerite are typical of MVT deposits. Fluid mixing evidence supports MVT model. | Irish-type sediment-hosted zinc-lead (0.18) ¦ Siliciclastic-mafic zinc-lead (0.05) ¦ Non-sulfide zinc-lead ± Mn (0.03) ¦ Replacement zinc-lead (0.02) | Zn, Ge | Pb, Fe, Mn, Cd | Zn, Ge, Pb, Fe, Mn, Cd | Sun et al., 2024 |  | Sp1b-3 |  |  | underground mine |  |  |  |  | ore material | core, hand specimen | core drilling, outcrop sampling | mineral separate | [5 empty] | mineralisation |  |  |  | sphalerite | [6 empty] | galena, calcite, marcasite, dolomite | thin section, polished section | LA-ICPMS, MC-ICPMS |  | Guangzhou Tuoyan Analytical Technology Co., Ltd. | [295 empty] | 2025 | Sun, G. et al. (2025). Germanium enrichment in colloform sphalerite from the Banbianjie carbonate-hosted Zn-Ge deposit, South China: Constraints from in situ trace elements and S-Pb isotopic compositions. Journal of Geochemical Exploration, 278, 107862. |  | CHN
| Banbianjie |  | Basin hydrothermal | Mississippi Valley- type (MVT) | MVT zinc-lead | Hofstra et al. 2021 (CMMI 189-type, LLM classified) | Siliciclastic-carbonate zinc-lead | 0.72 | Excellent match for MVT characteristics: dolostone host rocks (dark-gray fine-crystalline, bioclastic, argillaceous dolostone), Zn-Pb-Ge metal association with sphalerite and galena as primary ore minerals, stratabound lenticular morphology, low-temperature epithermal formation (<250°C), calcite-dolomite gangue, and Devonian age. Crustal metal source indicated by Pb isotopes on upper crust curve is consistent with MVT. Colloform and oscillatory zoning textures in sphalerite are typical of MVT deposits. Fluid mixing evidence supports MVT model. | Irish-type sediment-hosted zinc-lead (0.18) ¦ Siliciclastic-mafic zinc-lead (0.05) ¦ Non-sulfide zinc-lead ± Mn (0.03) ¦ Replacement zinc-lead (0.02) | Zn, Ge | Pb, Fe, Mn, Cd | Zn, Ge, Pb, Fe, Mn, Cd | Sun et al., 2024 |  | Sp1b-3 |  |  | underground mine |  |  |  |  | ore material | core, hand specimen | core drilling, outcrop sampling | mineral separate | [5 empty] | mineralisation |  |  |  | pyrite | [6 empty] | galena, calcite, marcasite, dolomite | thin section, polished section | LA-ICPMS, MC-ICPMS |  | Guangzhou Tuoyan Analytical Technology Co., Ltd. | [295 empty] | 2025 | Sun, G. et al. (2025). Germanium enrichment in colloform sphalerite from the Banbianjie carbonate-hosted Zn-Ge deposit, South China: Constraints from in situ trace elements and S-Pb isotopic compositions. Journal of Geochemical Exploration, 278, 107862. |  | CHN
| Banbianjie |  | Basin hydrothermal | Mississippi Valley- type (MVT) | MVT zinc-lead | Hofstra et al. 2021 (CMMI 189-type, LLM classified) | Siliciclastic-carbonate zinc-lead | 0.72 | Excellent match for MVT characteristics: dolostone host rocks (dark-gray fine-crystalline, bioclastic, argillaceous dolostone), Zn-Pb-Ge metal association with sphalerite and galena as primary ore minerals, stratabound lenticular morphology, low-temperature epithermal formation (<250°C), calcite-dolomite gangue, and Devonian age. Crustal metal source indicated by Pb isotopes on upper crust curve is consistent with MVT. Colloform and oscillatory zoning textures in sphalerite are typical of MVT deposits. Fluid mixing evidence supports MVT model. | Irish-type sediment-hosted zinc-lead (0.18) ¦ Siliciclastic-mafic zinc-lead (0.05) ¦ Non-sulfide zinc-lead ± Mn (0.03) ¦ Replacement zinc-lead (0.02) | Zn, Ge | Pb, Fe, Mn, Cd | Zn, Ge, Pb, Fe, Mn, Cd | Sun et al., 2024 |  | Sp1b-4 |  |  | underground mine |  |  |  |  | ore material | core, hand specimen | core drilling, outcrop sampling | mineral separate | [5 empty] | mineralisation |  |  |  | sphalerite | [6 empty] | galena, calcite, marcasite, dolomite | thin section, polished section | LA-ICPMS, MC-ICPMS |  | Guangzhou Tuoyan Analytical Technology Co., Ltd. | [295 empty] | 2025 | Sun, G. et al. (2025). Germanium enrichment in colloform sphalerite from the Banbianjie carbonate-hosted Zn-Ge deposit, South China: Constraints from in situ trace elements and S-Pb isotopic compositions. Journal of Geochemical Exploration, 278, 107862. |  | CHN
| Banbianjie |  | Basin hydrothermal | Mississippi Valley- type (MVT) | MVT zinc-lead | Hofstra et al. 2021 (CMMI 189-type, LLM classified) | Siliciclastic-carbonate zinc-lead | 0.72 | Excellent match for MVT characteristics: dolostone host rocks (dark-gray fine-crystalline, bioclastic, argillaceous dolostone), Zn-Pb-Ge metal association with sphalerite and galena as primary ore minerals, stratabound lenticular morphology, low-temperature epithermal formation (<250°C), calcite-dolomite gangue, and Devonian age. Crustal metal source indicated by Pb isotopes on upper crust curve is consistent with MVT. Colloform and oscillatory zoning textures in sphalerite are typical of MVT deposits. Fluid mixing evidence supports MVT model. | Irish-type sediment-hosted zinc-lead (0.18) ¦ Siliciclastic-mafic zinc-lead (0.05) ¦ Non-sulfide zinc-lead ± Mn (0.03) ¦ Replacement zinc-lead (0.02) | Zn, Ge | Pb, Fe, Mn, Cd | Zn, Ge, Pb, Fe, Mn, Cd | Sun et al., 2024 |  | Sp1b-4 |  |  | underground mine |  |  |  |  | ore material | core, hand specimen | core drilling, outcrop sampling | mineral separate | [5 empty] | mineralisation |  |  |  | pyrite | [6 empty] | galena, calcite, marcasite, dolomite | thin section, polished section | LA-ICPMS, MC-ICPMS |  | Guangzhou Tuoyan Analytical Technology Co., Ltd. | [295 empty] | 2025 | Sun, G. et al. (2025). Germanium enrichment in colloform sphalerite from the Banbianjie carbonate-hosted Zn-Ge deposit, South China: Constraints from in situ trace elements and S-Pb isotopic compositions. Journal of Geochemical Exploration, 278, 107862. |  | CHN
| Banbianjie |  | Basin hydrothermal | Mississippi Valley- type (MVT) | MVT zinc-lead | Hofstra et al. 2021 (CMMI 189-type, LLM classified) | Siliciclastic-carbonate zinc-lead | 0.72 | Excellent match for MVT characteristics: dolostone host rocks (dark-gray fine-crystalline, bioclastic, argillaceous dolostone), Zn-Pb-Ge metal association with sphalerite and galena as primary ore minerals, stratabound lenticular morphology, low-temperature epithermal formation (<250°C), calcite-dolomite gangue, and Devonian age. Crustal metal source indicated by Pb isotopes on upper crust curve is consistent with MVT. Colloform and oscillatory zoning textures in sphalerite are typical of MVT deposits. Fluid mixing evidence supports MVT model. | Irish-type sediment-hosted zinc-lead (0.18) ¦ Siliciclastic-mafic zinc-lead (0.05) ¦ Non-sulfide zinc-lead ± Mn (0.03) ¦ Replacement zinc-lead (0.02) | Zn, Ge | Pb, Fe, Mn, Cd | Zn, Ge, Pb, Fe, Mn, Cd | Sun et al., 2024 |  | Sp1b-5 |  |  | underground mine |  |  |  |  | ore material | core, hand specimen | core drilling, outcrop sampling | mineral separate | [5 empty] | mineralisation |  |  |  | sphalerite | [6 empty] | galena, calcite, marcasite, dolomite | thin section, polished section | LA-ICPMS, MC-ICPMS |  | Guangzhou Tuoyan Analytical Technology Co., Ltd. | [295 empty] | 2025 | Sun, G. et al. (2025). Germanium enrichment in colloform sphalerite from the Banbianjie carbonate-hosted Zn-Ge deposit, South China: Constraints from in situ trace elements and S-Pb isotopic compositions. Journal of Geochemical Exploration, 278, 107862. |  | CHN
| Banbianjie |  | Basin hydrothermal | Mississippi Valley- type (MVT) | MVT zinc-lead | Hofstra et al. 2021 (CMMI 189-type, LLM classified) | Siliciclastic-carbonate zinc-lead | 0.72 | Excellent match for MVT characteristics: dolostone host rocks (dark-gray fine-crystalline, bioclastic, argillaceous dolostone), Zn-Pb-Ge metal association with sphalerite and galena as primary ore minerals, stratabound lenticular morphology, low-temperature epithermal formation (<250°C), calcite-dolomite gangue, and Devonian age. Crustal metal source indicated by Pb isotopes on upper crust curve is consistent with MVT. Colloform and oscillatory zoning textures in sphalerite are typical of MVT deposits. Fluid mixing evidence supports MVT model. | Irish-type sediment-hosted zinc-lead (0.18) ¦ Siliciclastic-mafic zinc-lead (0.05) ¦ Non-sulfide zinc-lead ± Mn (0.03) ¦ Replacement zinc-lead (0.02) | Zn, Ge | Pb, Fe, Mn, Cd | Zn, Ge, Pb, Fe, Mn, Cd | Sun et al., 2024 |  | Sp1b-5 |  |  | underground mine |  |  |  |  | ore material | core, hand specimen | core drilling, outcrop sampling | mineral separate | [5 empty] | mineralisation |  |  |  | pyrite | [6 empty] | galena, calcite, marcasite, dolomite | thin section, polished section | LA-ICPMS, MC-ICPMS |  | Guangzhou Tuoyan Analytical Technology Co., Ltd. | [295 empty] | 2025 | Sun, G. et al. (2025). Germanium enrichment in colloform sphalerite from the Banbianjie carbonate-hosted Zn-Ge deposit, South China: Constraints from in situ trace elements and S-Pb isotopic compositions. Journal of Geochemical Exploration, 278, 107862. |  | CHN
| Banbianjie |  | Basin hydrothermal | Mississippi Valley- type (MVT) | MVT zinc-lead | Hofstra et al. 2021 (CMMI 189-type, LLM classified) | Siliciclastic-carbonate zinc-lead | 0.72 | Excellent match for MVT characteristics: dolostone host rocks (dark-gray fine-crystalline, bioclastic, argillaceous dolostone), Zn-Pb-Ge metal association with sphalerite and galena as primary ore minerals, stratabound lenticular morphology, low-temperature epithermal formation (<250°C), calcite-dolomite gangue, and Devonian age. Crustal metal source indicated by Pb isotopes on upper crust curve is consistent with MVT. Colloform and oscillatory zoning textures in sphalerite are typical of MVT deposits. Fluid mixing evidence supports MVT model. | Irish-type sediment-hosted zinc-lead (0.18) ¦ Siliciclastic-mafic zinc-lead (0.05) ¦ Non-sulfide zinc-lead ± Mn (0.03) ¦ Replacement zinc-lead (0.02) | Zn, Ge | Pb, Fe, Mn, Cd | Zn, Ge, Pb, Fe, Mn, Cd | Sun et al., 2024 |  | Sp1b-6 |  |  | underground mine |  |  |  |  | ore material | core, hand specimen | core drilling, outcrop sampling | mineral separate | [5 empty] | mineralisation |  |  |  | sphalerite | [6 empty] | galena, calcite, marcasite, dolomite | thin section, polished section | LA-ICPMS, MC-ICPMS |  | Guangzhou Tuoyan Analytical Technology Co., Ltd. | [295 empty] | 2025 | Sun, G. et al. (2025). Germanium enrichment in colloform sphalerite from the Banbianjie carbonate-hosted Zn-Ge deposit, South China: Constraints from in situ trace elements and S-Pb isotopic compositions. Journal of Geochemical Exploration, 278, 107862. |  | CHN
| Banbianjie |  | Basin hydrothermal | Mississippi Valley- type (MVT) | MVT zinc-lead | Hofstra et al. 2021 (CMMI 189-type, LLM classified) | Siliciclastic-carbonate zinc-lead | 0.72 | Excellent match for MVT characteristics: dolostone host rocks (dark-gray fine-crystalline, bioclastic, argillaceous dolostone), Zn-Pb-Ge metal association with sphalerite and galena as primary ore minerals, stratabound lenticular morphology, low-temperature epithermal formation (<250°C), calcite-dolomite gangue, and Devonian age. Crustal metal source indicated by Pb isotopes on upper crust curve is consistent with MVT. Colloform and oscillatory zoning textures in sphalerite are typical of MVT deposits. Fluid mixing evidence supports MVT model. | Irish-type sediment-hosted zinc-lead (0.18) ¦ Siliciclastic-mafic zinc-lead (0.05) ¦ Non-sulfide zinc-lead ± Mn (0.03) ¦ Replacement zinc-lead (0.02) | Zn, Ge | Pb, Fe, Mn, Cd | Zn, Ge, Pb, Fe, Mn, Cd | Sun et al., 2024 |  | Sp1b-6 |  |  | underground mine |  |  |  |  | ore material | core, hand specimen | core drilling, outcrop sampling | mineral separate | [5 empty] | mineralisation |  |  |  | pyrite | [6 empty] | galena, calcite, marcasite, dolomite | thin section, polished section | LA-ICPMS, MC-ICPMS |  | Guangzhou Tuoyan Analytical Technology Co., Ltd. | [295 empty] | 2025 | Sun, G. et al. (2025). Germanium enrichment in colloform sphalerite from the Banbianjie carbonate-hosted Zn-Ge deposit, South China: Constraints from in situ trace elements and S-Pb isotopic compositions. Journal of Geochemical Exploration, 278, 107862. |  | CHN
| Banbianjie |  | Basin hydrothermal | Mississippi Valley- type (MVT) | MVT zinc-lead | Hofstra et al. 2021 (CMMI 189-type, LLM classified) | Siliciclastic-carbonate zinc-lead | 0.72 | Excellent match for MVT characteristics: dolostone host rocks (dark-gray fine-crystalline, bioclastic, argillaceous dolostone), Zn-Pb-Ge metal association with sphalerite and galena as primary ore minerals, stratabound lenticular morphology, low-temperature epithermal formation (<250°C), calcite-dolomite gangue, and Devonian age. Crustal metal source indicated by Pb isotopes on upper crust curve is consistent with MVT. Colloform and oscillatory zoning textures in sphalerite are typical of MVT deposits. Fluid mixing evidence supports MVT model. | Irish-type sediment-hosted zinc-lead (0.18) ¦ Siliciclastic-mafic zinc-lead (0.05) ¦ Non-sulfide zinc-lead ± Mn (0.03) ¦ Replacement zinc-lead (0.02) | Zn, Ge | Pb, Fe, Mn, Cd | Zn, Ge, Pb, Fe, Mn, Cd | Sun et al., 2024 |  | Sp1b-7 |  |  | underground mine |  |  |  |  | ore material | core, hand specimen | core drilling, outcrop sampling | mineral separate | [5 empty] | mineralisation |  |  |  | sphalerite | [6 empty] | galena, calcite, marcasite, dolomite | thin section, polished section | LA-ICPMS, MC-ICPMS |  | Guangzhou Tuoyan Analytical Technology Co., Ltd. | [295 empty] | 2025 | Sun, G. et al. (2025). Germanium enrichment in colloform sphalerite from the Banbianjie carbonate-hosted Zn-Ge deposit, South China: Constraints from in situ trace elements and S-Pb isotopic compositions. Journal of Geochemical Exploration, 278, 107862. |  | CHN
| Banbianjie |  | Basin hydrothermal | Mississippi Valley- type (MVT) | MVT zinc-lead | Hofstra et al. 2021 (CMMI 189-type, LLM classified) | Siliciclastic-carbonate zinc-lead | 0.72 | Excellent match for MVT characteristics: dolostone host rocks (dark-gray fine-crystalline, bioclastic, argillaceous dolostone), Zn-Pb-Ge metal association with sphalerite and galena as primary ore minerals, stratabound lenticular morphology, low-temperature epithermal formation (<250°C), calcite-dolomite gangue, and Devonian age. Crustal metal source indicated by Pb isotopes on upper crust curve is consistent with MVT. Colloform and oscillatory zoning textures in sphalerite are typical of MVT deposits. Fluid mixing evidence supports MVT model. | Irish-type sediment-hosted zinc-lead (0.18) ¦ Siliciclastic-mafic zinc-lead (0.05) ¦ Non-sulfide zinc-lead ± Mn (0.03) ¦ Replacement zinc-lead (0.02) | Zn, Ge | Pb, Fe, Mn, Cd | Zn, Ge, Pb, Fe, Mn, Cd | Sun et al., 2024 |  | Sp1b-7 |  |  | underground mine |  |  |  |  | ore material | core, hand specimen | core drilling, outcrop sampling | mineral separate | [5 empty] | mineralisation |  |  |  | pyrite | [6 empty] | galena, calcite, marcasite, dolomite | thin section, polished section | LA-ICPMS, MC-ICPMS |  | Guangzhou Tuoyan Analytical Technology Co., Ltd. | [295 empty] | 2025 | Sun, G. et al. (2025). Germanium enrichment in colloform sphalerite from the Banbianjie carbonate-hosted Zn-Ge deposit, South China: Constraints from in situ trace elements and S-Pb isotopic compositions. Journal of Geochemical Exploration, 278, 107862. |  | CHN
| Banbianjie |  | Basin hydrothermal | Mississippi Valley- type (MVT) | MVT zinc-lead | Hofstra et al. 2021 (CMMI 189-type, LLM classified) | Siliciclastic-carbonate zinc-lead | 0.72 | Excellent match for MVT characteristics: dolostone host rocks (dark-gray fine-crystalline, bioclastic, argillaceous dolostone), Zn-Pb-Ge metal association with sphalerite and galena as primary ore minerals, stratabound lenticular morphology, low-temperature epithermal formation (<250°C), calcite-dolomite gangue, and Devonian age. Crustal metal source indicated by Pb isotopes on upper crust curve is consistent with MVT. Colloform and oscillatory zoning textures in sphalerite are typical of MVT deposits. Fluid mixing evidence supports MVT model. | Irish-type sediment-hosted zinc-lead (0.18) ¦ Siliciclastic-mafic zinc-lead (0.05) ¦ Non-sulfide zinc-lead ± Mn (0.03) ¦ Replacement zinc-lead (0.02) | Zn, Ge | Pb, Fe, Mn, Cd | Zn, Ge, Pb, Fe, Mn, Cd | Sun et al., 2024 |  | Sp1b-8 |  |  | underground mine |  |  |  |  | ore material | core, hand specimen | core drilling, outcrop sampling | mineral separate | [5 empty] | mineralisation |  |  |  | sphalerite | [6 empty] | galena, calcite, marcasite, dolomite | thin section, polished section | LA-ICPMS, MC-ICPMS |  | Guangzhou Tuoyan Analytical Technology Co., Ltd. | [295 empty] | 2025 | Sun, G. et al. (2025). Germanium enrichment in colloform sphalerite from the Banbianjie carbonate-hosted Zn-Ge deposit, South China: Constraints from in situ trace elements and S-Pb isotopic compositions. Journal of Geochemical Exploration, 278, 107862. |  | CHN
| Banbianjie |  | Basin hydrothermal | Mississippi Valley- type (MVT) | MVT zinc-lead | Hofstra et al. 2021 (CMMI 189-type, LLM classified) | Siliciclastic-carbonate zinc-lead | 0.72 | Excellent match for MVT characteristics: dolostone host rocks (dark-gray fine-crystalline, bioclastic, argillaceous dolostone), Zn-Pb-Ge metal association with sphalerite and galena as primary ore minerals, stratabound lenticular morphology, low-temperature epithermal formation (<250°C), calcite-dolomite gangue, and Devonian age. Crustal metal source indicated by Pb isotopes on upper crust curve is consistent with MVT. Colloform and oscillatory zoning textures in sphalerite are typical of MVT deposits. Fluid mixing evidence supports MVT model. | Irish-type sediment-hosted zinc-lead (0.18) ¦ Siliciclastic-mafic zinc-lead (0.05) ¦ Non-sulfide zinc-lead ± Mn (0.03) ¦ Replacement zinc-lead (0.02) | Zn, Ge | Pb, Fe, Mn, Cd | Zn, Ge, Pb, Fe, Mn, Cd | Sun et al., 2024 |  | Sp1b-8 |  |  | underground mine |  |  |  |  | ore material | core, hand specimen | core drilling, outcrop sampling | mineral separate | [5 empty] | mineralisation |  |  |  | pyrite | [6 empty] | galena, calcite, marcasite, dolomite | thin section, polished section | LA-ICPMS, MC-ICPMS |  | Guangzhou Tuoyan Analytical Technology Co., Ltd. | [295 empty] | 2025 | Sun, G. et al. (2025). Germanium enrichment in colloform sphalerite from the Banbianjie carbonate-hosted Zn-Ge deposit, South China: Constraints from in situ trace elements and S-Pb isotopic compositions. Journal of Geochemical Exploration, 278, 107862. |  | CHN
| Banbianjie |  | Basin hydrothermal | Mississippi Valley- type (MVT) | MVT zinc-lead | Hofstra et al. 2021 (CMMI 189-type, LLM classified) | Siliciclastic-carbonate zinc-lead | 0.72 | Excellent match for MVT characteristics: dolostone host rocks (dark-gray fine-crystalline, bioclastic, argillaceous dolostone), Zn-Pb-Ge metal association with sphalerite and galena as primary ore minerals, stratabound lenticular morphology, low-temperature epithermal formation (<250°C), calcite-dolomite gangue, and Devonian age. Crustal metal source indicated by Pb isotopes on upper crust curve is consistent with MVT. Colloform and oscillatory zoning textures in sphalerite are typical of MVT deposits. Fluid mixing evidence supports MVT model. | Irish-type sediment-hosted zinc-lead (0.18) ¦ Siliciclastic-mafic zinc-lead (0.05) ¦ Non-sulfide zinc-lead ± Mn (0.03) ¦ Replacement zinc-lead (0.02) | Zn, Ge | Pb, Fe, Mn, Cd | Zn, Ge, Pb, Fe, Mn, Cd | Sun et al., 2024 |  | Sp1b-9 |  |  | underground mine |  |  |  |  | ore material | core, hand specimen | core drilling, outcrop sampling | mineral separate | [5 empty] | mineralisation |  |  |  | sphalerite | [6 empty] | galena, calcite, marcasite, dolomite | thin section, polished section | LA-ICPMS, MC-ICPMS |  | Guangzhou Tuoyan Analytical Technology Co., Ltd. | [295 empty] | 2025 | Sun, G. et al. (2025). Germanium enrichment in colloform sphalerite from the Banbianjie carbonate-hosted Zn-Ge deposit, South China: Constraints from in situ trace elements and S-Pb isotopic compositions. Journal of Geochemical Exploration, 278, 107862. |  | CHN
| Banbianjie |  | Basin hydrothermal | Mississippi Valley- type (MVT) | MVT zinc-lead | Hofstra et al. 2021 (CMMI 189-type, LLM classified) | Siliciclastic-carbonate zinc-lead | 0.72 | Excellent match for MVT characteristics: dolostone host rocks (dark-gray fine-crystalline, bioclastic, argillaceous dolostone), Zn-Pb-Ge metal association with sphalerite and galena as primary ore minerals, stratabound lenticular morphology, low-temperature epithermal formation (<250°C), calcite-dolomite gangue, and Devonian age. Crustal metal source indicated by Pb isotopes on upper crust curve is consistent with MVT. Colloform and oscillatory zoning textures in sphalerite are typical of MVT deposits. Fluid mixing evidence supports MVT model. | Irish-type sediment-hosted zinc-lead (0.18) ¦ Siliciclastic-mafic zinc-lead (0.05) ¦ Non-sulfide zinc-lead ± Mn (0.03) ¦ Replacement zinc-lead (0.02) | Zn, Ge | Pb, Fe, Mn, Cd | Zn, Ge, Pb, Fe, Mn, Cd | Sun et al., 2024 |  | Sp1b-9 |  |  | underground mine |  |  |  |  | ore material | core, hand specimen | core drilling, outcrop sampling | mineral separate | [5 empty] | mineralisation |  |  |  | pyrite | [6 empty] | galena, calcite, marcasite, dolomite | thin section, polished section | LA-ICPMS, MC-ICPMS |  | Guangzhou Tuoyan Analytical Technology Co., Ltd. | [295 empty] | 2025 | Sun, G. et al. (2025). Germanium enrichment in colloform sphalerite from the Banbianjie carbonate-hosted Zn-Ge deposit, South China: Constraints from in situ trace elements and S-Pb isotopic compositions. Journal of Geochemical Exploration, 278, 107862. |  | CHN
| Banbianjie |  | Basin hydrothermal | Mississippi Valley- type (MVT) | MVT zinc-lead | Hofstra et al. 2021 (CMMI 189-type, LLM classified) | Siliciclastic-carbonate zinc-lead | 0.72 | Excellent match for MVT characteristics: dolostone host rocks (dark-gray fine-crystalline, bioclastic, argillaceous dolostone), Zn-Pb-Ge metal association with sphalerite and galena as primary ore minerals, stratabound lenticular morphology, low-temperature epithermal formation (<250°C), calcite-dolomite gangue, and Devonian age. Crustal metal source indicated by Pb isotopes on upper crust curve is consistent with MVT. Colloform and oscillatory zoning textures in sphalerite are typical of MVT deposits. Fluid mixing evidence supports MVT model. | Irish-type sediment-hosted zinc-lead (0.18) ¦ Siliciclastic-mafic zinc-lead (0.05) ¦ Non-sulfide zinc-lead ± Mn (0.03) ¦ Replacement zinc-lead (0.02) | Zn, Ge | Pb, Fe, Mn, Cd | Zn, Ge, Pb, Fe, Mn, Cd | Sun et al., 2024 |  | Sp1b-10 |  |  | underground mine |  |  |  |  | ore material | core, hand specimen | core drilling, outcrop sampling | mineral separate | [5 empty] | mineralisation |  |  |  | sphalerite | [6 empty] | galena, calcite, marcasite, dolomite | thin section, polished section | LA-ICPMS, MC-ICPMS |  | Guangzhou Tuoyan Analytical Technology Co., Ltd. | [295 empty] | 2025 | Sun, G. et al. (2025). Germanium enrichment in colloform sphalerite from the Banbianjie carbonate-hosted Zn-Ge deposit, South China: Constraints from in situ trace elements and S-Pb isotopic compositions. Journal of Geochemical Exploration, 278, 107862. |  | CHN
| Banbianjie |  | Basin hydrothermal | Mississippi Valley- type (MVT) | MVT zinc-lead | Hofstra et al. 2021 (CMMI 189-type, LLM classified) | Siliciclastic-carbonate zinc-lead | 0.72 | Excellent match for MVT characteristics: dolostone host rocks (dark-gray fine-crystalline, bioclastic, argillaceous dolostone), Zn-Pb-Ge metal association with sphalerite and galena as primary ore minerals, stratabound lenticular morphology, low-temperature epithermal formation (<250°C), calcite-dolomite gangue, and Devonian age. Crustal metal source indicated by Pb isotopes on upper crust curve is consistent with MVT. Colloform and oscillatory zoning textures in sphalerite are typical of MVT deposits. Fluid mixing evidence supports MVT model. | Irish-type sediment-hosted zinc-lead (0.18) ¦ Siliciclastic-mafic zinc-lead (0.05) ¦ Non-sulfide zinc-lead ± Mn (0.03) ¦ Replacement zinc-lead (0.02) | Zn, Ge | Pb, Fe, Mn, Cd | Zn, Ge, Pb, Fe, Mn, Cd | Sun et al., 2024 |  | Sp1b-10 |  |  | underground mine |  |  |  |  | ore material | core, hand specimen | core drilling, outcrop sampling | mineral separate | [5 empty] | mineralisation |  |  |  | pyrite | [6 empty] | galena, calcite, marcasite, dolomite | thin section, polished section | LA-ICPMS, MC-ICPMS |  | Guangzhou Tuoyan Analytical Technology Co., Ltd. | [295 empty] | 2025 | Sun, G. et al. (2025). Germanium enrichment in colloform sphalerite from the Banbianjie carbonate-hosted Zn-Ge deposit, South China: Constraints from in situ trace elements and S-Pb isotopic compositions. Journal of Geochemical Exploration, 278, 107862. |  | CHN
| Banbianjie |  | Basin hydrothermal | Mississippi Valley- type (MVT) | MVT zinc-lead | Hofstra et al. 2021 (CMMI 189-type, LLM classified) | Siliciclastic-carbonate zinc-lead | 0.72 | Excellent match for MVT characteristics: dolostone host rocks (dark-gray fine-crystalline, bioclastic, argillaceous dolostone), Zn-Pb-Ge metal association with sphalerite and galena as primary ore minerals, stratabound lenticular morphology, low-temperature epithermal formation (<250°C), calcite-dolomite gangue, and Devonian age. Crustal metal source indicated by Pb isotopes on upper crust curve is consistent with MVT. Colloform and oscillatory zoning textures in sphalerite are typical of MVT deposits. Fluid mixing evidence supports MVT model. | Irish-type sediment-hosted zinc-lead (0.18) ¦ Siliciclastic-mafic zinc-lead (0.05) ¦ Non-sulfide zinc-lead ± Mn (0.03) ¦ Replacement zinc-lead (0.02) | Zn, Ge | Pb, Fe, Mn, Cd | Zn, Ge, Pb, Fe, Mn, Cd | Sun et al., 2024 |  | Sp1b-11 |  |  | underground mine |  |  |  |  | ore material | core, hand specimen | core drilling, outcrop sampling | mineral separate | [5 empty] | mineralisation |  |  |  | sphalerite | [6 empty] | galena, calcite, marcasite, dolomite | thin section, polished section | LA-ICPMS, MC-ICPMS |  | Guangzhou Tuoyan Analytical Technology Co., Ltd. | [295 empty] | 2025 | Sun, G. et al. (2025). Germanium enrichment in colloform sphalerite from the Banbianjie carbonate-hosted Zn-Ge deposit, South China: Constraints from in situ trace elements and S-Pb isotopic compositions. Journal of Geochemical Exploration, 278, 107862. |  | CHN
| Banbianjie |  | Basin hydrothermal | Mississippi Valley- type (MVT) | MVT zinc-lead | Hofstra et al. 2021 (CMMI 189-type, LLM classified) | Siliciclastic-carbonate zinc-lead | 0.72 | Excellent match for MVT characteristics: dolostone host rocks (dark-gray fine-crystalline, bioclastic, argillaceous dolostone), Zn-Pb-Ge metal association with sphalerite and galena as primary ore minerals, stratabound lenticular morphology, low-temperature epithermal formation (<250°C), calcite-dolomite gangue, and Devonian age. Crustal metal source indicated by Pb isotopes on upper crust curve is consistent with MVT. Colloform and oscillatory zoning textures in sphalerite are typical of MVT deposits. Fluid mixing evidence supports MVT model. | Irish-type sediment-hosted zinc-lead (0.18) ¦ Siliciclastic-mafic zinc-lead (0.05) ¦ Non-sulfide zinc-lead ± Mn (0.03) ¦ Replacement zinc-lead (0.02) | Zn, Ge | Pb, Fe, Mn, Cd | Zn, Ge, Pb, Fe, Mn, Cd | Sun et al., 2024 |  | Sp1b-11 |  |  | underground mine |  |  |  |  | ore material | core, hand specimen | core drilling, outcrop sampling | mineral separate | [5 empty] | mineralisation |  |  |  | pyrite | [6 empty] | galena, calcite, marcasite, dolomite | thin section, polished section | LA-ICPMS, MC-ICPMS |  | Guangzhou Tuoyan Analytical Technology Co., Ltd. | [295 empty] | 2025 | Sun, G. et al. (2025). Germanium enrichment in colloform sphalerite from the Banbianjie carbonate-hosted Zn-Ge deposit, South China: Constraints from in situ trace elements and S-Pb isotopic compositions. Journal of Geochemical Exploration, 278, 107862. |  | CHN
| Banbianjie |  | Basin hydrothermal | Mississippi Valley- type (MVT) | MVT zinc-lead | Hofstra et al. 2021 (CMMI 189-type, LLM classified) | Siliciclastic-carbonate zinc-lead | 0.72 | Excellent match for MVT characteristics: dolostone host rocks (dark-gray fine-crystalline, bioclastic, argillaceous dolostone), Zn-Pb-Ge metal association with sphalerite and galena as primary ore minerals, stratabound lenticular morphology, low-temperature epithermal formation (<250°C), calcite-dolomite gangue, and Devonian age. Crustal metal source indicated by Pb isotopes on upper crust curve is consistent with MVT. Colloform and oscillatory zoning textures in sphalerite are typical of MVT deposits. Fluid mixing evidence supports MVT model. | Irish-type sediment-hosted zinc-lead (0.18) ¦ Siliciclastic-mafic zinc-lead (0.05) ¦ Non-sulfide zinc-lead ± Mn (0.03) ¦ Replacement zinc-lead (0.02) | Zn, Ge | Pb, Fe, Mn, Cd | Zn, Ge, Pb, Fe, Mn, Cd | Sun et al., 2024 |  | Sp1b-12 |  |  | underground mine |  |  |  |  | ore material | core, hand specimen | core drilling, outcrop sampling | mineral separate | [5 empty] | mineralisation |  |  |  | sphalerite | [6 empty] | galena, calcite, marcasite, dolomite | thin section, polished section | LA-ICPMS, MC-ICPMS |  | Guangzhou Tuoyan Analytical Technology Co., Ltd. | [295 empty] | 2025 | Sun, G. et al. (2025). Germanium enrichment in colloform sphalerite from the Banbianjie carbonate-hosted Zn-Ge deposit, South China: Constraints from in situ trace elements and S-Pb isotopic compositions. Journal of Geochemical Exploration, 278, 107862. |  | CHN
| Banbianjie |  | Basin hydrothermal | Mississippi Valley- type (MVT) | MVT zinc-lead | Hofstra et al. 2021 (CMMI 189-type, LLM classified) | Siliciclastic-carbonate zinc-lead | 0.72 | Excellent match for MVT characteristics: dolostone host rocks (dark-gray fine-crystalline, bioclastic, argillaceous dolostone), Zn-Pb-Ge metal association with sphalerite and galena as primary ore minerals, stratabound lenticular morphology, low-temperature epithermal formation (<250°C), calcite-dolomite gangue, and Devonian age. Crustal metal source indicated by Pb isotopes on upper crust curve is consistent with MVT. Colloform and oscillatory zoning textures in sphalerite are typical of MVT deposits. Fluid mixing evidence supports MVT model. | Irish-type sediment-hosted zinc-lead (0.18) ¦ Siliciclastic-mafic zinc-lead (0.05) ¦ Non-sulfide zinc-lead ± Mn (0.03) ¦ Replacement zinc-lead (0.02) | Zn, Ge | Pb, Fe, Mn, Cd | Zn, Ge, Pb, Fe, Mn, Cd | Sun et al., 2024 |  | Sp1b-12 |  |  | underground mine |  |  |  |  | ore material | core, hand specimen | core drilling, outcrop sampling | mineral separate | [5 empty] | mineralisation |  |  |  | pyrite | [6 empty] | galena, calcite, marcasite, dolomite | thin section, polished section | LA-ICPMS, MC-ICPMS |  | Guangzhou Tuoyan Analytical Technology Co., Ltd. | [295 empty] | 2025 | Sun, G. et al. (2025). Germanium enrichment in colloform sphalerite from the Banbianjie carbonate-hosted Zn-Ge deposit, South China: Constraints from in situ trace elements and S-Pb isotopic compositions. Journal of Geochemical Exploration, 278, 107862. |  | CHN
| Banbianjie |  | Basin hydrothermal | Mississippi Valley- type (MVT) | MVT zinc-lead | Hofstra et al. 2021 (CMMI 189-type, LLM classified) | Siliciclastic-carbonate zinc-lead | 0.72 | Excellent match for MVT characteristics: dolostone host rocks (dark-gray fine-crystalline, bioclastic, argillaceous dolostone), Zn-Pb-Ge metal association with sphalerite and galena as primary ore minerals, stratabound lenticular morphology, low-temperature epithermal formation (<250°C), calcite-dolomite gangue, and Devonian age. Crustal metal source indicated by Pb isotopes on upper crust curve is consistent with MVT. Colloform and oscillatory zoning textures in sphalerite are typical of MVT deposits. Fluid mixing evidence supports MVT model. | Irish-type sediment-hosted zinc-lead (0.18) ¦ Siliciclastic-mafic zinc-lead (0.05) ¦ Non-sulfide zinc-lead ± Mn (0.03) ¦ Replacement zinc-lead (0.02) | Zn, Ge | Pb, Fe, Mn, Cd | Zn, Ge, Pb, Fe, Mn, Cd | Sun et al., 2024 |  | Sp1b-13 |  |  | underground mine |  |  |  |  | ore material | core, hand specimen | core drilling, outcrop sampling | mineral separate | [5 empty] | mineralisation |  |  |  | sphalerite | [6 empty] | galena, calcite, marcasite, dolomite | thin section, polished section | LA-ICPMS, MC-ICPMS |  | Guangzhou Tuoyan Analytical Technology Co., Ltd. | [295 empty] | 2025 | Sun, G. et al. (2025). Germanium enrichment in colloform sphalerite from the Banbianjie carbonate-hosted Zn-Ge deposit, South China: Constraints from in situ trace elements and S-Pb isotopic compositions. Journal of Geochemical Exploration, 278, 107862. |  | CHN
| Banbianjie |  | Basin hydrothermal | Mississippi Valley- type (MVT) | MVT zinc-lead | Hofstra et al. 2021 (CMMI 189-type, LLM classified) | Siliciclastic-carbonate zinc-lead | 0.72 | Excellent match for MVT characteristics: dolostone host rocks (dark-gray fine-crystalline, bioclastic, argillaceous dolostone), Zn-Pb-Ge metal association with sphalerite and galena as primary ore minerals, stratabound lenticular morphology, low-temperature epithermal formation (<250°C), calcite-dolomite gangue, and Devonian age. Crustal metal source indicated by Pb isotopes on upper crust curve is consistent with MVT. Colloform and oscillatory zoning textures in sphalerite are typical of MVT deposits. Fluid mixing evidence supports MVT model. | Irish-type sediment-hosted zinc-lead (0.18) ¦ Siliciclastic-mafic zinc-lead (0.05) ¦ Non-sulfide zinc-lead ± Mn (0.03) ¦ Replacement zinc-lead (0.02) | Zn, Ge | Pb, Fe, Mn, Cd | Zn, Ge, Pb, Fe, Mn, Cd | Sun et al., 2024 |  | Sp1b-13 |  |  | underground mine |  |  |  |  | ore material | core, hand specimen | core drilling, outcrop sampling | mineral separate | [5 empty] | mineralisation |  |  |  | pyrite | [6 empty] | galena, calcite, marcasite, dolomite | thin section, polished section | LA-ICPMS, MC-ICPMS |  | Guangzhou Tuoyan Analytical Technology Co., Ltd. | [295 empty] | 2025 | Sun, G. et al. (2025). Germanium enrichment in colloform sphalerite from the Banbianjie carbonate-hosted Zn-Ge deposit, South China: Constraints from in situ trace elements and S-Pb isotopic compositions. Journal of Geochemical Exploration, 278, 107862. |  | CHN
| Banbianjie |  | Basin hydrothermal | Mississippi Valley- type (MVT) | MVT zinc-lead | Hofstra et al. 2021 (CMMI 189-type, LLM classified) | Siliciclastic-carbonate zinc-lead | 0.72 | Excellent match for MVT characteristics: dolostone host rocks (dark-gray fine-crystalline, bioclastic, argillaceous dolostone), Zn-Pb-Ge metal association with sphalerite and galena as primary ore minerals, stratabound lenticular morphology, low-temperature epithermal formation (<250°C), calcite-dolomite gangue, and Devonian age. Crustal metal source indicated by Pb isotopes on upper crust curve is consistent with MVT. Colloform and oscillatory zoning textures in sphalerite are typical of MVT deposits. Fluid mixing evidence supports MVT model. | Irish-type sediment-hosted zinc-lead (0.18) ¦ Siliciclastic-mafic zinc-lead (0.05) ¦ Non-sulfide zinc-lead ± Mn (0.03) ¦ Replacement zinc-lead (0.02) | Zn, Ge | Pb, Fe, Mn, Cd | Zn, Ge, Pb, Fe, Mn, Cd | Sun et al., 2024 |  | BBJ-1-1 |  |  | underground mine |  |  |  |  | ore material | core, hand specimen | core drilling, outcrop sampling | mineral separate | [5 empty] | mineralisation |  |  |  | sphalerite | [6 empty] | galena, calcite, marcasite, dolomite | thin section, polished section | LA-ICPMS, MC-ICPMS |  | Guangzhou Tuoyan Analytical Technology Co., Ltd. | [98 empty] | 221 | [196 empty] | 2025 | Sun, G. et al. (2025). Germanium enrichment in colloform sphalerite from the Banbianjie carbonate-hosted Zn-Ge deposit, South China: Constraints from in situ trace elements and S-Pb isotopic compositions. Journal of Geochemical Exploration, 278, 107862. |  | CHN
| Banbianjie |  | Basin hydrothermal | Mississippi Valley- type (MVT) | MVT zinc-lead | Hofstra et al. 2021 (CMMI 189-type, LLM classified) | Siliciclastic-carbonate zinc-lead | 0.72 | Excellent match for MVT characteristics: dolostone host rocks (dark-gray fine-crystalline, bioclastic, argillaceous dolostone), Zn-Pb-Ge metal association with sphalerite and galena as primary ore minerals, stratabound lenticular morphology, low-temperature epithermal formation (<250°C), calcite-dolomite gangue, and Devonian age. Crustal metal source indicated by Pb isotopes on upper crust curve is consistent with MVT. Colloform and oscillatory zoning textures in sphalerite are typical of MVT deposits. Fluid mixing evidence supports MVT model. | Irish-type sediment-hosted zinc-lead (0.18) ¦ Siliciclastic-mafic zinc-lead (0.05) ¦ Non-sulfide zinc-lead ± Mn (0.03) ¦ Replacement zinc-lead (0.02) | Zn, Ge | Pb, Fe, Mn, Cd | Zn, Ge, Pb, Fe, Mn, Cd | Sun et al., 2024 |  | BBJ-1-1 |  |  | underground mine |  |  |  |  | ore material | core, hand specimen | core drilling, outcrop sampling | mineral separate | [5 empty] | mineralisation |  |  |  | pyrite | [6 empty] | galena, calcite, marcasite, dolomite | thin section, polished section | LA-ICPMS, MC-ICPMS |  | Guangzhou Tuoyan Analytical Technology Co., Ltd. | [98 empty] | 221 | [196 empty] | 2025 | Sun, G. et al. (2025). Germanium enrichment in colloform sphalerite from the Banbianjie carbonate-hosted Zn-Ge deposit, South China: Constraints from in situ trace elements and S-Pb isotopic compositions. Journal of Geochemical Exploration, 278, 107862. |  | CHN
| Banbianjie |  | Basin hydrothermal | Mississippi Valley- type (MVT) | MVT zinc-lead | Hofstra et al. 2021 (CMMI 189-type, LLM classified) | Siliciclastic-carbonate zinc-lead | 0.72 | Excellent match for MVT characteristics: dolostone host rocks (dark-gray fine-crystalline, bioclastic, argillaceous dolostone), Zn-Pb-Ge metal association with sphalerite and galena as primary ore minerals, stratabound lenticular morphology, low-temperature epithermal formation (<250°C), calcite-dolomite gangue, and Devonian age. Crustal metal source indicated by Pb isotopes on upper crust curve is consistent with MVT. Colloform and oscillatory zoning textures in sphalerite are typical of MVT deposits. Fluid mixing evidence supports MVT model. | Irish-type sediment-hosted zinc-lead (0.18) ¦ Siliciclastic-mafic zinc-lead (0.05) ¦ Non-sulfide zinc-lead ± Mn (0.03) ¦ Replacement zinc-lead (0.02) | Zn, Ge | Pb, Fe, Mn, Cd | Zn, Ge, Pb, Fe, Mn, Cd | Sun et al., 2024 |  | BBJ-1-2 |  |  | underground mine |  |  |  |  | ore material | core, hand specimen | core drilling, outcrop sampling | mineral separate | [5 empty] | mineralisation |  |  |  | sphalerite | [6 empty] | galena, calcite, marcasite, dolomite | thin section, polished section | LA-ICPMS, MC-ICPMS |  | Guangzhou Tuoyan Analytical Technology Co., Ltd. | [98 empty] | 1916 | [196 empty] | 2025 | Sun, G. et al. (2025). Germanium enrichment in colloform sphalerite from the Banbianjie carbonate-hosted Zn-Ge deposit, South China: Constraints from in situ trace elements and S-Pb isotopic compositions. Journal of Geochemical Exploration, 278, 107862. |  | CHN
| Banbianjie |  | Basin hydrothermal | Mississippi Valley- type (MVT) | MVT zinc-lead | Hofstra et al. 2021 (CMMI 189-type, LLM classified) | Siliciclastic-carbonate zinc-lead | 0.72 | Excellent match for MVT characteristics: dolostone host rocks (dark-gray fine-crystalline, bioclastic, argillaceous dolostone), Zn-Pb-Ge metal association with sphalerite and galena as primary ore minerals, stratabound lenticular morphology, low-temperature epithermal formation (<250°C), calcite-dolomite gangue, and Devonian age. Crustal metal source indicated by Pb isotopes on upper crust curve is consistent with MVT. Colloform and oscillatory zoning textures in sphalerite are typical of MVT deposits. Fluid mixing evidence supports MVT model. | Irish-type sediment-hosted zinc-lead (0.18) ¦ Siliciclastic-mafic zinc-lead (0.05) ¦ Non-sulfide zinc-lead ± Mn (0.03) ¦ Replacement zinc-lead (0.02) | Zn, Ge | Pb, Fe, Mn, Cd | Zn, Ge, Pb, Fe, Mn, Cd | Sun et al., 2024 |  | BBJ-1-2 |  |  | underground mine |  |  |  |  | ore material | core, hand specimen | core drilling, outcrop sampling | mineral separate | [5 empty] | mineralisation |  |  |  | pyrite | [6 empty] | galena, calcite, marcasite, dolomite | thin section, polished section | LA-ICPMS, MC-ICPMS |  | Guangzhou Tuoyan Analytical Technology Co., Ltd. | [98 empty] | 1916 | [196 empty] | 2025 | Sun, G. et al. (2025). Germanium enrichment in colloform sphalerite from the Banbianjie carbonate-hosted Zn-Ge deposit, South China: Constraints from in situ trace elements and S-Pb isotopic compositions. Journal of Geochemical Exploration, 278, 107862. |  | CHN