## Sheet1
Uploaded | deposit_name | deposit_local_id | deposit_environment | deposit_group | deposit_type | deposit_classification_source | deposit_type_original | deposit_type_confidence | deposit_type_reasoning | deposit_type_alternatives | primary_commodities | secondary_commodities | all_commodities | deposit_source | sample_uid | sample_name | sample_local_id | analysis_id | feature_type | feature_name | feature_uid | top_depth_m | bottom_depth_m | sample_deposit_relation | sample_type | sampling_method | material_class | material_class_comments | province | strat_unit_name | strat_unit_uid | strat_grouping | earth_material_group | earth_material_qualifier | earth_material | metamorphic_grade | mineral | paragenetic_stage | mode_of_occurrence | texture | color | alteration | sample_description | associated_minerals | sample_preparation | analytical_method | instrument_type_model | laboratory_location/if reported | operating_conditions/if reported | standards_used/if reported | ag_ppm | ag_detection_limit | ag_original_value | ag_original_unit | al_ppm | al_detection_limit | al_original_value | al_original_unit | as_ppm | as_detection_limit | as_original_value | as_original_unit | au_ppm | au_detection_limit | au_original_value | au_original_unit | b_ppm | b_detection_limit | b_original_value | b_original_unit | ba_ppm | ba_detection_limit | ba_original_value | ba_original_unit | be_ppm | be_detection_limit | be_original_value | be_original_unit | bi_ppm | bi_detection_limit | bi_original_value | bi_original_unit | br_ppm | br_detection_limit | br_original_value | br_original_unit | ca_ppm | ca_detection_limit | ca_original_value | ca_original_unit | cd_ppm | cd_detection_limit | cd_original_value | cd_original_unit | ce_ppm | ce_detection_limit | ce_original_value | ce_original_unit | cl_ppm | cl_detection_limit | cl_original_value | cl_original_unit | co_ppm | co_detection_limit | co_original_value | co_original_unit | cr_ppm | cr_detection_limit | cr_original_value | cr_original_unit | cs_ppm | cs_detection_limit | cs_original_value | cs_original_unit | cu_ppm | cu_detection_limit | cu_original_value | cu_original_unit | dy_ppm | dy_detection_limit | dy_original_value | dy_original_unit | er_ppm | er_detection_limit | er_original_value | er_original_unit | eu_ppm | eu_detection_limit | eu_original_value | eu_original_unit | f_ppm | f_detection_limit | f_original_value | f_original_unit | fe_ppm | fe_detection_limit | fe_original_value | fe_original_unit | ga_ppm | ga_detection_limit | ga_original_value | ga_original_unit | gd_ppm | gd_detection_limit | gd_original_value | gd_original_unit | ge_ppm | ge_detection_limit | ge_original_value | ge_original_unit | hf_ppm | hf_detection_limit | hf_original_value | hf_original_unit | hg_ppm | hg_detection_limit | hg_original_value | hg_original_unit | ho_ppm | ho_detection_limit | ho_original_value | ho_original_unit | in_ppm | in_detection_limit | in_original_value | in_original_unit | ir_ppm | ir_detection_limit | ir_original_value | ir_original_unit | k_ppm | k_detection_limit | k_original_value | k_original_unit | la_ppm | la_detection_limit | la_original_value | la_original_unit | li_ppm | li_detection_limit | li_original_value | li_original_unit | lu_ppm | lu_detection_limit | lu_original_value | lu_original_unit | mg_ppm | mg_detection_limit | mg_original_value | mg_original_unit | mn_ppm | mn_detection_limit | mn_original_value | mn_original_unit | mo_ppm | mo_detection_limit | mo_original_value | mo_original_unit | na_ppm | na_detection_limit | na_original_value | na_original_unit | nb_ppm | nb_detection_limit | nb_original_value | nb_original_unit | nd_ppm | nd_detection_limit | nd_original_value | nd_original_unit | ni_ppm | ni_detection_limit | ni_original_value | ni_original_unit | os_ppm | os_detection_limit | os_original_value | os_original_unit | p_ppm | p_detection_limit | p_original_value | p_original_unit | pb_ppm | pb_detection_limit | pb_original_value | pb_original_unit | pd_ppm | pd_detection_limit | pd_original_value | pd_original_unit | pr_ppm | pr_detection_limit | pr_original_value | pr_original_unit | pt_ppm | pt_detection_limit | pt_original_value | pt_original_unit | rb_ppm | rb_detection_limit | rb_original_value | rb_original_unit | re_ppm | re_detection_limit | re_original_value | re_original_unit | rh_ppm | rh_detection_limit | rh_original_value | rh_original_unit | ru_ppm | ru_detection_limit | ru_original_value | ru_original_unit | s_ppm | s_detection_limit | s_original_value | s_original_unit | sb_ppm | sb_detection_limit | sb_original_value | sb_original_unit | sc_ppm | sc_detection_limit | sc_original_value | sc_original_unit | se_ppm | se_detection_limit | se_original_value | se_original_unit | si_ppm | si_detection_limit | si_original_value | si_original_unit | sm_ppm | sm_detection_limit | sm_original_value | sm_original_unit | sn_ppm | sn_detection_limit | sn_original_value | sn_original_unit | sr_ppm | sr_detection_limit | sr_original_value | sr_original_unit | ta_ppm | ta_detection_limit | ta_original_value | ta_original_unit | tb_ppm | tb_detection_limit | tb_original_value | tb_original_unit | te_ppm | te_detection_limit | te_original_value | te_original_unit | th_ppm | th_detection_limit | th_original_value | th_original_unit | ti_ppm | ti_detection_limit | ti_original_value | ti_original_unit | tl_ppm | tl_detection_limit | tl_original_value | tl_original_unit | tm_ppm | tm_detection_limit | tm_original_value | tm_original_unit | u_ppm | u_detection_limit | u_original_value | u_original_unit | v_ppm | v_detection_limit | v_original_value | v_original_unit | w_ppm | w_detection_limit | w_original_value | w_original_unit | y_ppm | y_detection_limit | y_original_value | y_original_unit | yb_ppm | yb_detection_limit | yb_original_value | yb_original_unit | zn_ppm | zn_detection_limit | zn_original_value | zn_original_unit | zr_ppm | zr_detection_limit | zr_original_value | zr_original_unit | analysis_datetime | publication_date | sample_source | submitter | country | state | deposit_longitude_wgs84 | deposit_latitude_wgs84 | sample_longitude_wgs84 | sample_latitude_wgs84 | sample_easting | sample_northing | sample_utm_zone | sample_location_description | location_source | location_accuracy | comments | last_update | extraction_backend | extraction_confidence | backend_agreement | data_source_tag
| Lawu |  | Magmatic hydrothermal | Skarn | Skarn zinc-lead-silver | Hofstra et al. 2021 (CMMI 189-type, LLM classified) | Sn-poor Zn-polymetallic skarn system | 0.92 | Excellent match across all parameters. The deposit is explicitly classified as a Zn-polymetallic skarn system with prograde and retrograde skarn alteration. Host rocks include marble and metamorphic rocks (slate, quartz schist) typical of skarn environments. Ore minerals (sphalerite, galena, chalcopyrite, pyrrhotite, arsenopyrite) and gangue minerals (garnet, pyroxene, actinolite, clinozoisite) are diagnostic of skarn deposits. Associated calc-alkaline granitoids (Cretaceous muscovite monzogranite, Paleocene-Eocene granitoids) are typical causative intrusions. Mesothermal depth and continental collision setting are consistent. The Zn-Pb-Cu-Ag-In metal association matches this type perfectly. | Skarn copper (0.06) ¦ Skarn tin ± copper ± Mo (0.01) ¦ Skarn iron (0.01) ¦ Skarn gold ± copper ± tungsten (0.01) | Zn, Pb, Cu | In, Sn, Ag, Bi | Zn, Pb, Cu, In, Sn, Ag, Bi | Li J.D. et al., 2023 |  | Sphalerite I |  |  | underground mine |  |  |  |  | ore material | core, polished section | core drilling, underground mine sampling | mineral separate | [5 empty] | mineralisation |  |  |  | sphalerite | [6 empty] | galena, bismuthinite, garnet, pyroxene, actinolite, chlorite, quartz, calcite, cassiterite, stannite, argentite, marcasite | thin sections, polished thin sections, polished blocks; back-scattered electron (BSE) imaging and energy-dispersive X-ray spectrometer (EDS) examination prior to analysis | EMPA, LA-ICPMS | JEOL JXA-8230 electron probe microanalyzer; RESOlution-LR 193 nm Ar F excimer laser ablation system coupled to an Agilent 7700x ICP-MS | Laboratory of Mineral Resources Research Center, Fuzhou University; Adelaide Microscopy, University of Adelaide | EPMA: accelerating voltage 15 kV, beam current 20 nA, beam diameter ~5 μm; X-ray mapping: accelerating voltage 20 kV, working current 50 nA, dwell time ~10 ms; LA-ICP-MS: energy density 3-3.5 J/cm², spot sizes 29-51 μm, repetition rates 5 Hz (polished thin-section) and 10 Hz (polished blocks), ~30 s background acquisition and ~40 s sample data acquisition | STDGL3 (Danyushevsky et al. 2011) and GSD-1G (USGS) for sulfides (sphalerite, chalcopyrite, pyrrhotite, pyrite, arsenopyrite); 57Fe used as internal standard for all sulfides and external standardization | [40 empty] | 2900 | [23 empty] | 400 | [19 empty] | 87100 | [27 empty] | 700 | [27 empty] | 400 | [63 empty] | 294000 | [79 empty] | 445000 | [11 empty] | CHN | Tibet
| Lawu |  | Magmatic hydrothermal | Skarn | Skarn zinc-lead-silver | Hofstra et al. 2021 (CMMI 189-type, LLM classified) | Sn-poor Zn-polymetallic skarn system | 0.92 | Excellent match across all parameters. The deposit is explicitly classified as a Zn-polymetallic skarn system with prograde and retrograde skarn alteration. Host rocks include marble and metamorphic rocks (slate, quartz schist) typical of skarn environments. Ore minerals (sphalerite, galena, chalcopyrite, pyrrhotite, arsenopyrite) and gangue minerals (garnet, pyroxene, actinolite, clinozoisite) are diagnostic of skarn deposits. Associated calc-alkaline granitoids (Cretaceous muscovite monzogranite, Paleocene-Eocene granitoids) are typical causative intrusions. Mesothermal depth and continental collision setting are consistent. The Zn-Pb-Cu-Ag-In metal association matches this type perfectly. | Skarn copper (0.06) ¦ Skarn tin ± copper ± Mo (0.01) ¦ Skarn iron (0.01) ¦ Skarn gold ± copper ± tungsten (0.01) | Zn, Pb, Cu | In, Sn, Ag, Bi | Zn, Pb, Cu, In, Sn, Ag, Bi | Li J.D. et al., 2023 |  | Sphalerite I |  |  | underground mine |  |  |  |  | ore material | core, polished section | core drilling, underground mine sampling | mineral separate | [5 empty] | mineralisation |  |  |  | sphalerite | [6 empty] | galena, bismuthinite, garnet, pyroxene, actinolite, chlorite, quartz, calcite, cassiterite, stannite, argentite, marcasite | thin sections, polished thin sections, polished blocks; back-scattered electron (BSE) imaging and energy-dispersive X-ray spectrometer (EDS) examination prior to analysis | EMPA, LA-ICPMS | JEOL JXA-8230 electron probe microanalyzer; RESOlution-LR 193 nm Ar F excimer laser ablation system coupled to an Agilent 7700x ICP-MS | Laboratory of Mineral Resources Research Center, Fuzhou University; Adelaide Microscopy, University of Adelaide | EPMA: accelerating voltage 15 kV, beam current 20 nA, beam diameter ~5 μm; X-ray mapping: accelerating voltage 20 kV, working current 50 nA, dwell time ~10 ms; LA-ICP-MS: energy density 3-3.5 J/cm², spot sizes 29-51 μm, repetition rates 5 Hz (polished thin-section) and 10 Hz (polished blocks), ~30 s background acquisition and ~40 s sample data acquisition | STDGL3 (Danyushevsky et al. 2011) and GSD-1G (USGS) for sulfides (sphalerite, chalcopyrite, pyrrhotite, pyrite, arsenopyrite); 57Fe used as internal standard for all sulfides and external standardization | [40 empty] | 7200 | [23 empty] | 94100 | [19 empty] | 124100 |  |  |  | 2200 | [7 empty] | 700 | [15 empty] | 5900 | [27 empty] | 1300 | [63 empty] | 337200 | [79 empty] | 557500 | [11 empty] | CHN | Tibet
| Lawu |  | Magmatic hydrothermal | Skarn | Skarn zinc-lead-silver | Hofstra et al. 2021 (CMMI 189-type, LLM classified) | Sn-poor Zn-polymetallic skarn system | 0.92 | Excellent match across all parameters. The deposit is explicitly classified as a Zn-polymetallic skarn system with prograde and retrograde skarn alteration. Host rocks include marble and metamorphic rocks (slate, quartz schist) typical of skarn environments. Ore minerals (sphalerite, galena, chalcopyrite, pyrrhotite, arsenopyrite) and gangue minerals (garnet, pyroxene, actinolite, clinozoisite) are diagnostic of skarn deposits. Associated calc-alkaline granitoids (Cretaceous muscovite monzogranite, Paleocene-Eocene granitoids) are typical causative intrusions. Mesothermal depth and continental collision setting are consistent. The Zn-Pb-Cu-Ag-In metal association matches this type perfectly. | Skarn copper (0.06) ¦ Skarn tin ± copper ± Mo (0.01) ¦ Skarn iron (0.01) ¦ Skarn gold ± copper ± tungsten (0.01) | Zn, Pb, Cu | In, Sn, Ag, Bi | Zn, Pb, Cu, In, Sn, Ag, Bi | Li J.D. et al., 2023 |  | Sphalerite I |  |  | underground mine |  |  |  |  | ore material | core, polished section | core drilling, underground mine sampling | mineral separate | [5 empty] | mineralisation |  |  |  | sphalerite | [6 empty] | galena, bismuthinite, garnet, pyroxene, actinolite, chlorite, quartz, calcite, cassiterite, stannite, argentite, marcasite | thin sections, polished thin sections, polished blocks; back-scattered electron (BSE) imaging and energy-dispersive X-ray spectrometer (EDS) examination prior to analysis | EMPA, LA-ICPMS | JEOL JXA-8230 electron probe microanalyzer; RESOlution-LR 193 nm Ar F excimer laser ablation system coupled to an Agilent 7700x ICP-MS | Laboratory of Mineral Resources Research Center, Fuzhou University; Adelaide Microscopy, University of Adelaide | EPMA: accelerating voltage 15 kV, beam current 20 nA, beam diameter ~5 μm; X-ray mapping: accelerating voltage 20 kV, working current 50 nA, dwell time ~10 ms; LA-ICP-MS: energy density 3-3.5 J/cm², spot sizes 29-51 μm, repetition rates 5 Hz (polished thin-section) and 10 Hz (polished blocks), ~30 s background acquisition and ~40 s sample data acquisition | STDGL3 (Danyushevsky et al. 2011) and GSD-1G (USGS) for sulfides (sphalerite, chalcopyrite, pyrrhotite, pyrite, arsenopyrite); 57Fe used as internal standard for all sulfides and external standardization | [40 empty] | 5900 | [23 empty] | 16200 | [19 empty] | 109300 |  |  |  | 900 | [7 empty] | 500 | [15 empty] | 2700 | [27 empty] | 800 | [63 empty] | 324000 | [79 empty] | 530500 | [11 empty] | CHN | Tibet
| Lawu |  | Magmatic hydrothermal | Skarn | Skarn zinc-lead-silver | Hofstra et al. 2021 (CMMI 189-type, LLM classified) | Sn-poor Zn-polymetallic skarn system | 0.92 | Excellent match across all parameters. The deposit is explicitly classified as a Zn-polymetallic skarn system with prograde and retrograde skarn alteration. Host rocks include marble and metamorphic rocks (slate, quartz schist) typical of skarn environments. Ore minerals (sphalerite, galena, chalcopyrite, pyrrhotite, arsenopyrite) and gangue minerals (garnet, pyroxene, actinolite, clinozoisite) are diagnostic of skarn deposits. Associated calc-alkaline granitoids (Cretaceous muscovite monzogranite, Paleocene-Eocene granitoids) are typical causative intrusions. Mesothermal depth and continental collision setting are consistent. The Zn-Pb-Cu-Ag-In metal association matches this type perfectly. | Skarn copper (0.06) ¦ Skarn tin ± copper ± Mo (0.01) ¦ Skarn iron (0.01) ¦ Skarn gold ± copper ± tungsten (0.01) | Zn, Pb, Cu | In, Sn, Ag, Bi | Zn, Pb, Cu, In, Sn, Ag, Bi | Li J.D. et al., 2023 |  | Chalcopyrite I |  |  | underground mine |  |  |  |  | ore material | core, polished section | core drilling, underground mine sampling | mineral separate | [5 empty] | mineralisation |  |  |  | chalcopyrite | [6 empty] | galena, bismuthinite, garnet, pyroxene, actinolite, chlorite, quartz, calcite, cassiterite, stannite, argentite, marcasite | thin sections, polished thin sections, polished blocks; back-scattered electron (BSE) imaging and energy-dispersive X-ray spectrometer (EDS) examination prior to analysis | EMPA, LA-ICPMS | JEOL JXA-8230 electron probe microanalyzer; RESOlution-LR 193 nm Ar F excimer laser ablation system coupled to an Agilent 7700x ICP-MS | Laboratory of Mineral Resources Research Center, Fuzhou University; Adelaide Microscopy, University of Adelaide | EPMA: accelerating voltage 15 kV, beam current 20 nA, beam diameter ~5 μm; X-ray mapping: accelerating voltage 20 kV, working current 50 nA, dwell time ~10 ms; LA-ICP-MS: energy density 3-3.5 J/cm², spot sizes 29-51 μm, repetition rates 5 Hz (polished thin-section) and 10 Hz (polished blocks), ~30 s background acquisition and ~40 s sample data acquisition | STDGL3 (Danyushevsky et al. 2011) and GSD-1G (USGS) for sulfides (sphalerite, chalcopyrite, pyrrhotite, pyrite, arsenopyrite); 57Fe used as internal standard for all sulfides and external standardization | [64 empty] | 319600 | [19 empty] | 299000 | [119 empty] | 327900 | [91 empty] | CHN | Tibet
| Lawu |  | Magmatic hydrothermal | Skarn | Skarn zinc-lead-silver | Hofstra et al. 2021 (CMMI 189-type, LLM classified) | Sn-poor Zn-polymetallic skarn system | 0.92 | Excellent match across all parameters. The deposit is explicitly classified as a Zn-polymetallic skarn system with prograde and retrograde skarn alteration. Host rocks include marble and metamorphic rocks (slate, quartz schist) typical of skarn environments. Ore minerals (sphalerite, galena, chalcopyrite, pyrrhotite, arsenopyrite) and gangue minerals (garnet, pyroxene, actinolite, clinozoisite) are diagnostic of skarn deposits. Associated calc-alkaline granitoids (Cretaceous muscovite monzogranite, Paleocene-Eocene granitoids) are typical causative intrusions. Mesothermal depth and continental collision setting are consistent. The Zn-Pb-Cu-Ag-In metal association matches this type perfectly. | Skarn copper (0.06) ¦ Skarn tin ± copper ± Mo (0.01) ¦ Skarn iron (0.01) ¦ Skarn gold ± copper ± tungsten (0.01) | Zn, Pb, Cu | In, Sn, Ag, Bi | Zn, Pb, Cu, In, Sn, Ag, Bi | Li J.D. et al., 2023 |  | Chalcopyrite I |  |  | underground mine |  |  |  |  | ore material | core, polished section | core drilling, underground mine sampling | mineral separate | [5 empty] | mineralisation |  |  |  | chalcopyrite | [6 empty] | galena, bismuthinite, garnet, pyroxene, actinolite, chlorite, quartz, calcite, cassiterite, stannite, argentite, marcasite | thin sections, polished thin sections, polished blocks; back-scattered electron (BSE) imaging and energy-dispersive X-ray spectrometer (EDS) examination prior to analysis | EMPA, LA-ICPMS | JEOL JXA-8230 electron probe microanalyzer; RESOlution-LR 193 nm Ar F excimer laser ablation system coupled to an Agilent 7700x ICP-MS | Laboratory of Mineral Resources Research Center, Fuzhou University; Adelaide Microscopy, University of Adelaide | EPMA: accelerating voltage 15 kV, beam current 20 nA, beam diameter ~5 μm; X-ray mapping: accelerating voltage 20 kV, working current 50 nA, dwell time ~10 ms; LA-ICP-MS: energy density 3-3.5 J/cm², spot sizes 29-51 μm, repetition rates 5 Hz (polished thin-section) and 10 Hz (polished blocks), ~30 s background acquisition and ~40 s sample data acquisition | STDGL3 (Danyushevsky et al. 2011) and GSD-1G (USGS) for sulfides (sphalerite, chalcopyrite, pyrrhotite, pyrite, arsenopyrite); 57Fe used as internal standard for all sulfides and external standardization | 4600 | [39 empty] | 500 | [23 empty] | 349500 | [19 empty] | 333600 |  |  |  | 800 | [7 empty] | 800 | [15 empty] | 1100 | [91 empty] | 340400 | [79 empty] | 900 | [11 empty] | CHN | Tibet
| Lawu |  | Magmatic hydrothermal | Skarn | Skarn zinc-lead-silver | Hofstra et al. 2021 (CMMI 189-type, LLM classified) | Sn-poor Zn-polymetallic skarn system | 0.92 | Excellent match across all parameters. The deposit is explicitly classified as a Zn-polymetallic skarn system with prograde and retrograde skarn alteration. Host rocks include marble and metamorphic rocks (slate, quartz schist) typical of skarn environments. Ore minerals (sphalerite, galena, chalcopyrite, pyrrhotite, arsenopyrite) and gangue minerals (garnet, pyroxene, actinolite, clinozoisite) are diagnostic of skarn deposits. Associated calc-alkaline granitoids (Cretaceous muscovite monzogranite, Paleocene-Eocene granitoids) are typical causative intrusions. Mesothermal depth and continental collision setting are consistent. The Zn-Pb-Cu-Ag-In metal association matches this type perfectly. | Skarn copper (0.06) ¦ Skarn tin ± copper ± Mo (0.01) ¦ Skarn iron (0.01) ¦ Skarn gold ± copper ± tungsten (0.01) | Zn, Pb, Cu | In, Sn, Ag, Bi | Zn, Pb, Cu, In, Sn, Ag, Bi | Li J.D. et al., 2023 |  | Chalcopyrite I |  |  | underground mine |  |  |  |  | ore material | core, polished section | core drilling, underground mine sampling | mineral separate | [5 empty] | mineralisation |  |  |  | chalcopyrite | [6 empty] | galena, bismuthinite, garnet, pyroxene, actinolite, chlorite, quartz, calcite, cassiterite, stannite, argentite, marcasite | thin sections, polished thin sections, polished blocks; back-scattered electron (BSE) imaging and energy-dispersive X-ray spectrometer (EDS) examination prior to analysis | EMPA, LA-ICPMS | JEOL JXA-8230 electron probe microanalyzer; RESOlution-LR 193 nm Ar F excimer laser ablation system coupled to an Agilent 7700x ICP-MS | Laboratory of Mineral Resources Research Center, Fuzhou University; Adelaide Microscopy, University of Adelaide | EPMA: accelerating voltage 15 kV, beam current 20 nA, beam diameter ~5 μm; X-ray mapping: accelerating voltage 20 kV, working current 50 nA, dwell time ~10 ms; LA-ICP-MS: energy density 3-3.5 J/cm², spot sizes 29-51 μm, repetition rates 5 Hz (polished thin-section) and 10 Hz (polished blocks), ~30 s background acquisition and ~40 s sample data acquisition | STDGL3 (Danyushevsky et al. 2011) and GSD-1G (USGS) for sulfides (sphalerite, chalcopyrite, pyrrhotite, pyrite, arsenopyrite); 57Fe used as internal standard for all sulfides and external standardization | 2100 | [39 empty] | 400 | [23 empty] | 342300 | [19 empty] | 307500 |  |  |  | 700 | [7 empty] | 500 | [15 empty] | 600 | [91 empty] | 333400 | [79 empty] | 700 | [11 empty] | CHN | Tibet
| Lawu |  | Magmatic hydrothermal | Skarn | Skarn zinc-lead-silver | Hofstra et al. 2021 (CMMI 189-type, LLM classified) | Sn-poor Zn-polymetallic skarn system | 0.92 | Excellent match across all parameters. The deposit is explicitly classified as a Zn-polymetallic skarn system with prograde and retrograde skarn alteration. Host rocks include marble and metamorphic rocks (slate, quartz schist) typical of skarn environments. Ore minerals (sphalerite, galena, chalcopyrite, pyrrhotite, arsenopyrite) and gangue minerals (garnet, pyroxene, actinolite, clinozoisite) are diagnostic of skarn deposits. Associated calc-alkaline granitoids (Cretaceous muscovite monzogranite, Paleocene-Eocene granitoids) are typical causative intrusions. Mesothermal depth and continental collision setting are consistent. The Zn-Pb-Cu-Ag-In metal association matches this type perfectly. | Skarn copper (0.06) ¦ Skarn tin ± copper ± Mo (0.01) ¦ Skarn iron (0.01) ¦ Skarn gold ± copper ± tungsten (0.01) | Zn, Pb, Cu | In, Sn, Ag, Bi | Zn, Pb, Cu, In, Sn, Ag, Bi | Li J.D. et al., 2023 |  | Pyrrhotite I |  |  | underground mine |  |  |  |  | ore material | core, polished section | core drilling, underground mine sampling | mineral separate | [5 empty] | mineralisation |  |  |  | pyrrhotite | [6 empty] | galena, bismuthinite, garnet, pyroxene, actinolite, chlorite, quartz, calcite, cassiterite, stannite, argentite, marcasite | thin sections, polished thin sections, polished blocks; back-scattered electron (BSE) imaging and energy-dispersive X-ray spectrometer (EDS) examination prior to analysis | EMPA, LA-ICPMS | JEOL JXA-8230 electron probe microanalyzer; RESOlution-LR 193 nm Ar F excimer laser ablation system coupled to an Agilent 7700x ICP-MS | Laboratory of Mineral Resources Research Center, Fuzhou University; Adelaide Microscopy, University of Adelaide | EPMA: accelerating voltage 15 kV, beam current 20 nA, beam diameter ~5 μm; X-ray mapping: accelerating voltage 20 kV, working current 50 nA, dwell time ~10 ms; LA-ICP-MS: energy density 3-3.5 J/cm², spot sizes 29-51 μm, repetition rates 5 Hz (polished thin-section) and 10 Hz (polished blocks), ~30 s background acquisition and ~40 s sample data acquisition | STDGL3 (Danyushevsky et al. 2011) and GSD-1G (USGS) for sulfides (sphalerite, chalcopyrite, pyrrhotite, pyrite, arsenopyrite); 57Fe used as internal standard for all sulfides and external standardization | [84 empty] | 588000 | [119 empty] | 377200 | [91 empty] | CHN | Tibet
| Lawu |  | Magmatic hydrothermal | Skarn | Skarn zinc-lead-silver | Hofstra et al. 2021 (CMMI 189-type, LLM classified) | Sn-poor Zn-polymetallic skarn system | 0.92 | Excellent match across all parameters. The deposit is explicitly classified as a Zn-polymetallic skarn system with prograde and retrograde skarn alteration. Host rocks include marble and metamorphic rocks (slate, quartz schist) typical of skarn environments. Ore minerals (sphalerite, galena, chalcopyrite, pyrrhotite, arsenopyrite) and gangue minerals (garnet, pyroxene, actinolite, clinozoisite) are diagnostic of skarn deposits. Associated calc-alkaline granitoids (Cretaceous muscovite monzogranite, Paleocene-Eocene granitoids) are typical causative intrusions. Mesothermal depth and continental collision setting are consistent. The Zn-Pb-Cu-Ag-In metal association matches this type perfectly. | Skarn copper (0.06) ¦ Skarn tin ± copper ± Mo (0.01) ¦ Skarn iron (0.01) ¦ Skarn gold ± copper ± tungsten (0.01) | Zn, Pb, Cu | In, Sn, Ag, Bi | Zn, Pb, Cu, In, Sn, Ag, Bi | Li J.D. et al., 2023 |  | Sphalerite II |  |  | underground mine |  |  |  |  | ore material | core, polished section | core drilling, underground mine sampling | mineral separate | [5 empty] | mineralisation |  |  |  | sphalerite | [6 empty] | galena, bismuthinite, garnet, pyroxene, actinolite, chlorite, quartz, calcite, cassiterite, stannite, argentite, marcasite | thin sections, polished thin sections, polished blocks; back-scattered electron (BSE) imaging and energy-dispersive X-ray spectrometer (EDS) examination prior to analysis | EMPA, LA-ICPMS | JEOL JXA-8230 electron probe microanalyzer; RESOlution-LR 193 nm Ar F excimer laser ablation system coupled to an Agilent 7700x ICP-MS | Laboratory of Mineral Resources Research Center, Fuzhou University; Adelaide Microscopy, University of Adelaide | EPMA: accelerating voltage 15 kV, beam current 20 nA, beam diameter ~5 μm; X-ray mapping: accelerating voltage 20 kV, working current 50 nA, dwell time ~10 ms; LA-ICP-MS: energy density 3-3.5 J/cm², spot sizes 29-51 μm, repetition rates 5 Hz (polished thin-section) and 10 Hz (polished blocks), ~30 s background acquisition and ~40 s sample data acquisition | STDGL3 (Danyushevsky et al. 2011) and GSD-1G (USGS) for sulfides (sphalerite, chalcopyrite, pyrrhotite, pyrite, arsenopyrite); 57Fe used as internal standard for all sulfides and external standardization | 92 | [39 empty] | 7729 | [11 empty] | 506 | [11 empty] | 1250 | [23 empty] | 11 | [23 empty] | 167 | [27 empty] | 1487 | [75 empty] | 50 | [11 empty] | 65 | [55 empty] | 594332 | [11 empty] | CHN | Tibet
| Lawu |  | Magmatic hydrothermal | Skarn | Skarn zinc-lead-silver | Hofstra et al. 2021 (CMMI 189-type, LLM classified) | Sn-poor Zn-polymetallic skarn system | 0.92 | Excellent match across all parameters. The deposit is explicitly classified as a Zn-polymetallic skarn system with prograde and retrograde skarn alteration. Host rocks include marble and metamorphic rocks (slate, quartz schist) typical of skarn environments. Ore minerals (sphalerite, galena, chalcopyrite, pyrrhotite, arsenopyrite) and gangue minerals (garnet, pyroxene, actinolite, clinozoisite) are diagnostic of skarn deposits. Associated calc-alkaline granitoids (Cretaceous muscovite monzogranite, Paleocene-Eocene granitoids) are typical causative intrusions. Mesothermal depth and continental collision setting are consistent. The Zn-Pb-Cu-Ag-In metal association matches this type perfectly. | Skarn copper (0.06) ¦ Skarn tin ± copper ± Mo (0.01) ¦ Skarn iron (0.01) ¦ Skarn gold ± copper ± tungsten (0.01) | Zn, Pb, Cu | In, Sn, Ag, Bi | Zn, Pb, Cu, In, Sn, Ag, Bi | Li J.D. et al., 2023 |  | Sphalerite II |  |  | underground mine |  |  |  |  | ore material | core, polished section | core drilling, underground mine sampling | mineral separate | [5 empty] | mineralisation |  |  |  | sphalerite | [6 empty] | galena, bismuthinite, garnet, pyroxene, actinolite, chlorite, quartz, calcite, cassiterite, stannite, argentite, marcasite | thin sections, polished thin sections, polished blocks; back-scattered electron (BSE) imaging and energy-dispersive X-ray spectrometer (EDS) examination prior to analysis | EMPA, LA-ICPMS | JEOL JXA-8230 electron probe microanalyzer; RESOlution-LR 193 nm Ar F excimer laser ablation system coupled to an Agilent 7700x ICP-MS | Laboratory of Mineral Resources Research Center, Fuzhou University; Adelaide Microscopy, University of Adelaide | EPMA: accelerating voltage 15 kV, beam current 20 nA, beam diameter ~5 μm; X-ray mapping: accelerating voltage 20 kV, working current 50 nA, dwell time ~10 ms; LA-ICP-MS: energy density 3-3.5 J/cm², spot sizes 29-51 μm, repetition rates 5 Hz (polished thin-section) and 10 Hz (polished blocks), ~30 s background acquisition and ~40 s sample data acquisition | STDGL3 (Danyushevsky et al. 2011) and GSD-1G (USGS) for sulfides (sphalerite, chalcopyrite, pyrrhotite, pyrite, arsenopyrite); 57Fe used as internal standard for all sulfides and external standardization | 943 | [7 empty] | 12 | [19 empty] | 13 | [11 empty] | 1733 | [11 empty] | 4600 | [11 empty] | 383000 | [23 empty] | 24 | [7 empty] | 187 | [15 empty] | 4322 | [27 empty] | 4200 | [19 empty] | 85 | [11 empty] | 90 | [35 empty] | 48 | [7 empty] | 151 | [11 empty] | 1251 | [27 empty] | 72 | [27 empty] | 934000 | [11 empty] | CHN | Tibet
| Lawu |  | Magmatic hydrothermal | Skarn | Skarn zinc-lead-silver | Hofstra et al. 2021 (CMMI 189-type, LLM classified) | Sn-poor Zn-polymetallic skarn system | 0.92 | Excellent match across all parameters. The deposit is explicitly classified as a Zn-polymetallic skarn system with prograde and retrograde skarn alteration. Host rocks include marble and metamorphic rocks (slate, quartz schist) typical of skarn environments. Ore minerals (sphalerite, galena, chalcopyrite, pyrrhotite, arsenopyrite) and gangue minerals (garnet, pyroxene, actinolite, clinozoisite) are diagnostic of skarn deposits. Associated calc-alkaline granitoids (Cretaceous muscovite monzogranite, Paleocene-Eocene granitoids) are typical causative intrusions. Mesothermal depth and continental collision setting are consistent. The Zn-Pb-Cu-Ag-In metal association matches this type perfectly. | Skarn copper (0.06) ¦ Skarn tin ± copper ± Mo (0.01) ¦ Skarn iron (0.01) ¦ Skarn gold ± copper ± tungsten (0.01) | Zn, Pb, Cu | In, Sn, Ag, Bi | Zn, Pb, Cu, In, Sn, Ag, Bi | Li J.D. et al., 2023 |  | Sphalerite II |  |  | underground mine |  |  |  |  | ore material | core, polished section | core drilling, underground mine sampling | mineral separate | [5 empty] | mineralisation |  |  |  | sphalerite | [6 empty] | galena, bismuthinite, garnet, pyroxene, actinolite, chlorite, quartz, calcite, cassiterite, stannite, argentite, marcasite | thin sections, polished thin sections, polished blocks; back-scattered electron (BSE) imaging and energy-dispersive X-ray spectrometer (EDS) examination prior to analysis | EMPA, LA-ICPMS | JEOL JXA-8230 electron probe microanalyzer; RESOlution-LR 193 nm Ar F excimer laser ablation system coupled to an Agilent 7700x ICP-MS | Laboratory of Mineral Resources Research Center, Fuzhou University; Adelaide Microscopy, University of Adelaide | EPMA: accelerating voltage 15 kV, beam current 20 nA, beam diameter ~5 μm; X-ray mapping: accelerating voltage 20 kV, working current 50 nA, dwell time ~10 ms; LA-ICP-MS: energy density 3-3.5 J/cm², spot sizes 29-51 μm, repetition rates 5 Hz (polished thin-section) and 10 Hz (polished blocks), ~30 s background acquisition and ~40 s sample data acquisition | STDGL3 (Danyushevsky et al. 2011) and GSD-1G (USGS) for sulfides (sphalerite, chalcopyrite, pyrrhotite, pyrite, arsenopyrite); 57Fe used as internal standard for all sulfides and external standardization | 523 | [7 empty] | 0.6 | [19 empty] | 42 | [11 empty] | 2400 | [11 empty] | 1600 | [11 empty] | 362427 | [23 empty] | 13 | [7 empty] | 63 | [15 empty] | 2933 | [27 empty] | 2300 | [19 empty] | 28 | [11 empty] | 53 | [35 empty] | 11 | [7 empty] | 132 | [11 empty] | 588 | [27 empty] | 15 | [27 empty] | 740000 | [11 empty] | CHN | Tibet
| Lawu |  | Magmatic hydrothermal | Skarn | Skarn zinc-lead-silver | Hofstra et al. 2021 (CMMI 189-type, LLM classified) | Sn-poor Zn-polymetallic skarn system | 0.92 | Excellent match across all parameters. The deposit is explicitly classified as a Zn-polymetallic skarn system with prograde and retrograde skarn alteration. Host rocks include marble and metamorphic rocks (slate, quartz schist) typical of skarn environments. Ore minerals (sphalerite, galena, chalcopyrite, pyrrhotite, arsenopyrite) and gangue minerals (garnet, pyroxene, actinolite, clinozoisite) are diagnostic of skarn deposits. Associated calc-alkaline granitoids (Cretaceous muscovite monzogranite, Paleocene-Eocene granitoids) are typical causative intrusions. Mesothermal depth and continental collision setting are consistent. The Zn-Pb-Cu-Ag-In metal association matches this type perfectly. | Skarn copper (0.06) ¦ Skarn tin ± copper ± Mo (0.01) ¦ Skarn iron (0.01) ¦ Skarn gold ± copper ± tungsten (0.01) | Zn, Pb, Cu | In, Sn, Ag, Bi | Zn, Pb, Cu, In, Sn, Ag, Bi | Li J.D. et al., 2023 |  | Pyrrhotite II |  |  | underground mine |  |  |  |  | ore material | core, polished section | core drilling, underground mine sampling | mineral separate | [5 empty] | mineralisation |  |  |  | pyrrhotite | [6 empty] | galena, bismuthinite, garnet, pyroxene, actinolite, chlorite, quartz, calcite, cassiterite, stannite, argentite, marcasite | thin sections, polished thin sections, polished blocks; back-scattered electron (BSE) imaging and energy-dispersive X-ray spectrometer (EDS) examination prior to analysis | EMPA, LA-ICPMS | JEOL JXA-8230 electron probe microanalyzer; RESOlution-LR 193 nm Ar F excimer laser ablation system coupled to an Agilent 7700x ICP-MS | Laboratory of Mineral Resources Research Center, Fuzhou University; Adelaide Microscopy, University of Adelaide | EPMA: accelerating voltage 15 kV, beam current 20 nA, beam diameter ~5 μm; X-ray mapping: accelerating voltage 20 kV, working current 50 nA, dwell time ~10 ms; LA-ICP-MS: energy density 3-3.5 J/cm², spot sizes 29-51 μm, repetition rates 5 Hz (polished thin-section) and 10 Hz (polished blocks), ~30 s background acquisition and ~40 s sample data acquisition | STDGL3 (Danyushevsky et al. 2011) and GSD-1G (USGS) for sulfides (sphalerite, chalcopyrite, pyrrhotite, pyrite, arsenopyrite); 57Fe used as internal standard for all sulfides and external standardization | 11 | [39 empty] | 4.4 | [11 empty] | 1920 | [11 empty] | 2.2 | [75 empty] | 14 | [19 empty] | 2259 | [55 empty] | 113 | [11 empty] | 66 | [67 empty] | CHN | Tibet
| Lawu |  | Magmatic hydrothermal | Skarn | Skarn zinc-lead-silver | Hofstra et al. 2021 (CMMI 189-type, LLM classified) | Sn-poor Zn-polymetallic skarn system | 0.92 | Excellent match across all parameters. The deposit is explicitly classified as a Zn-polymetallic skarn system with prograde and retrograde skarn alteration. Host rocks include marble and metamorphic rocks (slate, quartz schist) typical of skarn environments. Ore minerals (sphalerite, galena, chalcopyrite, pyrrhotite, arsenopyrite) and gangue minerals (garnet, pyroxene, actinolite, clinozoisite) are diagnostic of skarn deposits. Associated calc-alkaline granitoids (Cretaceous muscovite monzogranite, Paleocene-Eocene granitoids) are typical causative intrusions. Mesothermal depth and continental collision setting are consistent. The Zn-Pb-Cu-Ag-In metal association matches this type perfectly. | Skarn copper (0.06) ¦ Skarn tin ± copper ± Mo (0.01) ¦ Skarn iron (0.01) ¦ Skarn gold ± copper ± tungsten (0.01) | Zn, Pb, Cu | In, Sn, Ag, Bi | Zn, Pb, Cu, In, Sn, Ag, Bi | Li J.D. et al., 2023 |  | Pyrrhotite II |  |  | underground mine |  |  |  |  | ore material | core, polished section | core drilling, underground mine sampling | mineral separate | [5 empty] | mineralisation |  |  |  | pyrrhotite | [6 empty] | galena, bismuthinite, garnet, pyroxene, actinolite, chlorite, quartz, calcite, cassiterite, stannite, argentite, marcasite | thin sections, polished thin sections, polished blocks; back-scattered electron (BSE) imaging and energy-dispersive X-ray spectrometer (EDS) examination prior to analysis | EMPA, LA-ICPMS | JEOL JXA-8230 electron probe microanalyzer; RESOlution-LR 193 nm Ar F excimer laser ablation system coupled to an Agilent 7700x ICP-MS | Laboratory of Mineral Resources Research Center, Fuzhou University; Adelaide Microscopy, University of Adelaide | EPMA: accelerating voltage 15 kV, beam current 20 nA, beam diameter ~5 μm; X-ray mapping: accelerating voltage 20 kV, working current 50 nA, dwell time ~10 ms; LA-ICP-MS: energy density 3-3.5 J/cm², spot sizes 29-51 μm, repetition rates 5 Hz (polished thin-section) and 10 Hz (polished blocks), ~30 s background acquisition and ~40 s sample data acquisition | STDGL3 (Danyushevsky et al. 2011) and GSD-1G (USGS) for sulfides (sphalerite, chalcopyrite, pyrrhotite, pyrite, arsenopyrite); 57Fe used as internal standard for all sulfides and external standardization | 68 | [7 empty] | 1.1 | [43 empty] | 2266 | [11 empty] | 4.1 | [23 empty] | 74 | [23 empty] | 6.8 | [27 empty] | 53 | [19 empty] | 2723 | [47 empty] | 0.26 | [7 empty] | 200 | [11 empty] | 34 | [27 empty] | 19 | [39 empty] | CHN | Tibet
| Lawu |  | Magmatic hydrothermal | Skarn | Skarn zinc-lead-silver | Hofstra et al. 2021 (CMMI 189-type, LLM classified) | Sn-poor Zn-polymetallic skarn system | 0.92 | Excellent match across all parameters. The deposit is explicitly classified as a Zn-polymetallic skarn system with prograde and retrograde skarn alteration. Host rocks include marble and metamorphic rocks (slate, quartz schist) typical of skarn environments. Ore minerals (sphalerite, galena, chalcopyrite, pyrrhotite, arsenopyrite) and gangue minerals (garnet, pyroxene, actinolite, clinozoisite) are diagnostic of skarn deposits. Associated calc-alkaline granitoids (Cretaceous muscovite monzogranite, Paleocene-Eocene granitoids) are typical causative intrusions. Mesothermal depth and continental collision setting are consistent. The Zn-Pb-Cu-Ag-In metal association matches this type perfectly. | Skarn copper (0.06) ¦ Skarn tin ± copper ± Mo (0.01) ¦ Skarn iron (0.01) ¦ Skarn gold ± copper ± tungsten (0.01) | Zn, Pb, Cu | In, Sn, Ag, Bi | Zn, Pb, Cu, In, Sn, Ag, Bi | Li J.D. et al., 2023 |  | Pyrrhotite II |  |  | underground mine |  |  |  |  | ore material | core, polished section | core drilling, underground mine sampling | mineral separate | [5 empty] | mineralisation |  |  |  | pyrrhotite | [6 empty] | galena, bismuthinite, garnet, pyroxene, actinolite, chlorite, quartz, calcite, cassiterite, stannite, argentite, marcasite | thin sections, polished thin sections, polished blocks; back-scattered electron (BSE) imaging and energy-dispersive X-ray spectrometer (EDS) examination prior to analysis | EMPA, LA-ICPMS | JEOL JXA-8230 electron probe microanalyzer; RESOlution-LR 193 nm Ar F excimer laser ablation system coupled to an Agilent 7700x ICP-MS | Laboratory of Mineral Resources Research Center, Fuzhou University; Adelaide Microscopy, University of Adelaide | EPMA: accelerating voltage 15 kV, beam current 20 nA, beam diameter ~5 μm; X-ray mapping: accelerating voltage 20 kV, working current 50 nA, dwell time ~10 ms; LA-ICP-MS: energy density 3-3.5 J/cm², spot sizes 29-51 μm, repetition rates 5 Hz (polished thin-section) and 10 Hz (polished blocks), ~30 s background acquisition and ~40 s sample data acquisition | STDGL3 (Danyushevsky et al. 2011) and GSD-1G (USGS) for sulfides (sphalerite, chalcopyrite, pyrrhotite, pyrite, arsenopyrite); 57Fe used as internal standard for all sulfides and external standardization | 34 | [7 empty] | 0.01 | [31 empty] | 4.5 | [11 empty] | 2070 | [11 empty] | 3.1 | [23 empty] | 24 | [23 empty] | 2.5 | [27 empty] | 26 | [19 empty] | 2540 | [47 empty] | 0.13 | [7 empty] | 136 | [11 empty] | 18 | [27 empty] | 6 | [39 empty] | CHN | Tibet
| Lawu |  | Magmatic hydrothermal | Skarn | Skarn zinc-lead-silver | Hofstra et al. 2021 (CMMI 189-type, LLM classified) | Sn-poor Zn-polymetallic skarn system | 0.92 | Excellent match across all parameters. The deposit is explicitly classified as a Zn-polymetallic skarn system with prograde and retrograde skarn alteration. Host rocks include marble and metamorphic rocks (slate, quartz schist) typical of skarn environments. Ore minerals (sphalerite, galena, chalcopyrite, pyrrhotite, arsenopyrite) and gangue minerals (garnet, pyroxene, actinolite, clinozoisite) are diagnostic of skarn deposits. Associated calc-alkaline granitoids (Cretaceous muscovite monzogranite, Paleocene-Eocene granitoids) are typical causative intrusions. Mesothermal depth and continental collision setting are consistent. The Zn-Pb-Cu-Ag-In metal association matches this type perfectly. | Skarn copper (0.06) ¦ Skarn tin ± copper ± Mo (0.01) ¦ Skarn iron (0.01) ¦ Skarn gold ± copper ± tungsten (0.01) | Zn, Pb, Cu | In, Sn, Ag, Bi | Zn, Pb, Cu, In, Sn, Ag, Bi | Li J.D. et al., 2023 |  | Arsenopyrite |  |  | underground mine |  |  |  |  | ore material | core, polished section | core drilling, underground mine sampling | mineral separate | [5 empty] | mineralisation |  |  |  | arsenopyrite | [6 empty] | galena, bismuthinite, garnet, pyroxene, actinolite, chlorite, quartz, calcite, cassiterite, stannite, argentite, marcasite | thin sections, polished thin sections, polished blocks; back-scattered electron (BSE) imaging and energy-dispersive X-ray spectrometer (EDS) examination prior to analysis | EMPA, LA-ICPMS | JEOL JXA-8230 electron probe microanalyzer; RESOlution-LR 193 nm Ar F excimer laser ablation system coupled to an Agilent 7700x ICP-MS | Laboratory of Mineral Resources Research Center, Fuzhou University; Adelaide Microscopy, University of Adelaide | EPMA: accelerating voltage 15 kV, beam current 20 nA, beam diameter ~5 μm; X-ray mapping: accelerating voltage 20 kV, working current 50 nA, dwell time ~10 ms; LA-ICP-MS: energy density 3-3.5 J/cm², spot sizes 29-51 μm, repetition rates 5 Hz (polished thin-section) and 10 Hz (polished blocks), ~30 s background acquisition and ~40 s sample data acquisition | STDGL3 (Danyushevsky et al. 2011) and GSD-1G (USGS) for sulfides (sphalerite, chalcopyrite, pyrrhotite, pyrite, arsenopyrite); 57Fe used as internal standard for all sulfides and external standardization | [8 empty] | 85200 | [43 empty] | 2.4 | [59 empty] | 0.05 | [27 empty] | 0.08 | [19 empty] | 11 | [47 empty] | 72.2 | [7 empty] | 1.9 | [11 empty] | 49 | [27 empty] | 1 | [39 empty] | CHN | Tibet
| Lawu |  | Magmatic hydrothermal | Skarn | Skarn zinc-lead-silver | Hofstra et al. 2021 (CMMI 189-type, LLM classified) | Sn-poor Zn-polymetallic skarn system | 0.92 | Excellent match across all parameters. The deposit is explicitly classified as a Zn-polymetallic skarn system with prograde and retrograde skarn alteration. Host rocks include marble and metamorphic rocks (slate, quartz schist) typical of skarn environments. Ore minerals (sphalerite, galena, chalcopyrite, pyrrhotite, arsenopyrite) and gangue minerals (garnet, pyroxene, actinolite, clinozoisite) are diagnostic of skarn deposits. Associated calc-alkaline granitoids (Cretaceous muscovite monzogranite, Paleocene-Eocene granitoids) are typical causative intrusions. Mesothermal depth and continental collision setting are consistent. The Zn-Pb-Cu-Ag-In metal association matches this type perfectly. | Skarn copper (0.06) ¦ Skarn tin ± copper ± Mo (0.01) ¦ Skarn iron (0.01) ¦ Skarn gold ± copper ± tungsten (0.01) | Zn, Pb, Cu | In, Sn, Ag, Bi | Zn, Pb, Cu, In, Sn, Ag, Bi | Li J.D. et al., 2023 |  | Arsenopyrite |  |  | underground mine |  |  |  |  | ore material | core, polished section | core drilling, underground mine sampling | mineral separate | [5 empty] | mineralisation |  |  |  | arsenopyrite | [6 empty] | galena, bismuthinite, garnet, pyroxene, actinolite, chlorite, quartz, calcite, cassiterite, stannite, argentite, marcasite | thin sections, polished thin sections, polished blocks; back-scattered electron (BSE) imaging and energy-dispersive X-ray spectrometer (EDS) examination prior to analysis | EMPA, LA-ICPMS | JEOL JXA-8230 electron probe microanalyzer; RESOlution-LR 193 nm Ar F excimer laser ablation system coupled to an Agilent 7700x ICP-MS | Laboratory of Mineral Resources Research Center, Fuzhou University; Adelaide Microscopy, University of Adelaide | EPMA: accelerating voltage 15 kV, beam current 20 nA, beam diameter ~5 μm; X-ray mapping: accelerating voltage 20 kV, working current 50 nA, dwell time ~10 ms; LA-ICP-MS: energy density 3-3.5 J/cm², spot sizes 29-51 μm, repetition rates 5 Hz (polished thin-section) and 10 Hz (polished blocks), ~30 s background acquisition and ~40 s sample data acquisition | STDGL3 (Danyushevsky et al. 2011) and GSD-1G (USGS) for sulfides (sphalerite, chalcopyrite, pyrrhotite, pyrite, arsenopyrite); 57Fe used as internal standard for all sulfides and external standardization | 2.1 | [7 empty] | 432000 | [43 empty] | 21 | [11 empty] | 9.2 | [47 empty] | 0.6 | [27 empty] | 0.77 |  |  |  | 19 | [15 empty] | 96 | [47 empty] | 6780 | [7 empty] | 8.1 | [11 empty] | 70 | [27 empty] | 15 | [27 empty] | 11 | [11 empty] | CHN | Tibet
| Lawu |  | Magmatic hydrothermal | Skarn | Skarn zinc-lead-silver | Hofstra et al. 2021 (CMMI 189-type, LLM classified) | Sn-poor Zn-polymetallic skarn system | 0.92 | Excellent match across all parameters. The deposit is explicitly classified as a Zn-polymetallic skarn system with prograde and retrograde skarn alteration. Host rocks include marble and metamorphic rocks (slate, quartz schist) typical of skarn environments. Ore minerals (sphalerite, galena, chalcopyrite, pyrrhotite, arsenopyrite) and gangue minerals (garnet, pyroxene, actinolite, clinozoisite) are diagnostic of skarn deposits. Associated calc-alkaline granitoids (Cretaceous muscovite monzogranite, Paleocene-Eocene granitoids) are typical causative intrusions. Mesothermal depth and continental collision setting are consistent. The Zn-Pb-Cu-Ag-In metal association matches this type perfectly. | Skarn copper (0.06) ¦ Skarn tin ± copper ± Mo (0.01) ¦ Skarn iron (0.01) ¦ Skarn gold ± copper ± tungsten (0.01) | Zn, Pb, Cu | In, Sn, Ag, Bi | Zn, Pb, Cu, In, Sn, Ag, Bi | Li J.D. et al., 2023 |  | Arsenopyrite |  |  | underground mine |  |  |  |  | ore material | core, polished section | core drilling, underground mine sampling | mineral separate | [5 empty] | mineralisation |  |  |  | arsenopyrite | [6 empty] | galena, bismuthinite, garnet, pyroxene, actinolite, chlorite, quartz, calcite, cassiterite, stannite, argentite, marcasite | thin sections, polished thin sections, polished blocks; back-scattered electron (BSE) imaging and energy-dispersive X-ray spectrometer (EDS) examination prior to analysis | EMPA, LA-ICPMS | JEOL JXA-8230 electron probe microanalyzer; RESOlution-LR 193 nm Ar F excimer laser ablation system coupled to an Agilent 7700x ICP-MS | Laboratory of Mineral Resources Research Center, Fuzhou University; Adelaide Microscopy, University of Adelaide | EPMA: accelerating voltage 15 kV, beam current 20 nA, beam diameter ~5 μm; X-ray mapping: accelerating voltage 20 kV, working current 50 nA, dwell time ~10 ms; LA-ICP-MS: energy density 3-3.5 J/cm², spot sizes 29-51 μm, repetition rates 5 Hz (polished thin-section) and 10 Hz (polished blocks), ~30 s background acquisition and ~40 s sample data acquisition | STDGL3 (Danyushevsky et al. 2011) and GSD-1G (USGS) for sulfides (sphalerite, chalcopyrite, pyrrhotite, pyrite, arsenopyrite); 57Fe used as internal standard for all sulfides and external standardization | 0.75 | [7 empty] | 169880 | [43 empty] | 9.1 | [11 empty] | 3.8 | [47 empty] | 0.6 | [27 empty] | 0.3 |  |  |  | 0.6 | [15 empty] | 40 | [47 empty] | 2521 | [7 empty] | 3.9 | [11 empty] | 15 | [27 empty] | 5 | [27 empty] | 2.7 | [11 empty] | CHN | Tibet
| Lawu |  | Magmatic hydrothermal | Skarn | Skarn zinc-lead-silver | Hofstra et al. 2021 (CMMI 189-type, LLM classified) | Sn-poor Zn-polymetallic skarn system | 0.92 | Excellent match across all parameters. The deposit is explicitly classified as a Zn-polymetallic skarn system with prograde and retrograde skarn alteration. Host rocks include marble and metamorphic rocks (slate, quartz schist) typical of skarn environments. Ore minerals (sphalerite, galena, chalcopyrite, pyrrhotite, arsenopyrite) and gangue minerals (garnet, pyroxene, actinolite, clinozoisite) are diagnostic of skarn deposits. Associated calc-alkaline granitoids (Cretaceous muscovite monzogranite, Paleocene-Eocene granitoids) are typical causative intrusions. Mesothermal depth and continental collision setting are consistent. The Zn-Pb-Cu-Ag-In metal association matches this type perfectly. | Skarn copper (0.06) ¦ Skarn tin ± copper ± Mo (0.01) ¦ Skarn iron (0.01) ¦ Skarn gold ± copper ± tungsten (0.01) | Zn, Pb, Cu | In, Sn, Ag, Bi | Zn, Pb, Cu, In, Sn, Ag, Bi | Li J.D. et al., 2023 |  | Sphalerite III |  |  | underground mine |  |  |  |  | ore material | core, polished section | core drilling, underground mine sampling | mineral separate | [5 empty] | mineralisation |  |  |  | sphalerite | [6 empty] | galena, bismuthinite, garnet, pyroxene, actinolite, chlorite, quartz, calcite, cassiterite, stannite, argentite, marcasite | thin sections, polished thin sections, polished blocks; back-scattered electron (BSE) imaging and energy-dispersive X-ray spectrometer (EDS) examination prior to analysis | EMPA, LA-ICPMS | JEOL JXA-8230 electron probe microanalyzer; RESOlution-LR 193 nm Ar F excimer laser ablation system coupled to an Agilent 7700x ICP-MS | Laboratory of Mineral Resources Research Center, Fuzhou University; Adelaide Microscopy, University of Adelaide | EPMA: accelerating voltage 15 kV, beam current 20 nA, beam diameter ~5 μm; X-ray mapping: accelerating voltage 20 kV, working current 50 nA, dwell time ~10 ms; LA-ICP-MS: energy density 3-3.5 J/cm², spot sizes 29-51 μm, repetition rates 5 Hz (polished thin-section) and 10 Hz (polished blocks), ~30 s background acquisition and ~40 s sample data acquisition | STDGL3 (Danyushevsky et al. 2011) and GSD-1G (USGS) for sulfides (sphalerite, chalcopyrite, pyrrhotite, pyrite, arsenopyrite); 57Fe used as internal standard for all sulfides and external standardization | 42 | [39 empty] | 8401 | [11 empty] | 316 | [11 empty] | 376 | [23 empty] | 49 | [23 empty] | 615 | [27 empty] | 2252 |  |  |  | 2 | [15 empty] | 0.19 | [11 empty] | 2 | [43 empty] | 15 | [11 empty] | 48 | [27 empty] | 2 | [27 empty] | 612426 | [11 empty] | CHN | Tibet
| Lawu |  | Magmatic hydrothermal | Skarn | Skarn zinc-lead-silver | Hofstra et al. 2021 (CMMI 189-type, LLM classified) | Sn-poor Zn-polymetallic skarn system | 0.92 | Excellent match across all parameters. The deposit is explicitly classified as a Zn-polymetallic skarn system with prograde and retrograde skarn alteration. Host rocks include marble and metamorphic rocks (slate, quartz schist) typical of skarn environments. Ore minerals (sphalerite, galena, chalcopyrite, pyrrhotite, arsenopyrite) and gangue minerals (garnet, pyroxene, actinolite, clinozoisite) are diagnostic of skarn deposits. Associated calc-alkaline granitoids (Cretaceous muscovite monzogranite, Paleocene-Eocene granitoids) are typical causative intrusions. Mesothermal depth and continental collision setting are consistent. The Zn-Pb-Cu-Ag-In metal association matches this type perfectly. | Skarn copper (0.06) ¦ Skarn tin ± copper ± Mo (0.01) ¦ Skarn iron (0.01) ¦ Skarn gold ± copper ± tungsten (0.01) | Zn, Pb, Cu | In, Sn, Ag, Bi | Zn, Pb, Cu, In, Sn, Ag, Bi | Li J.D. et al., 2023 |  | Sphalerite III |  |  | underground mine |  |  |  |  | ore material | core, polished section | core drilling, underground mine sampling | mineral separate | [5 empty] | mineralisation |  |  |  | sphalerite | [6 empty] | galena, bismuthinite, garnet, pyroxene, actinolite, chlorite, quartz, calcite, cassiterite, stannite, argentite, marcasite | thin sections, polished thin sections, polished blocks; back-scattered electron (BSE) imaging and energy-dispersive X-ray spectrometer (EDS) examination prior to analysis | EMPA, LA-ICPMS | JEOL JXA-8230 electron probe microanalyzer; RESOlution-LR 193 nm Ar F excimer laser ablation system coupled to an Agilent 7700x ICP-MS | Laboratory of Mineral Resources Research Center, Fuzhou University; Adelaide Microscopy, University of Adelaide | EPMA: accelerating voltage 15 kV, beam current 20 nA, beam diameter ~5 μm; X-ray mapping: accelerating voltage 20 kV, working current 50 nA, dwell time ~10 ms; LA-ICP-MS: energy density 3-3.5 J/cm², spot sizes 29-51 μm, repetition rates 5 Hz (polished thin-section) and 10 Hz (polished blocks), ~30 s background acquisition and ~40 s sample data acquisition | STDGL3 (Danyushevsky et al. 2011) and GSD-1G (USGS) for sulfides (sphalerite, chalcopyrite, pyrrhotite, pyrite, arsenopyrite); 57Fe used as internal standard for all sulfides and external standardization | 59 | [7 empty] | 9 | [19 empty] | 27 | [11 empty] | 8686 | [11 empty] | 373 | [11 empty] | 393 | [23 empty] | 87 | [23 empty] | 657 | [27 empty] | 4211 |  |  |  | 5 | [15 empty] | 0.5 | [11 empty] | 3 | [35 empty] | 0.04 | [7 empty] | 112 | [11 empty] | 10 | [27 empty] | 2 | [27 empty] | 614980 | [11 empty] | CHN | Tibet
| Lawu |  | Magmatic hydrothermal | Skarn | Skarn zinc-lead-silver | Hofstra et al. 2021 (CMMI 189-type, LLM classified) | Sn-poor Zn-polymetallic skarn system | 0.92 | Excellent match across all parameters. The deposit is explicitly classified as a Zn-polymetallic skarn system with prograde and retrograde skarn alteration. Host rocks include marble and metamorphic rocks (slate, quartz schist) typical of skarn environments. Ore minerals (sphalerite, galena, chalcopyrite, pyrrhotite, arsenopyrite) and gangue minerals (garnet, pyroxene, actinolite, clinozoisite) are diagnostic of skarn deposits. Associated calc-alkaline granitoids (Cretaceous muscovite monzogranite, Paleocene-Eocene granitoids) are typical causative intrusions. Mesothermal depth and continental collision setting are consistent. The Zn-Pb-Cu-Ag-In metal association matches this type perfectly. | Skarn copper (0.06) ¦ Skarn tin ± copper ± Mo (0.01) ¦ Skarn iron (0.01) ¦ Skarn gold ± copper ± tungsten (0.01) | Zn, Pb, Cu | In, Sn, Ag, Bi | Zn, Pb, Cu, In, Sn, Ag, Bi | Li J.D. et al., 2023 |  | Sphalerite III |  |  | underground mine |  |  |  |  | ore material | core, polished section | core drilling, underground mine sampling | mineral separate | [5 empty] | mineralisation |  |  |  | sphalerite | [6 empty] | galena, bismuthinite, garnet, pyroxene, actinolite, chlorite, quartz, calcite, cassiterite, stannite, argentite, marcasite | thin sections, polished thin sections, polished blocks; back-scattered electron (BSE) imaging and energy-dispersive X-ray spectrometer (EDS) examination prior to analysis | EMPA, LA-ICPMS | JEOL JXA-8230 electron probe microanalyzer; RESOlution-LR 193 nm Ar F excimer laser ablation system coupled to an Agilent 7700x ICP-MS | Laboratory of Mineral Resources Research Center, Fuzhou University; Adelaide Microscopy, University of Adelaide | EPMA: accelerating voltage 15 kV, beam current 20 nA, beam diameter ~5 μm; X-ray mapping: accelerating voltage 20 kV, working current 50 nA, dwell time ~10 ms; LA-ICP-MS: energy density 3-3.5 J/cm², spot sizes 29-51 μm, repetition rates 5 Hz (polished thin-section) and 10 Hz (polished blocks), ~30 s background acquisition and ~40 s sample data acquisition | STDGL3 (Danyushevsky et al. 2011) and GSD-1G (USGS) for sulfides (sphalerite, chalcopyrite, pyrrhotite, pyrite, arsenopyrite); 57Fe used as internal standard for all sulfides and external standardization | 49 | [7 empty] | 7 | [19 empty] | 9 | [11 empty] | 8544 | [11 empty] | 327 | [11 empty] | 384 | [23 empty] | 62 | [23 empty] | 645 | [27 empty] | 3399 |  |  |  | 3 | [15 empty] | 0.32 | [11 empty] | 10 | [35 empty] | 0.04 | [7 empty] | 57 | [11 empty] | 84 | [27 empty] | 0.2 | [27 empty] | 614140 | [11 empty] | CHN | Tibet
| Lawu |  | Magmatic hydrothermal | Skarn | Skarn zinc-lead-silver | Hofstra et al. 2021 (CMMI 189-type, LLM classified) | Sn-poor Zn-polymetallic skarn system | 0.92 | Excellent match across all parameters. The deposit is explicitly classified as a Zn-polymetallic skarn system with prograde and retrograde skarn alteration. Host rocks include marble and metamorphic rocks (slate, quartz schist) typical of skarn environments. Ore minerals (sphalerite, galena, chalcopyrite, pyrrhotite, arsenopyrite) and gangue minerals (garnet, pyroxene, actinolite, clinozoisite) are diagnostic of skarn deposits. Associated calc-alkaline granitoids (Cretaceous muscovite monzogranite, Paleocene-Eocene granitoids) are typical causative intrusions. Mesothermal depth and continental collision setting are consistent. The Zn-Pb-Cu-Ag-In metal association matches this type perfectly. | Skarn copper (0.06) ¦ Skarn tin ± copper ± Mo (0.01) ¦ Skarn iron (0.01) ¦ Skarn gold ± copper ± tungsten (0.01) | Zn, Pb, Cu | In, Sn, Ag, Bi | Zn, Pb, Cu, In, Sn, Ag, Bi | Li J.D. et al., 2023 |  | Chalcopyrite III |  |  | underground mine |  |  |  |  | ore material | core, polished section | core drilling, underground mine sampling | mineral separate | [5 empty] | mineralisation |  |  |  | chalcopyrite | [6 empty] | galena, bismuthinite, garnet, pyroxene, actinolite, chlorite, quartz, calcite, cassiterite, stannite, argentite, marcasite | thin sections, polished thin sections, polished blocks; back-scattered electron (BSE) imaging and energy-dispersive X-ray spectrometer (EDS) examination prior to analysis | EMPA, LA-ICPMS | JEOL JXA-8230 electron probe microanalyzer; RESOlution-LR 193 nm Ar F excimer laser ablation system coupled to an Agilent 7700x ICP-MS | Laboratory of Mineral Resources Research Center, Fuzhou University; Adelaide Microscopy, University of Adelaide | EPMA: accelerating voltage 15 kV, beam current 20 nA, beam diameter ~5 μm; X-ray mapping: accelerating voltage 20 kV, working current 50 nA, dwell time ~10 ms; LA-ICP-MS: energy density 3-3.5 J/cm², spot sizes 29-51 μm, repetition rates 5 Hz (polished thin-section) and 10 Hz (polished blocks), ~30 s background acquisition and ~40 s sample data acquisition | STDGL3 (Danyushevsky et al. 2011) and GSD-1G (USGS) for sulfides (sphalerite, chalcopyrite, pyrrhotite, pyrite, arsenopyrite); 57Fe used as internal standard for all sulfides and external standardization | 9.1 | [51 empty] | 27 | [11 empty] | 349000 | [23 empty] | 7 | [7 empty] | 23 | [15 empty] | 262 | [27 empty] | 1 | [19 empty] | 26 | [11 empty] | 65 | [43 empty] | 45 | [11 empty] | 97 | [27 empty] | 18 | [27 empty] | 535 | [11 empty] | CHN | Tibet
| Lawu |  | Magmatic hydrothermal | Skarn | Skarn zinc-lead-silver | Hofstra et al. 2021 (CMMI 189-type, LLM classified) | Sn-poor Zn-polymetallic skarn system | 0.92 | Excellent match across all parameters. The deposit is explicitly classified as a Zn-polymetallic skarn system with prograde and retrograde skarn alteration. Host rocks include marble and metamorphic rocks (slate, quartz schist) typical of skarn environments. Ore minerals (sphalerite, galena, chalcopyrite, pyrrhotite, arsenopyrite) and gangue minerals (garnet, pyroxene, actinolite, clinozoisite) are diagnostic of skarn deposits. Associated calc-alkaline granitoids (Cretaceous muscovite monzogranite, Paleocene-Eocene granitoids) are typical causative intrusions. Mesothermal depth and continental collision setting are consistent. The Zn-Pb-Cu-Ag-In metal association matches this type perfectly. | Skarn copper (0.06) ¦ Skarn tin ± copper ± Mo (0.01) ¦ Skarn iron (0.01) ¦ Skarn gold ± copper ± tungsten (0.01) | Zn, Pb, Cu | In, Sn, Ag, Bi | Zn, Pb, Cu, In, Sn, Ag, Bi | Li J.D. et al., 2023 |  | Chalcopyrite III |  |  | underground mine |  |  |  |  | ore material | core, polished section | core drilling, underground mine sampling | mineral separate | [5 empty] | mineralisation |  |  |  | chalcopyrite | [6 empty] | galena, bismuthinite, garnet, pyroxene, actinolite, chlorite, quartz, calcite, cassiterite, stannite, argentite, marcasite | thin sections, polished thin sections, polished blocks; back-scattered electron (BSE) imaging and energy-dispersive X-ray spectrometer (EDS) examination prior to analysis | EMPA, LA-ICPMS | JEOL JXA-8230 electron probe microanalyzer; RESOlution-LR 193 nm Ar F excimer laser ablation system coupled to an Agilent 7700x ICP-MS | Laboratory of Mineral Resources Research Center, Fuzhou University; Adelaide Microscopy, University of Adelaide | EPMA: accelerating voltage 15 kV, beam current 20 nA, beam diameter ~5 μm; X-ray mapping: accelerating voltage 20 kV, working current 50 nA, dwell time ~10 ms; LA-ICP-MS: energy density 3-3.5 J/cm², spot sizes 29-51 μm, repetition rates 5 Hz (polished thin-section) and 10 Hz (polished blocks), ~30 s background acquisition and ~40 s sample data acquisition | STDGL3 (Danyushevsky et al. 2011) and GSD-1G (USGS) for sulfides (sphalerite, chalcopyrite, pyrrhotite, pyrite, arsenopyrite); 57Fe used as internal standard for all sulfides and external standardization | 20 | [7 empty] | 7 | [43 empty] | 43 | [11 empty] | 380000 | [23 empty] | 16 | [7 empty] | 23 | [15 empty] | 340 | [27 empty] | 2.8 | [19 empty] | 36 | [11 empty] | 21 | [35 empty] | 0.12 | [7 empty] | 135 | [11 empty] | 1559 | [27 empty] | 18 | [27 empty] | 822 | [11 empty] | CHN | Tibet
| Lawu |  | Magmatic hydrothermal | Skarn | Skarn zinc-lead-silver | Hofstra et al. 2021 (CMMI 189-type, LLM classified) | Sn-poor Zn-polymetallic skarn system | 0.92 | Excellent match across all parameters. The deposit is explicitly classified as a Zn-polymetallic skarn system with prograde and retrograde skarn alteration. Host rocks include marble and metamorphic rocks (slate, quartz schist) typical of skarn environments. Ore minerals (sphalerite, galena, chalcopyrite, pyrrhotite, arsenopyrite) and gangue minerals (garnet, pyroxene, actinolite, clinozoisite) are diagnostic of skarn deposits. Associated calc-alkaline granitoids (Cretaceous muscovite monzogranite, Paleocene-Eocene granitoids) are typical causative intrusions. Mesothermal depth and continental collision setting are consistent. The Zn-Pb-Cu-Ag-In metal association matches this type perfectly. | Skarn copper (0.06) ¦ Skarn tin ± copper ± Mo (0.01) ¦ Skarn iron (0.01) ¦ Skarn gold ± copper ± tungsten (0.01) | Zn, Pb, Cu | In, Sn, Ag, Bi | Zn, Pb, Cu, In, Sn, Ag, Bi | Li J.D. et al., 2023 |  | Chalcopyrite III |  |  | underground mine |  |  |  |  | ore material | core, polished section | core drilling, underground mine sampling | mineral separate | [5 empty] | mineralisation |  |  |  | chalcopyrite | [6 empty] | galena, bismuthinite, garnet, pyroxene, actinolite, chlorite, quartz, calcite, cassiterite, stannite, argentite, marcasite | thin sections, polished thin sections, polished blocks; back-scattered electron (BSE) imaging and energy-dispersive X-ray spectrometer (EDS) examination prior to analysis | EMPA, LA-ICPMS | JEOL JXA-8230 electron probe microanalyzer; RESOlution-LR 193 nm Ar F excimer laser ablation system coupled to an Agilent 7700x ICP-MS | Laboratory of Mineral Resources Research Center, Fuzhou University; Adelaide Microscopy, University of Adelaide | EPMA: accelerating voltage 15 kV, beam current 20 nA, beam diameter ~5 μm; X-ray mapping: accelerating voltage 20 kV, working current 50 nA, dwell time ~10 ms; LA-ICP-MS: energy density 3-3.5 J/cm², spot sizes 29-51 μm, repetition rates 5 Hz (polished thin-section) and 10 Hz (polished blocks), ~30 s background acquisition and ~40 s sample data acquisition | STDGL3 (Danyushevsky et al. 2011) and GSD-1G (USGS) for sulfides (sphalerite, chalcopyrite, pyrrhotite, pyrite, arsenopyrite); 57Fe used as internal standard for all sulfides and external standardization | 15 | [7 empty] | 2 | [43 empty] | 38 | [11 empty] | 369810 | [23 empty] | 10 | [7 empty] | 21 | [15 empty] | 301 | [27 empty] | 1.8 | [19 empty] | 31 | [11 empty] | 13 | [35 empty] | 0.07 | [7 empty] | 83 | [11 empty] | 536 | [27 empty] | 3 | [27 empty] | 643 | [11 empty] | CHN | Tibet
| Lawu |  | Magmatic hydrothermal | Skarn | Skarn zinc-lead-silver | Hofstra et al. 2021 (CMMI 189-type, LLM classified) | Sn-poor Zn-polymetallic skarn system | 0.92 | Excellent match across all parameters. The deposit is explicitly classified as a Zn-polymetallic skarn system with prograde and retrograde skarn alteration. Host rocks include marble and metamorphic rocks (slate, quartz schist) typical of skarn environments. Ore minerals (sphalerite, galena, chalcopyrite, pyrrhotite, arsenopyrite) and gangue minerals (garnet, pyroxene, actinolite, clinozoisite) are diagnostic of skarn deposits. Associated calc-alkaline granitoids (Cretaceous muscovite monzogranite, Paleocene-Eocene granitoids) are typical causative intrusions. Mesothermal depth and continental collision setting are consistent. The Zn-Pb-Cu-Ag-In metal association matches this type perfectly. | Skarn copper (0.06) ¦ Skarn tin ± copper ± Mo (0.01) ¦ Skarn iron (0.01) ¦ Skarn gold ± copper ± tungsten (0.01) | Zn, Pb, Cu | In, Sn, Ag, Bi | Zn, Pb, Cu, In, Sn, Ag, Bi | Li J.D. et al., 2023 |  | Pyrrhotite III |  |  | underground mine |  |  |  |  | ore material | core, polished section | core drilling, underground mine sampling | mineral separate | [5 empty] | mineralisation |  |  |  | pyrrhotite | [6 empty] | galena, bismuthinite, garnet, pyroxene, actinolite, chlorite, quartz, calcite, cassiterite, stannite, argentite, marcasite | thin sections, polished thin sections, polished blocks; back-scattered electron (BSE) imaging and energy-dispersive X-ray spectrometer (EDS) examination prior to analysis | EMPA, LA-ICPMS | JEOL JXA-8230 electron probe microanalyzer; RESOlution-LR 193 nm Ar F excimer laser ablation system coupled to an Agilent 7700x ICP-MS | Laboratory of Mineral Resources Research Center, Fuzhou University; Adelaide Microscopy, University of Adelaide | EPMA: accelerating voltage 15 kV, beam current 20 nA, beam diameter ~5 μm; X-ray mapping: accelerating voltage 20 kV, working current 50 nA, dwell time ~10 ms; LA-ICP-MS: energy density 3-3.5 J/cm², spot sizes 29-51 μm, repetition rates 5 Hz (polished thin-section) and 10 Hz (polished blocks), ~30 s background acquisition and ~40 s sample data acquisition | STDGL3 (Danyushevsky et al. 2011) and GSD-1G (USGS) for sulfides (sphalerite, chalcopyrite, pyrrhotite, pyrite, arsenopyrite); 57Fe used as internal standard for all sulfides and external standardization | [52 empty] | 845 | [87 empty] | 0.82 | [19 empty] | 536 | [11 empty] | 4.2 | [43 empty] | 23 | [11 empty] | 1 | [27 empty] | 2.3 | [27 empty] | 0.47 | [11 empty] | CHN | Tibet
| Lawu |  | Magmatic hydrothermal | Skarn | Skarn zinc-lead-silver | Hofstra et al. 2021 (CMMI 189-type, LLM classified) | Sn-poor Zn-polymetallic skarn system | 0.92 | Excellent match across all parameters. The deposit is explicitly classified as a Zn-polymetallic skarn system with prograde and retrograde skarn alteration. Host rocks include marble and metamorphic rocks (slate, quartz schist) typical of skarn environments. Ore minerals (sphalerite, galena, chalcopyrite, pyrrhotite, arsenopyrite) and gangue minerals (garnet, pyroxene, actinolite, clinozoisite) are diagnostic of skarn deposits. Associated calc-alkaline granitoids (Cretaceous muscovite monzogranite, Paleocene-Eocene granitoids) are typical causative intrusions. Mesothermal depth and continental collision setting are consistent. The Zn-Pb-Cu-Ag-In metal association matches this type perfectly. | Skarn copper (0.06) ¦ Skarn tin ± copper ± Mo (0.01) ¦ Skarn iron (0.01) ¦ Skarn gold ± copper ± tungsten (0.01) | Zn, Pb, Cu | In, Sn, Ag, Bi | Zn, Pb, Cu, In, Sn, Ag, Bi | Li J.D. et al., 2023 |  | Pyrrhotite III |  |  | underground mine |  |  |  |  | ore material | core, polished section | core drilling, underground mine sampling | mineral separate | [5 empty] | mineralisation |  |  |  | pyrrhotite | [6 empty] | galena, bismuthinite, garnet, pyroxene, actinolite, chlorite, quartz, calcite, cassiterite, stannite, argentite, marcasite | thin sections, polished thin sections, polished blocks; back-scattered electron (BSE) imaging and energy-dispersive X-ray spectrometer (EDS) examination prior to analysis | EMPA, LA-ICPMS | JEOL JXA-8230 electron probe microanalyzer; RESOlution-LR 193 nm Ar F excimer laser ablation system coupled to an Agilent 7700x ICP-MS | Laboratory of Mineral Resources Research Center, Fuzhou University; Adelaide Microscopy, University of Adelaide | EPMA: accelerating voltage 15 kV, beam current 20 nA, beam diameter ~5 μm; X-ray mapping: accelerating voltage 20 kV, working current 50 nA, dwell time ~10 ms; LA-ICP-MS: energy density 3-3.5 J/cm², spot sizes 29-51 μm, repetition rates 5 Hz (polished thin-section) and 10 Hz (polished blocks), ~30 s background acquisition and ~40 s sample data acquisition | STDGL3 (Danyushevsky et al. 2011) and GSD-1G (USGS) for sulfides (sphalerite, chalcopyrite, pyrrhotite, pyrite, arsenopyrite); 57Fe used as internal standard for all sulfides and external standardization | [8 empty] | 0.28 | [31 empty] | 7.6 | [11 empty] | 1012 | [11 empty] | 6.3 | [23 empty] | 48 | [7 empty] | 81 | [15 empty] | 6.3 | [27 empty] | 22 | [19 empty] | 876 | [11 empty] | 9.9 | [35 empty] | 0.78 | [7 empty] | 129 | [11 empty] | 39 | [27 empty] | 2.4 | [27 empty] | 8.5 | [11 empty] | CHN | Tibet
| Lawu |  | Magmatic hydrothermal | Skarn | Skarn zinc-lead-silver | Hofstra et al. 2021 (CMMI 189-type, LLM classified) | Sn-poor Zn-polymetallic skarn system | 0.92 | Excellent match across all parameters. The deposit is explicitly classified as a Zn-polymetallic skarn system with prograde and retrograde skarn alteration. Host rocks include marble and metamorphic rocks (slate, quartz schist) typical of skarn environments. Ore minerals (sphalerite, galena, chalcopyrite, pyrrhotite, arsenopyrite) and gangue minerals (garnet, pyroxene, actinolite, clinozoisite) are diagnostic of skarn deposits. Associated calc-alkaline granitoids (Cretaceous muscovite monzogranite, Paleocene-Eocene granitoids) are typical causative intrusions. Mesothermal depth and continental collision setting are consistent. The Zn-Pb-Cu-Ag-In metal association matches this type perfectly. | Skarn copper (0.06) ¦ Skarn tin ± copper ± Mo (0.01) ¦ Skarn iron (0.01) ¦ Skarn gold ± copper ± tungsten (0.01) | Zn, Pb, Cu | In, Sn, Ag, Bi | Zn, Pb, Cu, In, Sn, Ag, Bi | Li J.D. et al., 2023 |  | Pyrrhotite III |  |  | underground mine |  |  |  |  | ore material | core, polished section | core drilling, underground mine sampling | mineral separate | [5 empty] | mineralisation |  |  |  | pyrrhotite | [6 empty] | galena, bismuthinite, garnet, pyroxene, actinolite, chlorite, quartz, calcite, cassiterite, stannite, argentite, marcasite | thin sections, polished thin sections, polished blocks; back-scattered electron (BSE) imaging and energy-dispersive X-ray spectrometer (EDS) examination prior to analysis | EMPA, LA-ICPMS | JEOL JXA-8230 electron probe microanalyzer; RESOlution-LR 193 nm Ar F excimer laser ablation system coupled to an Agilent 7700x ICP-MS | Laboratory of Mineral Resources Research Center, Fuzhou University; Adelaide Microscopy, University of Adelaide | EPMA: accelerating voltage 15 kV, beam current 20 nA, beam diameter ~5 μm; X-ray mapping: accelerating voltage 20 kV, working current 50 nA, dwell time ~10 ms; LA-ICP-MS: energy density 3-3.5 J/cm², spot sizes 29-51 μm, repetition rates 5 Hz (polished thin-section) and 10 Hz (polished blocks), ~30 s background acquisition and ~40 s sample data acquisition | STDGL3 (Danyushevsky et al. 2011) and GSD-1G (USGS) for sulfides (sphalerite, chalcopyrite, pyrrhotite, pyrite, arsenopyrite); 57Fe used as internal standard for all sulfides and external standardization | [8 empty] | 0.05 | [31 empty] | 1.4 | [11 empty] | 934 | [11 empty] | 1.5 | [23 empty] | 9 | [7 empty] | 70 | [15 empty] | 2 | [27 empty] | 6 | [19 empty] | 702 | [11 empty] | 7.2 | [35 empty] | 0.28 | [7 empty] | 57 | [11 empty] | 12 | [27 empty] | 2 | [27 empty] | 3.5 | [11 empty] | CHN | Tibet
| Lawu |  | Magmatic hydrothermal | Skarn | Skarn zinc-lead-silver | Hofstra et al. 2021 (CMMI 189-type, LLM classified) | Sn-poor Zn-polymetallic skarn system | 0.92 | Excellent match across all parameters. The deposit is explicitly classified as a Zn-polymetallic skarn system with prograde and retrograde skarn alteration. Host rocks include marble and metamorphic rocks (slate, quartz schist) typical of skarn environments. Ore minerals (sphalerite, galena, chalcopyrite, pyrrhotite, arsenopyrite) and gangue minerals (garnet, pyroxene, actinolite, clinozoisite) are diagnostic of skarn deposits. Associated calc-alkaline granitoids (Cretaceous muscovite monzogranite, Paleocene-Eocene granitoids) are typical causative intrusions. Mesothermal depth and continental collision setting are consistent. The Zn-Pb-Cu-Ag-In metal association matches this type perfectly. | Skarn copper (0.06) ¦ Skarn tin ± copper ± Mo (0.01) ¦ Skarn iron (0.01) ¦ Skarn gold ± copper ± tungsten (0.01) | Zn, Pb, Cu | In, Sn, Ag, Bi | Zn, Pb, Cu, In, Sn, Ag, Bi | Li J.D. et al., 2023 |  | Sphalerite IV |  |  | underground mine |  |  |  |  | ore material | core, polished section | core drilling, underground mine sampling | mineral separate | [5 empty] | mineralisation |  |  |  | sphalerite | [6 empty] | galena, bismuthinite, garnet, pyroxene, actinolite, chlorite, quartz, calcite, cassiterite, stannite, argentite, marcasite | thin sections, polished thin sections, polished blocks; back-scattered electron (BSE) imaging and energy-dispersive X-ray spectrometer (EDS) examination prior to analysis | EMPA, LA-ICPMS | JEOL JXA-8230 electron probe microanalyzer; RESOlution-LR 193 nm Ar F excimer laser ablation system coupled to an Agilent 7700x ICP-MS | Laboratory of Mineral Resources Research Center, Fuzhou University; Adelaide Microscopy, University of Adelaide | EPMA: accelerating voltage 15 kV, beam current 20 nA, beam diameter ~5 μm; X-ray mapping: accelerating voltage 20 kV, working current 50 nA, dwell time ~10 ms; LA-ICP-MS: energy density 3-3.5 J/cm², spot sizes 29-51 μm, repetition rates 5 Hz (polished thin-section) and 10 Hz (polished blocks), ~30 s background acquisition and ~40 s sample data acquisition | STDGL3 (Danyushevsky et al. 2011) and GSD-1G (USGS) for sulfides (sphalerite, chalcopyrite, pyrrhotite, pyrite, arsenopyrite); 57Fe used as internal standard for all sulfides and external standardization | 2 | [39 empty] | 8359 | [11 empty] | 301 | [11 empty] | 31 | [23 empty] | 93 | [23 empty] | 199 | [27 empty] | 1949 | [19 empty] | 0.16 | [11 empty] | 6 | [43 empty] | 164 | [11 empty] | 43 | [27 empty] | 5 | [27 empty] | 590780 | [11 empty] | CHN | Tibet
| Lawu |  | Magmatic hydrothermal | Skarn | Skarn zinc-lead-silver | Hofstra et al. 2021 (CMMI 189-type, LLM classified) | Sn-poor Zn-polymetallic skarn system | 0.92 | Excellent match across all parameters. The deposit is explicitly classified as a Zn-polymetallic skarn system with prograde and retrograde skarn alteration. Host rocks include marble and metamorphic rocks (slate, quartz schist) typical of skarn environments. Ore minerals (sphalerite, galena, chalcopyrite, pyrrhotite, arsenopyrite) and gangue minerals (garnet, pyroxene, actinolite, clinozoisite) are diagnostic of skarn deposits. Associated calc-alkaline granitoids (Cretaceous muscovite monzogranite, Paleocene-Eocene granitoids) are typical causative intrusions. Mesothermal depth and continental collision setting are consistent. The Zn-Pb-Cu-Ag-In metal association matches this type perfectly. | Skarn copper (0.06) ¦ Skarn tin ± copper ± Mo (0.01) ¦ Skarn iron (0.01) ¦ Skarn gold ± copper ± tungsten (0.01) | Zn, Pb, Cu | In, Sn, Ag, Bi | Zn, Pb, Cu, In, Sn, Ag, Bi | Li J.D. et al., 2023 |  | Sphalerite IV |  |  | underground mine |  |  |  |  | ore material | core, polished section | core drilling, underground mine sampling | mineral separate | [5 empty] | mineralisation |  |  |  | sphalerite | [6 empty] | galena, bismuthinite, garnet, pyroxene, actinolite, chlorite, quartz, calcite, cassiterite, stannite, argentite, marcasite | thin sections, polished thin sections, polished blocks; back-scattered electron (BSE) imaging and energy-dispersive X-ray spectrometer (EDS) examination prior to analysis | EMPA, LA-ICPMS | JEOL JXA-8230 electron probe microanalyzer; RESOlution-LR 193 nm Ar F excimer laser ablation system coupled to an Agilent 7700x ICP-MS | Laboratory of Mineral Resources Research Center, Fuzhou University; Adelaide Microscopy, University of Adelaide | EPMA: accelerating voltage 15 kV, beam current 20 nA, beam diameter ~5 μm; X-ray mapping: accelerating voltage 20 kV, working current 50 nA, dwell time ~10 ms; LA-ICP-MS: energy density 3-3.5 J/cm², spot sizes 29-51 μm, repetition rates 5 Hz (polished thin-section) and 10 Hz (polished blocks), ~30 s background acquisition and ~40 s sample data acquisition | STDGL3 (Danyushevsky et al. 2011) and GSD-1G (USGS) for sulfides (sphalerite, chalcopyrite, pyrrhotite, pyrite, arsenopyrite); 57Fe used as internal standard for all sulfides and external standardization | 9.9 | [7 empty] | 0.32 | [31 empty] | 1518 | [11 empty] | 607 | [11 empty] | 61 | [23 empty] | 119 | [23 empty] | 377 | [27 empty] | 2509 |  |  |  | 3 | [15 empty] | 4.9 | [11 empty] | 14 | [35 empty] | 0.41 | [7 empty] | 188 | [11 empty] | 85 | [27 empty] | 9 | [27 empty] | 606150 | [11 empty] | CHN | Tibet
| Lawu |  | Magmatic hydrothermal | Skarn | Skarn zinc-lead-silver | Hofstra et al. 2021 (CMMI 189-type, LLM classified) | Sn-poor Zn-polymetallic skarn system | 0.92 | Excellent match across all parameters. The deposit is explicitly classified as a Zn-polymetallic skarn system with prograde and retrograde skarn alteration. Host rocks include marble and metamorphic rocks (slate, quartz schist) typical of skarn environments. Ore minerals (sphalerite, galena, chalcopyrite, pyrrhotite, arsenopyrite) and gangue minerals (garnet, pyroxene, actinolite, clinozoisite) are diagnostic of skarn deposits. Associated calc-alkaline granitoids (Cretaceous muscovite monzogranite, Paleocene-Eocene granitoids) are typical causative intrusions. Mesothermal depth and continental collision setting are consistent. The Zn-Pb-Cu-Ag-In metal association matches this type perfectly. | Skarn copper (0.06) ¦ Skarn tin ± copper ± Mo (0.01) ¦ Skarn iron (0.01) ¦ Skarn gold ± copper ± tungsten (0.01) | Zn, Pb, Cu | In, Sn, Ag, Bi | Zn, Pb, Cu, In, Sn, Ag, Bi | Li J.D. et al., 2023 |  | Sphalerite IV |  |  | underground mine |  |  |  |  | ore material | core, polished section | core drilling, underground mine sampling | mineral separate | [5 empty] | mineralisation |  |  |  | sphalerite | [6 empty] | galena, bismuthinite, garnet, pyroxene, actinolite, chlorite, quartz, calcite, cassiterite, stannite, argentite, marcasite | thin sections, polished thin sections, polished blocks; back-scattered electron (BSE) imaging and energy-dispersive X-ray spectrometer (EDS) examination prior to analysis | EMPA, LA-ICPMS | JEOL JXA-8230 electron probe microanalyzer; RESOlution-LR 193 nm Ar F excimer laser ablation system coupled to an Agilent 7700x ICP-MS | Laboratory of Mineral Resources Research Center, Fuzhou University; Adelaide Microscopy, University of Adelaide | EPMA: accelerating voltage 15 kV, beam current 20 nA, beam diameter ~5 μm; X-ray mapping: accelerating voltage 20 kV, working current 50 nA, dwell time ~10 ms; LA-ICP-MS: energy density 3-3.5 J/cm², spot sizes 29-51 μm, repetition rates 5 Hz (polished thin-section) and 10 Hz (polished blocks), ~30 s background acquisition and ~40 s sample data acquisition | STDGL3 (Danyushevsky et al. 2011) and GSD-1G (USGS) for sulfides (sphalerite, chalcopyrite, pyrrhotite, pyrite, arsenopyrite); 57Fe used as internal standard for all sulfides and external standardization | 4 | [7 empty] | 0.19 | [31 empty] | 9041 | [11 empty] | 510 | [11 empty] | 43 | [23 empty] | 110 | [23 empty] | 288 | [27 empty] | 2274 |  |  |  | 2 | [15 empty] | 0.68 | [11 empty] | 29 | [35 empty] | 0.08 | [7 empty] | 180 | [11 empty] | 31 | [27 empty] | 2 | [27 empty] | 597656 | [11 empty] | CHN | Tibet
| Lawu |  | Magmatic hydrothermal | Skarn | Skarn zinc-lead-silver | Hofstra et al. 2021 (CMMI 189-type, LLM classified) | Sn-poor Zn-polymetallic skarn system | 0.92 | Excellent match across all parameters. The deposit is explicitly classified as a Zn-polymetallic skarn system with prograde and retrograde skarn alteration. Host rocks include marble and metamorphic rocks (slate, quartz schist) typical of skarn environments. Ore minerals (sphalerite, galena, chalcopyrite, pyrrhotite, arsenopyrite) and gangue minerals (garnet, pyroxene, actinolite, clinozoisite) are diagnostic of skarn deposits. Associated calc-alkaline granitoids (Cretaceous muscovite monzogranite, Paleocene-Eocene granitoids) are typical causative intrusions. Mesothermal depth and continental collision setting are consistent. The Zn-Pb-Cu-Ag-In metal association matches this type perfectly. | Skarn copper (0.06) ¦ Skarn tin ± copper ± Mo (0.01) ¦ Skarn iron (0.01) ¦ Skarn gold ± copper ± tungsten (0.01) | Zn, Pb, Cu | In, Sn, Ag, Bi | Zn, Pb, Cu, In, Sn, Ag, Bi | Li J.D. et al., 2023 |  | Chalcopyrite IV |  |  | underground mine |  |  |  |  | ore material | core, polished section | core drilling, underground mine sampling | mineral separate | [5 empty] | mineralisation |  |  |  | chalcopyrite | [6 empty] | galena, bismuthinite, garnet, pyroxene, actinolite, chlorite, quartz, calcite, cassiterite, stannite, argentite, marcasite | thin sections, polished thin sections, polished blocks; back-scattered electron (BSE) imaging and energy-dispersive X-ray spectrometer (EDS) examination prior to analysis | EMPA, LA-ICPMS | JEOL JXA-8230 electron probe microanalyzer; RESOlution-LR 193 nm Ar F excimer laser ablation system coupled to an Agilent 7700x ICP-MS | Laboratory of Mineral Resources Research Center, Fuzhou University; Adelaide Microscopy, University of Adelaide | EPMA: accelerating voltage 15 kV, beam current 20 nA, beam diameter ~5 μm; X-ray mapping: accelerating voltage 20 kV, working current 50 nA, dwell time ~10 ms; LA-ICP-MS: energy density 3-3.5 J/cm², spot sizes 29-51 μm, repetition rates 5 Hz (polished thin-section) and 10 Hz (polished blocks), ~30 s background acquisition and ~40 s sample data acquisition | STDGL3 (Danyushevsky et al. 2011) and GSD-1G (USGS) for sulfides (sphalerite, chalcopyrite, pyrrhotite, pyrite, arsenopyrite); 57Fe used as internal standard for all sulfides and external standardization | [28 empty] | 20 | [11 empty] | 4.4 | [11 empty] | 16 | [11 empty] | 314000 | [23 empty] | 14 | [23 empty] | 50 | [27 empty] | 1.1 | [19 empty] | 12 | [11 empty] | 18 | [35 empty] | 0.05 | [7 empty] | 156 | [11 empty] | 241 | [55 empty] | 462 | [11 empty] | CHN | Tibet
| Lawu |  | Magmatic hydrothermal | Skarn | Skarn zinc-lead-silver | Hofstra et al. 2021 (CMMI 189-type, LLM classified) | Sn-poor Zn-polymetallic skarn system | 0.92 | Excellent match across all parameters. The deposit is explicitly classified as a Zn-polymetallic skarn system with prograde and retrograde skarn alteration. Host rocks include marble and metamorphic rocks (slate, quartz schist) typical of skarn environments. Ore minerals (sphalerite, galena, chalcopyrite, pyrrhotite, arsenopyrite) and gangue minerals (garnet, pyroxene, actinolite, clinozoisite) are diagnostic of skarn deposits. Associated calc-alkaline granitoids (Cretaceous muscovite monzogranite, Paleocene-Eocene granitoids) are typical causative intrusions. Mesothermal depth and continental collision setting are consistent. The Zn-Pb-Cu-Ag-In metal association matches this type perfectly. | Skarn copper (0.06) ¦ Skarn tin ± copper ± Mo (0.01) ¦ Skarn iron (0.01) ¦ Skarn gold ± copper ± tungsten (0.01) | Zn, Pb, Cu | In, Sn, Ag, Bi | Zn, Pb, Cu, In, Sn, Ag, Bi | Li J.D. et al., 2023 |  | Chalcopyrite IV |  |  | underground mine |  |  |  |  | ore material | core, polished section | core drilling, underground mine sampling | mineral separate | [5 empty] | mineralisation |  |  |  | chalcopyrite | [6 empty] | galena, bismuthinite, garnet, pyroxene, actinolite, chlorite, quartz, calcite, cassiterite, stannite, argentite, marcasite | thin sections, polished thin sections, polished blocks; back-scattered electron (BSE) imaging and energy-dispersive X-ray spectrometer (EDS) examination prior to analysis | EMPA, LA-ICPMS | JEOL JXA-8230 electron probe microanalyzer; RESOlution-LR 193 nm Ar F excimer laser ablation system coupled to an Agilent 7700x ICP-MS | Laboratory of Mineral Resources Research Center, Fuzhou University; Adelaide Microscopy, University of Adelaide | EPMA: accelerating voltage 15 kV, beam current 20 nA, beam diameter ~5 μm; X-ray mapping: accelerating voltage 20 kV, working current 50 nA, dwell time ~10 ms; LA-ICP-MS: energy density 3-3.5 J/cm², spot sizes 29-51 μm, repetition rates 5 Hz (polished thin-section) and 10 Hz (polished blocks), ~30 s background acquisition and ~40 s sample data acquisition | STDGL3 (Danyushevsky et al. 2011) and GSD-1G (USGS) for sulfides (sphalerite, chalcopyrite, pyrrhotite, pyrite, arsenopyrite); 57Fe used as internal standard for all sulfides and external standardization | 11 | [7 empty] | 2.8 | [31 empty] | 11 | [11 empty] | 53 | [11 empty] | 384000 | [23 empty] | 30 | [7 empty] | 10 | [15 empty] | 300 | [27 empty] | 11 |  |  |  | 14 | [15 empty] | 33 | [11 empty] | 55 | [35 empty] | 0.41 | [7 empty] | 265 | [11 empty] | 482 | [27 empty] | 23 | [27 empty] | 781 | [11 empty] | CHN | Tibet
| Lawu |  | Magmatic hydrothermal | Skarn | Skarn zinc-lead-silver | Hofstra et al. 2021 (CMMI 189-type, LLM classified) | Sn-poor Zn-polymetallic skarn system | 0.92 | Excellent match across all parameters. The deposit is explicitly classified as a Zn-polymetallic skarn system with prograde and retrograde skarn alteration. Host rocks include marble and metamorphic rocks (slate, quartz schist) typical of skarn environments. Ore minerals (sphalerite, galena, chalcopyrite, pyrrhotite, arsenopyrite) and gangue minerals (garnet, pyroxene, actinolite, clinozoisite) are diagnostic of skarn deposits. Associated calc-alkaline granitoids (Cretaceous muscovite monzogranite, Paleocene-Eocene granitoids) are typical causative intrusions. Mesothermal depth and continental collision setting are consistent. The Zn-Pb-Cu-Ag-In metal association matches this type perfectly. | Skarn copper (0.06) ¦ Skarn tin ± copper ± Mo (0.01) ¦ Skarn iron (0.01) ¦ Skarn gold ± copper ± tungsten (0.01) | Zn, Pb, Cu | In, Sn, Ag, Bi | Zn, Pb, Cu, In, Sn, Ag, Bi | Li J.D. et al., 2023 |  | Chalcopyrite IV |  |  | underground mine |  |  |  |  | ore material | core, polished section | core drilling, underground mine sampling | mineral separate | [5 empty] | mineralisation |  |  |  | chalcopyrite | [6 empty] | galena, bismuthinite, garnet, pyroxene, actinolite, chlorite, quartz, calcite, cassiterite, stannite, argentite, marcasite | thin sections, polished thin sections, polished blocks; back-scattered electron (BSE) imaging and energy-dispersive X-ray spectrometer (EDS) examination prior to analysis | EMPA, LA-ICPMS | JEOL JXA-8230 electron probe microanalyzer; RESOlution-LR 193 nm Ar F excimer laser ablation system coupled to an Agilent 7700x ICP-MS | Laboratory of Mineral Resources Research Center, Fuzhou University; Adelaide Microscopy, University of Adelaide | EPMA: accelerating voltage 15 kV, beam current 20 nA, beam diameter ~5 μm; X-ray mapping: accelerating voltage 20 kV, working current 50 nA, dwell time ~10 ms; LA-ICP-MS: energy density 3-3.5 J/cm², spot sizes 29-51 μm, repetition rates 5 Hz (polished thin-section) and 10 Hz (polished blocks), ~30 s background acquisition and ~40 s sample data acquisition | STDGL3 (Danyushevsky et al. 2011) and GSD-1G (USGS) for sulfides (sphalerite, chalcopyrite, pyrrhotite, pyrite, arsenopyrite); 57Fe used as internal standard for all sulfides and external standardization | 4 | [7 empty] | 0.17 | [31 empty] | 7.6 | [11 empty] | 28 | [11 empty] | 361146 | [23 empty] | 18 | [7 empty] | 5 | [15 empty] | 94 | [27 empty] | 3.2 |  |  |  | 6 | [15 empty] | 24 | [11 empty] | 37 | [35 empty] | 0.17 | [7 empty] | 205 | [11 empty] | 344 | [27 empty] | 6 | [27 empty] | 606 | [11 empty] | CHN | Tibet
| Lawu |  | Magmatic hydrothermal | Skarn | Skarn zinc-lead-silver | Hofstra et al. 2021 (CMMI 189-type, LLM classified) | Sn-poor Zn-polymetallic skarn system | 0.92 | Excellent match across all parameters. The deposit is explicitly classified as a Zn-polymetallic skarn system with prograde and retrograde skarn alteration. Host rocks include marble and metamorphic rocks (slate, quartz schist) typical of skarn environments. Ore minerals (sphalerite, galena, chalcopyrite, pyrrhotite, arsenopyrite) and gangue minerals (garnet, pyroxene, actinolite, clinozoisite) are diagnostic of skarn deposits. Associated calc-alkaline granitoids (Cretaceous muscovite monzogranite, Paleocene-Eocene granitoids) are typical causative intrusions. Mesothermal depth and continental collision setting are consistent. The Zn-Pb-Cu-Ag-In metal association matches this type perfectly. | Skarn copper (0.06) ¦ Skarn tin ± copper ± Mo (0.01) ¦ Skarn iron (0.01) ¦ Skarn gold ± copper ± tungsten (0.01) | Zn, Pb, Cu | In, Sn, Ag, Bi | Zn, Pb, Cu, In, Sn, Ag, Bi | Li J.D. et al., 2023 |  | Associated pyrite |  |  | underground mine |  |  |  |  | ore material | core, polished section | core drilling, underground mine sampling | mineral separate | [5 empty] | mineralisation |  |  |  | pyrite | [6 empty] | galena, bismuthinite, garnet, pyroxene, actinolite, chlorite, quartz, calcite, cassiterite, stannite, argentite, marcasite | thin sections, polished thin sections, polished blocks; back-scattered electron (BSE) imaging and energy-dispersive X-ray spectrometer (EDS) examination prior to analysis | EMPA, LA-ICPMS | JEOL JXA-8230 electron probe microanalyzer; RESOlution-LR 193 nm Ar F excimer laser ablation system coupled to an Agilent 7700x ICP-MS | Laboratory of Mineral Resources Research Center, Fuzhou University; Adelaide Microscopy, University of Adelaide | EPMA: accelerating voltage 15 kV, beam current 20 nA, beam diameter ~5 μm; X-ray mapping: accelerating voltage 20 kV, working current 50 nA, dwell time ~10 ms; LA-ICP-MS: energy density 3-3.5 J/cm², spot sizes 29-51 μm, repetition rates 5 Hz (polished thin-section) and 10 Hz (polished blocks), ~30 s background acquisition and ~40 s sample data acquisition | STDGL3 (Danyushevsky et al. 2011) and GSD-1G (USGS) for sulfides (sphalerite, chalcopyrite, pyrrhotite, pyrite, arsenopyrite); 57Fe used as internal standard for all sulfides and external standardization | 1.8 | [7 empty] | 35 | [43 empty] | 12 | [11 empty] | 1.8 | [95 empty] | 1606 | [47 empty] | 2 | [19 empty] | 2.3 | [55 empty] | 1.3 | [11 empty] | CHN | Tibet
| Lawu |  | Magmatic hydrothermal | Skarn | Skarn zinc-lead-silver | Hofstra et al. 2021 (CMMI 189-type, LLM classified) | Sn-poor Zn-polymetallic skarn system | 0.92 | Excellent match across all parameters. The deposit is explicitly classified as a Zn-polymetallic skarn system with prograde and retrograde skarn alteration. Host rocks include marble and metamorphic rocks (slate, quartz schist) typical of skarn environments. Ore minerals (sphalerite, galena, chalcopyrite, pyrrhotite, arsenopyrite) and gangue minerals (garnet, pyroxene, actinolite, clinozoisite) are diagnostic of skarn deposits. Associated calc-alkaline granitoids (Cretaceous muscovite monzogranite, Paleocene-Eocene granitoids) are typical causative intrusions. Mesothermal depth and continental collision setting are consistent. The Zn-Pb-Cu-Ag-In metal association matches this type perfectly. | Skarn copper (0.06) ¦ Skarn tin ± copper ± Mo (0.01) ¦ Skarn iron (0.01) ¦ Skarn gold ± copper ± tungsten (0.01) | Zn, Pb, Cu | In, Sn, Ag, Bi | Zn, Pb, Cu, In, Sn, Ag, Bi | Li J.D. et al., 2023 |  | Associated pyrite |  |  | underground mine |  |  |  |  | ore material | core, polished section | core drilling, underground mine sampling | mineral separate | [5 empty] | mineralisation |  |  |  | pyrite | [6 empty] | galena, bismuthinite, garnet, pyroxene, actinolite, chlorite, quartz, calcite, cassiterite, stannite, argentite, marcasite | thin sections, polished thin sections, polished blocks; back-scattered electron (BSE) imaging and energy-dispersive X-ray spectrometer (EDS) examination prior to analysis | EMPA, LA-ICPMS | JEOL JXA-8230 electron probe microanalyzer; RESOlution-LR 193 nm Ar F excimer laser ablation system coupled to an Agilent 7700x ICP-MS | Laboratory of Mineral Resources Research Center, Fuzhou University; Adelaide Microscopy, University of Adelaide | EPMA: accelerating voltage 15 kV, beam current 20 nA, beam diameter ~5 μm; X-ray mapping: accelerating voltage 20 kV, working current 50 nA, dwell time ~10 ms; LA-ICP-MS: energy density 3-3.5 J/cm², spot sizes 29-51 μm, repetition rates 5 Hz (polished thin-section) and 10 Hz (polished blocks), ~30 s background acquisition and ~40 s sample data acquisition | STDGL3 (Danyushevsky et al. 2011) and GSD-1G (USGS) for sulfides (sphalerite, chalcopyrite, pyrrhotite, pyrite, arsenopyrite); 57Fe used as internal standard for all sulfides and external standardization | 2.4 | [7 empty] | 123 | [43 empty] | 1563 | [11 empty] | 2.7 | [95 empty] | 1626 | [47 empty] | 5.7 | [19 empty] | 3.4 | [55 empty] | 80 | [11 empty] | CHN | Tibet
| Lawu |  | Magmatic hydrothermal | Skarn | Skarn zinc-lead-silver | Hofstra et al. 2021 (CMMI 189-type, LLM classified) | Sn-poor Zn-polymetallic skarn system | 0.92 | Excellent match across all parameters. The deposit is explicitly classified as a Zn-polymetallic skarn system with prograde and retrograde skarn alteration. Host rocks include marble and metamorphic rocks (slate, quartz schist) typical of skarn environments. Ore minerals (sphalerite, galena, chalcopyrite, pyrrhotite, arsenopyrite) and gangue minerals (garnet, pyroxene, actinolite, clinozoisite) are diagnostic of skarn deposits. Associated calc-alkaline granitoids (Cretaceous muscovite monzogranite, Paleocene-Eocene granitoids) are typical causative intrusions. Mesothermal depth and continental collision setting are consistent. The Zn-Pb-Cu-Ag-In metal association matches this type perfectly. | Skarn copper (0.06) ¦ Skarn tin ± copper ± Mo (0.01) ¦ Skarn iron (0.01) ¦ Skarn gold ± copper ± tungsten (0.01) | Zn, Pb, Cu | In, Sn, Ag, Bi | Zn, Pb, Cu, In, Sn, Ag, Bi | Li J.D. et al., 2023 |  | Associated pyrite |  |  | underground mine |  |  |  |  | ore material | core, polished section | core drilling, underground mine sampling | mineral separate | [5 empty] | mineralisation |  |  |  | pyrite | [6 empty] | galena, bismuthinite, garnet, pyroxene, actinolite, chlorite, quartz, calcite, cassiterite, stannite, argentite, marcasite | thin sections, polished thin sections, polished blocks; back-scattered electron (BSE) imaging and energy-dispersive X-ray spectrometer (EDS) examination prior to analysis | EMPA, LA-ICPMS | JEOL JXA-8230 electron probe microanalyzer; RESOlution-LR 193 nm Ar F excimer laser ablation system coupled to an Agilent 7700x ICP-MS | Laboratory of Mineral Resources Research Center, Fuzhou University; Adelaide Microscopy, University of Adelaide | EPMA: accelerating voltage 15 kV, beam current 20 nA, beam diameter ~5 μm; X-ray mapping: accelerating voltage 20 kV, working current 50 nA, dwell time ~10 ms; LA-ICP-MS: energy density 3-3.5 J/cm², spot sizes 29-51 μm, repetition rates 5 Hz (polished thin-section) and 10 Hz (polished blocks), ~30 s background acquisition and ~40 s sample data acquisition | STDGL3 (Danyushevsky et al. 2011) and GSD-1G (USGS) for sulfides (sphalerite, chalcopyrite, pyrrhotite, pyrite, arsenopyrite); 57Fe used as internal standard for all sulfides and external standardization | 2.1 | [7 empty] | 69 | [43 empty] | 553 | [11 empty] | 2.2 | [95 empty] | 1663 | [47 empty] | 4.2 | [19 empty] | 3 | [55 empty] | 35 | [11 empty] | CHN | Tibet