## Sheet1
Uploaded | deposit_name | deposit_local_id | deposit_environment | deposit_group | deposit_type | deposit_classification_source | deposit_type_original | deposit_type_confidence | deposit_type_reasoning | deposit_type_alternatives | primary_commodities | secondary_commodities | all_commodities | deposit_source | sample_uid | sample_name | sample_local_id | analysis_id | feature_type | feature_name | feature_uid | top_depth_m | bottom_depth_m | sample_deposit_relation | sample_type | sampling_method | material_class | material_class_comments | province | strat_unit_name | strat_unit_uid | strat_grouping | earth_material_group | earth_material_qualifier | earth_material | metamorphic_grade | mineral | paragenetic_stage | mode_of_occurrence | texture | color | alteration | sample_description | associated_minerals | sample_preparation | analytical_method | instrument_type_model | laboratory_location/if reported | operating_conditions/if reported | standards_used/if reported | ag_ppm | ag_detection_limit | ag_original_value | ag_original_unit | al_ppm | al_detection_limit | al_original_value | al_original_unit | as_ppm | as_detection_limit | as_original_value | as_original_unit | au_ppm | au_detection_limit | au_original_value | au_original_unit | b_ppm | b_detection_limit | b_original_value | b_original_unit | ba_ppm | ba_detection_limit | ba_original_value | ba_original_unit | be_ppm | be_detection_limit | be_original_value | be_original_unit | bi_ppm | bi_detection_limit | bi_original_value | bi_original_unit | br_ppm | br_detection_limit | br_original_value | br_original_unit | ca_ppm | ca_detection_limit | ca_original_value | ca_original_unit | cd_ppm | cd_detection_limit | cd_original_value | cd_original_unit | ce_ppm | ce_detection_limit | ce_original_value | ce_original_unit | cl_ppm | cl_detection_limit | cl_original_value | cl_original_unit | co_ppm | co_detection_limit | co_original_value | co_original_unit | cr_ppm | cr_detection_limit | cr_original_value | cr_original_unit | cs_ppm | cs_detection_limit | cs_original_value | cs_original_unit | cu_ppm | cu_detection_limit | cu_original_value | cu_original_unit | dy_ppm | dy_detection_limit | dy_original_value | dy_original_unit | er_ppm | er_detection_limit | er_original_value | er_original_unit | eu_ppm | eu_detection_limit | eu_original_value | eu_original_unit | f_ppm | f_detection_limit | f_original_value | f_original_unit | fe_ppm | fe_detection_limit | fe_original_value | fe_original_unit | ga_ppm | ga_detection_limit | ga_original_value | ga_original_unit | gd_ppm | gd_detection_limit | gd_original_value | gd_original_unit | ge_ppm | ge_detection_limit | ge_original_value | ge_original_unit | hf_ppm | hf_detection_limit | hf_original_value | hf_original_unit | hg_ppm | hg_detection_limit | hg_original_value | hg_original_unit | ho_ppm | ho_detection_limit | ho_original_value | ho_original_unit | in_ppm | in_detection_limit | in_original_value | in_original_unit | ir_ppm | ir_detection_limit | ir_original_value | ir_original_unit | k_ppm | k_detection_limit | k_original_value | k_original_unit | la_ppm | la_detection_limit | la_original_value | la_original_unit | li_ppm | li_detection_limit | li_original_value | li_original_unit | lu_ppm | lu_detection_limit | lu_original_value | lu_original_unit | mg_ppm | mg_detection_limit | mg_original_value | mg_original_unit | mn_ppm | mn_detection_limit | mn_original_value | mn_original_unit | mo_ppm | mo_detection_limit | mo_original_value | mo_original_unit | na_ppm | na_detection_limit | na_original_value | na_original_unit | nb_ppm | nb_detection_limit | nb_original_value | nb_original_unit | nd_ppm | nd_detection_limit | nd_original_value | nd_original_unit | ni_ppm | ni_detection_limit | ni_original_value | ni_original_unit | os_ppm | os_detection_limit | os_original_value | os_original_unit | p_ppm | p_detection_limit | p_original_value | p_original_unit | pb_ppm | pb_detection_limit | pb_original_value | pb_original_unit | pd_ppm | pd_detection_limit | pd_original_value | pd_original_unit | pr_ppm | pr_detection_limit | pr_original_value | pr_original_unit | pt_ppm | pt_detection_limit | pt_original_value | pt_original_unit | rb_ppm | rb_detection_limit | rb_original_value | rb_original_unit | re_ppm | re_detection_limit | re_original_value | re_original_unit | rh_ppm | rh_detection_limit | rh_original_value | rh_original_unit | ru_ppm | ru_detection_limit | ru_original_value | ru_original_unit | s_ppm | s_detection_limit | s_original_value | s_original_unit | sb_ppm | sb_detection_limit | sb_original_value | sb_original_unit | sc_ppm | sc_detection_limit | sc_original_value | sc_original_unit | se_ppm | se_detection_limit | se_original_value | se_original_unit | si_ppm | si_detection_limit | si_original_value | si_original_unit | sm_ppm | sm_detection_limit | sm_original_value | sm_original_unit | sn_ppm | sn_detection_limit | sn_original_value | sn_original_unit | sr_ppm | sr_detection_limit | sr_original_value | sr_original_unit | ta_ppm | ta_detection_limit | ta_original_value | ta_original_unit | tb_ppm | tb_detection_limit | tb_original_value | tb_original_unit | te_ppm | te_detection_limit | te_original_value | te_original_unit | th_ppm | th_detection_limit | th_original_value | th_original_unit | ti_ppm | ti_detection_limit | ti_original_value | ti_original_unit | tl_ppm | tl_detection_limit | tl_original_value | tl_original_unit | tm_ppm | tm_detection_limit | tm_original_value | tm_original_unit | u_ppm | u_detection_limit | u_original_value | u_original_unit | v_ppm | v_detection_limit | v_original_value | v_original_unit | w_ppm | w_detection_limit | w_original_value | w_original_unit | y_ppm | y_detection_limit | y_original_value | y_original_unit | yb_ppm | yb_detection_limit | yb_original_value | yb_original_unit | zn_ppm | zn_detection_limit | zn_original_value | zn_original_unit | zr_ppm | zr_detection_limit | zr_original_value | zr_original_unit | analysis_datetime | publication_date | sample_source | submitter | country | state | deposit_longitude_wgs84 | deposit_latitude_wgs84 | sample_longitude_wgs84 | sample_latitude_wgs84 | sample_easting | sample_northing | sample_utm_zone | sample_location_description | location_source | location_accuracy | comments | last_update | extraction_backend | extraction_confidence | backend_agreement | data_source_tag
| Keketale |  | Volcanic basin hydrothermal | Volcanogenic massive sulfide (VMS) | Bimodal felsic VMS | Hofstra et al. 2021 (CMMI 189-type, LLM classified) | Bimodal-mafic VMS | 0.72 | Excellent match to VMS characteristics. Hosted in Kangbutiebao Formation volcanic sequences with meta-sandstone and schist interlayers (siliciclastic component). Ore minerals (sphalerite, galena, pyrite, pyrrhotite, chalcopyrite) are classic VMS assemblages. Banded and massive sulfide textures, stratiform-lenticular morphology, and syn-sedimentary origin are diagnostic VMS features. Silurian-Devonian age fits VMS timing. Pb-Zn-Cu-Ag metal associations typical of felsic VMS. Chloritization, sericitization, and carbonatization are characteristic VMS alteration. Sphalerite geothermometry and pyrrhotite disease textures confirm VMS-style metamorphic overprint. Author explicitly classifies as VMS. | Mafic-siliciclastic VMS (0.18) ¦ Siliciclastic-mafic zinc-lead (0.06) ¦ Mafic-ultramafic VMS (0.03) ¦ Felsic-siliciclastic VMS (0.01) | Pb, Zn, Ag | Cu, Ga, Ge, In, Cd, Mn | Pb, Zn, Ag, Cu, Ga, Ge, In, Cd, Mn | Liu et al., 2024 |  | Sp1(n=12)_Minimum |  |  | underground mine |  |  |  |  | ore material | core | core drilling | mineral separate | [5 empty] | mineralisation |  |  |  | sphalerite | [6 empty] | pyrite, pyrrhotite, galena, chalcopyrite, calcite | polished thin section | LA-ICPMS, EMPA | New Wave Research 193 nm Ar F Excimer laser ablation system coupled with Thermo Scientific i Cap RQ quadrupole Inductively coupled plasma mass Spectrometer; JEOL JXA-i SP100 electron probe analyzer | Guangzhou Tuoyan Testing Technology Co, Ltd., Guangzhou; Southern Ocean Science and Engineering Guangdong Laboratory, Zhuhai | LA-ICP-MS: laser spot diameter 30 µm, frequency 6 Hz, energy density 3.5 J/cm², helium carrier gas, argon compensation gas. EMPA: acceleration voltage 20 kV, probe current 20 nA, beam spot 5 µm, characteristic peak measurement time 10 s for S, Zn, Cu, Fe and 20 s for As, Mn, Sb, Sn, In, Cd, Ag, Pb | LA-ICP-MS: NIST SRM610, NIST SRM612, BCR-2 Ga, MASS-1 (external and internal standard Zn calibration). EMPA: sphalerite (S, Zn), metallic copper (Cu), marcasite (Fe), gallium arsenide (As), metallic manganese (Mn), antimony telluride (Sb), metallic tin (Sn), indium phosphide (In), metallic cadmium (Cd), metallic silver (Ag), metallic lead (Pb) | 0 | [7 empty] | 0 | [31 empty] | 0 | [23 empty] | 56.2 | [19 empty] | 326000 |  |  |  | 0 | [7 empty] | 0.77 | [7 empty] | 0 | [7 empty] | 0.08 | [95 empty] | 0 | [7 empty] | 0 | [11 empty] | 0 | [55 empty] | 560000 | [8 empty] | 2024 | Liu, Y., Yu, P.-P., Zheng, Y., Shan, H.-X., Chen, X., 2024. Texture and composition evolution of sphalerite in metamorphosed deposits: An example from the Keketale Pb-Zn(-Ag) deposit, NW China. Ore Geology Reviews, 165, 105924 |  | CHN | Xinjiang
| Keketale |  | Volcanic basin hydrothermal | Volcanogenic massive sulfide (VMS) | Bimodal felsic VMS | Hofstra et al. 2021 (CMMI 189-type, LLM classified) | Bimodal-mafic VMS | 0.72 | Excellent match to VMS characteristics. Hosted in Kangbutiebao Formation volcanic sequences with meta-sandstone and schist interlayers (siliciclastic component). Ore minerals (sphalerite, galena, pyrite, pyrrhotite, chalcopyrite) are classic VMS assemblages. Banded and massive sulfide textures, stratiform-lenticular morphology, and syn-sedimentary origin are diagnostic VMS features. Silurian-Devonian age fits VMS timing. Pb-Zn-Cu-Ag metal associations typical of felsic VMS. Chloritization, sericitization, and carbonatization are characteristic VMS alteration. Sphalerite geothermometry and pyrrhotite disease textures confirm VMS-style metamorphic overprint. Author explicitly classifies as VMS. | Mafic-siliciclastic VMS (0.18) ¦ Siliciclastic-mafic zinc-lead (0.06) ¦ Mafic-ultramafic VMS (0.03) ¦ Felsic-siliciclastic VMS (0.01) | Pb, Zn, Ag | Cu, Ga, Ge, In, Cd, Mn | Pb, Zn, Ag, Cu, Ga, Ge, In, Cd, Mn | Liu et al., 2024 |  | Sp1(n=12)_Maximum |  |  | underground mine |  |  |  |  | ore material | core | core drilling | mineral separate | [5 empty] | mineralisation |  |  |  | sphalerite | [6 empty] | pyrite, pyrrhotite, galena, chalcopyrite, calcite | polished thin section | LA-ICPMS, EMPA | New Wave Research 193 nm Ar F Excimer laser ablation system coupled with Thermo Scientific i Cap RQ quadrupole Inductively coupled plasma mass Spectrometer; JEOL JXA-i SP100 electron probe analyzer | Guangzhou Tuoyan Testing Technology Co, Ltd., Guangzhou; Southern Ocean Science and Engineering Guangdong Laboratory, Zhuhai | LA-ICP-MS: laser spot diameter 30 µm, frequency 6 Hz, energy density 3.5 J/cm², helium carrier gas, argon compensation gas. EMPA: acceleration voltage 20 kV, probe current 20 nA, beam spot 5 µm, characteristic peak measurement time 10 s for S, Zn, Cu, Fe and 20 s for As, Mn, Sb, Sn, In, Cd, Ag, Pb | LA-ICP-MS: NIST SRM610, NIST SRM612, BCR-2 Ga, MASS-1 (external and internal standard Zn calibration). EMPA: sphalerite (S, Zn), metallic copper (Cu), marcasite (Fe), gallium arsenide (As), metallic manganese (Mn), antimony telluride (Sb), metallic tin (Sn), indium phosphide (In), metallic cadmium (Cd), metallic silver (Ag), metallic lead (Pb) | 0 | [7 empty] | 0.09 | [31 empty] | 0.01 | [23 empty] | 81.7 | [19 empty] | 339000 |  |  |  | 0.01 | [7 empty] | 1.28 | [7 empty] | 0 | [7 empty] | 0.16 | [95 empty] | 0.02 | [7 empty] | 0 | [11 empty] | 0 | [55 empty] | 595000 | [8 empty] | 2024 | Liu, Y., Yu, P.-P., Zheng, Y., Shan, H.-X., Chen, X., 2024. Texture and composition evolution of sphalerite in metamorphosed deposits: An example from the Keketale Pb-Zn(-Ag) deposit, NW China. Ore Geology Reviews, 165, 105924 |  | CHN | Xinjiang
| Keketale |  | Volcanic basin hydrothermal | Volcanogenic massive sulfide (VMS) | Bimodal felsic VMS | Hofstra et al. 2021 (CMMI 189-type, LLM classified) | Bimodal-mafic VMS | 0.72 | Excellent match to VMS characteristics. Hosted in Kangbutiebao Formation volcanic sequences with meta-sandstone and schist interlayers (siliciclastic component). Ore minerals (sphalerite, galena, pyrite, pyrrhotite, chalcopyrite) are classic VMS assemblages. Banded and massive sulfide textures, stratiform-lenticular morphology, and syn-sedimentary origin are diagnostic VMS features. Silurian-Devonian age fits VMS timing. Pb-Zn-Cu-Ag metal associations typical of felsic VMS. Chloritization, sericitization, and carbonatization are characteristic VMS alteration. Sphalerite geothermometry and pyrrhotite disease textures confirm VMS-style metamorphic overprint. Author explicitly classifies as VMS. | Mafic-siliciclastic VMS (0.18) ¦ Siliciclastic-mafic zinc-lead (0.06) ¦ Mafic-ultramafic VMS (0.03) ¦ Felsic-siliciclastic VMS (0.01) | Pb, Zn, Ag | Cu, Ga, Ge, In, Cd, Mn | Pb, Zn, Ag, Cu, Ga, Ge, In, Cd, Mn | Liu et al., 2024 |  | Sp1(n=12)_Average |  |  | underground mine |  |  |  |  | ore material | core | core drilling | mineral separate | [5 empty] | mineralisation |  |  |  | sphalerite | [6 empty] | pyrite, pyrrhotite, galena, chalcopyrite, calcite | polished thin section | LA-ICPMS, EMPA | New Wave Research 193 nm Ar F Excimer laser ablation system coupled with Thermo Scientific i Cap RQ quadrupole Inductively coupled plasma mass Spectrometer; JEOL JXA-i SP100 electron probe analyzer | Guangzhou Tuoyan Testing Technology Co, Ltd., Guangzhou; Southern Ocean Science and Engineering Guangdong Laboratory, Zhuhai | LA-ICP-MS: laser spot diameter 30 µm, frequency 6 Hz, energy density 3.5 J/cm², helium carrier gas, argon compensation gas. EMPA: acceleration voltage 20 kV, probe current 20 nA, beam spot 5 µm, characteristic peak measurement time 10 s for S, Zn, Cu, Fe and 20 s for As, Mn, Sb, Sn, In, Cd, Ag, Pb | LA-ICP-MS: NIST SRM610, NIST SRM612, BCR-2 Ga, MASS-1 (external and internal standard Zn calibration). EMPA: sphalerite (S, Zn), metallic copper (Cu), marcasite (Fe), gallium arsenide (As), metallic manganese (Mn), antimony telluride (Sb), metallic tin (Sn), indium phosphide (In), metallic cadmium (Cd), metallic silver (Ag), metallic lead (Pb) | 0 | [7 empty] | 0.04 | [31 empty] | 0 | [23 empty] | 72.8 | [19 empty] | 331000 |  |  |  | 0 | [7 empty] | 1.08 | [7 empty] | 0 | [7 empty] | 0.13 | [95 empty] | 0 | [7 empty] | 0 | [11 empty] | 0 | [55 empty] | 572.8 | [8 empty] | 2024 | Liu, Y., Yu, P.-P., Zheng, Y., Shan, H.-X., Chen, X., 2024. Texture and composition evolution of sphalerite in metamorphosed deposits: An example from the Keketale Pb-Zn(-Ag) deposit, NW China. Ore Geology Reviews, 165, 105924 |  | CHN | Xinjiang
| Keketale |  | Volcanic basin hydrothermal | Volcanogenic massive sulfide (VMS) | Bimodal felsic VMS | Hofstra et al. 2021 (CMMI 189-type, LLM classified) | Bimodal-mafic VMS | 0.72 | Excellent match to VMS characteristics. Hosted in Kangbutiebao Formation volcanic sequences with meta-sandstone and schist interlayers (siliciclastic component). Ore minerals (sphalerite, galena, pyrite, pyrrhotite, chalcopyrite) are classic VMS assemblages. Banded and massive sulfide textures, stratiform-lenticular morphology, and syn-sedimentary origin are diagnostic VMS features. Silurian-Devonian age fits VMS timing. Pb-Zn-Cu-Ag metal associations typical of felsic VMS. Chloritization, sericitization, and carbonatization are characteristic VMS alteration. Sphalerite geothermometry and pyrrhotite disease textures confirm VMS-style metamorphic overprint. Author explicitly classifies as VMS. | Mafic-siliciclastic VMS (0.18) ¦ Siliciclastic-mafic zinc-lead (0.06) ¦ Mafic-ultramafic VMS (0.03) ¦ Felsic-siliciclastic VMS (0.01) | Pb, Zn, Ag | Cu, Ga, Ge, In, Cd, Mn | Pb, Zn, Ag, Cu, Ga, Ge, In, Cd, Mn | Liu et al., 2024 |  | Sp1(n=12)_Median |  |  | underground mine |  |  |  |  | ore material | core | core drilling | mineral separate | [5 empty] | mineralisation |  |  |  | sphalerite | [6 empty] | pyrite, pyrrhotite, galena, chalcopyrite, calcite | polished thin section | LA-ICPMS, EMPA | New Wave Research 193 nm Ar F Excimer laser ablation system coupled with Thermo Scientific i Cap RQ quadrupole Inductively coupled plasma mass Spectrometer; JEOL JXA-i SP100 electron probe analyzer | Guangzhou Tuoyan Testing Technology Co, Ltd., Guangzhou; Southern Ocean Science and Engineering Guangdong Laboratory, Zhuhai | LA-ICP-MS: laser spot diameter 30 µm, frequency 6 Hz, energy density 3.5 J/cm², helium carrier gas, argon compensation gas. EMPA: acceleration voltage 20 kV, probe current 20 nA, beam spot 5 µm, characteristic peak measurement time 10 s for S, Zn, Cu, Fe and 20 s for As, Mn, Sb, Sn, In, Cd, Ag, Pb | LA-ICP-MS: NIST SRM610, NIST SRM612, BCR-2 Ga, MASS-1 (external and internal standard Zn calibration). EMPA: sphalerite (S, Zn), metallic copper (Cu), marcasite (Fe), gallium arsenide (As), metallic manganese (Mn), antimony telluride (Sb), metallic tin (Sn), indium phosphide (In), metallic cadmium (Cd), metallic silver (Ag), metallic lead (Pb) | 0 | [7 empty] | 0.04 | [31 empty] | 0 | [23 empty] | 74.3 | [19 empty] | 331000 |  |  |  | 0 | [7 empty] | 1.12 | [7 empty] | 0 | [7 empty] | 0.13 | [95 empty] | 0 | [7 empty] | 0 | [11 empty] | 0 | [55 empty] | 570 | [8 empty] | 2024 | Liu, Y., Yu, P.-P., Zheng, Y., Shan, H.-X., Chen, X., 2024. Texture and composition evolution of sphalerite in metamorphosed deposits: An example from the Keketale Pb-Zn(-Ag) deposit, NW China. Ore Geology Reviews, 165, 105924 |  | CHN | Xinjiang
| Keketale |  | Volcanic basin hydrothermal | Volcanogenic massive sulfide (VMS) | Bimodal felsic VMS | Hofstra et al. 2021 (CMMI 189-type, LLM classified) | Bimodal-mafic VMS | 0.72 | Excellent match to VMS characteristics. Hosted in Kangbutiebao Formation volcanic sequences with meta-sandstone and schist interlayers (siliciclastic component). Ore minerals (sphalerite, galena, pyrite, pyrrhotite, chalcopyrite) are classic VMS assemblages. Banded and massive sulfide textures, stratiform-lenticular morphology, and syn-sedimentary origin are diagnostic VMS features. Silurian-Devonian age fits VMS timing. Pb-Zn-Cu-Ag metal associations typical of felsic VMS. Chloritization, sericitization, and carbonatization are characteristic VMS alteration. Sphalerite geothermometry and pyrrhotite disease textures confirm VMS-style metamorphic overprint. Author explicitly classifies as VMS. | Mafic-siliciclastic VMS (0.18) ¦ Siliciclastic-mafic zinc-lead (0.06) ¦ Mafic-ultramafic VMS (0.03) ¦ Felsic-siliciclastic VMS (0.01) | Pb, Zn, Ag | Cu, Ga, Ge, In, Cd, Mn | Pb, Zn, Ag, Cu, Ga, Ge, In, Cd, Mn | Liu et al., 2024 |  | Sp2(n=13)_Minimum |  |  | underground mine |  |  |  |  | ore material | core | core drilling | mineral separate | [5 empty] | mineralisation |  |  |  | sphalerite | [6 empty] | pyrite, pyrrhotite, galena, chalcopyrite, calcite | polished thin section | LA-ICPMS, EMPA | New Wave Research 193 nm Ar F Excimer laser ablation system coupled with Thermo Scientific i Cap RQ quadrupole Inductively coupled plasma mass Spectrometer; JEOL JXA-i SP100 electron probe analyzer | Guangzhou Tuoyan Testing Technology Co, Ltd., Guangzhou; Southern Ocean Science and Engineering Guangdong Laboratory, Zhuhai | LA-ICP-MS: laser spot diameter 30 µm, frequency 6 Hz, energy density 3.5 J/cm², helium carrier gas, argon compensation gas. EMPA: acceleration voltage 20 kV, probe current 20 nA, beam spot 5 µm, characteristic peak measurement time 10 s for S, Zn, Cu, Fe and 20 s for As, Mn, Sb, Sn, In, Cd, Ag, Pb | LA-ICP-MS: NIST SRM610, NIST SRM612, BCR-2 Ga, MASS-1 (external and internal standard Zn calibration). EMPA: sphalerite (S, Zn), metallic copper (Cu), marcasite (Fe), gallium arsenide (As), metallic manganese (Mn), antimony telluride (Sb), metallic tin (Sn), indium phosphide (In), metallic cadmium (Cd), metallic silver (Ag), metallic lead (Pb) | 0 | [7 empty] | 0 | [31 empty] | 0 | [23 empty] | 81.2 | [19 empty] | 330000 |  |  |  | 0 | [7 empty] | 3.41 | [7 empty] | 0 | [7 empty] | 0.1 | [95 empty] | 0 | [7 empty] | 0 | [11 empty] | 0 | [55 empty] | 455000 | [8 empty] | 2024 | Liu, Y., Yu, P.-P., Zheng, Y., Shan, H.-X., Chen, X., 2024. Texture and composition evolution of sphalerite in metamorphosed deposits: An example from the Keketale Pb-Zn(-Ag) deposit, NW China. Ore Geology Reviews, 165, 105924 |  | CHN | Xinjiang
| Keketale |  | Volcanic basin hydrothermal | Volcanogenic massive sulfide (VMS) | Bimodal felsic VMS | Hofstra et al. 2021 (CMMI 189-type, LLM classified) | Bimodal-mafic VMS | 0.72 | Excellent match to VMS characteristics. Hosted in Kangbutiebao Formation volcanic sequences with meta-sandstone and schist interlayers (siliciclastic component). Ore minerals (sphalerite, galena, pyrite, pyrrhotite, chalcopyrite) are classic VMS assemblages. Banded and massive sulfide textures, stratiform-lenticular morphology, and syn-sedimentary origin are diagnostic VMS features. Silurian-Devonian age fits VMS timing. Pb-Zn-Cu-Ag metal associations typical of felsic VMS. Chloritization, sericitization, and carbonatization are characteristic VMS alteration. Sphalerite geothermometry and pyrrhotite disease textures confirm VMS-style metamorphic overprint. Author explicitly classifies as VMS. | Mafic-siliciclastic VMS (0.18) ¦ Siliciclastic-mafic zinc-lead (0.06) ¦ Mafic-ultramafic VMS (0.03) ¦ Felsic-siliciclastic VMS (0.01) | Pb, Zn, Ag | Cu, Ga, Ge, In, Cd, Mn | Pb, Zn, Ag, Cu, Ga, Ge, In, Cd, Mn | Liu et al., 2024 |  | Sp2(n=13)_Maximum |  |  | underground mine |  |  |  |  | ore material | core | core drilling | mineral separate | [5 empty] | mineralisation |  |  |  | sphalerite | [6 empty] | pyrite, pyrrhotite, galena, chalcopyrite, calcite | polished thin section | LA-ICPMS, EMPA | New Wave Research 193 nm Ar F Excimer laser ablation system coupled with Thermo Scientific i Cap RQ quadrupole Inductively coupled plasma mass Spectrometer; JEOL JXA-i SP100 electron probe analyzer | Guangzhou Tuoyan Testing Technology Co, Ltd., Guangzhou; Southern Ocean Science and Engineering Guangdong Laboratory, Zhuhai | LA-ICP-MS: laser spot diameter 30 µm, frequency 6 Hz, energy density 3.5 J/cm², helium carrier gas, argon compensation gas. EMPA: acceleration voltage 20 kV, probe current 20 nA, beam spot 5 µm, characteristic peak measurement time 10 s for S, Zn, Cu, Fe and 20 s for As, Mn, Sb, Sn, In, Cd, Ag, Pb | LA-ICP-MS: NIST SRM610, NIST SRM612, BCR-2 Ga, MASS-1 (external and internal standard Zn calibration). EMPA: sphalerite (S, Zn), metallic copper (Cu), marcasite (Fe), gallium arsenide (As), metallic manganese (Mn), antimony telluride (Sb), metallic tin (Sn), indium phosphide (In), metallic cadmium (Cd), metallic silver (Ag), metallic lead (Pb) | 0 | [7 empty] | 0.14 | [31 empty] | 0.04 | [23 empty] | 114.4 | [19 empty] | 342000 |  |  |  | 0.03 | [7 empty] | 6.22 | [7 empty] | 0 | [7 empty] | 0.18 | [95 empty] | 0 | [7 empty] | 0.03 | [11 empty] | 0 | [55 empty] | 530000 | [8 empty] | 2024 | Liu, Y., Yu, P.-P., Zheng, Y., Shan, H.-X., Chen, X., 2024. Texture and composition evolution of sphalerite in metamorphosed deposits: An example from the Keketale Pb-Zn(-Ag) deposit, NW China. Ore Geology Reviews, 165, 105924 |  | CHN | Xinjiang
| Keketale |  | Volcanic basin hydrothermal | Volcanogenic massive sulfide (VMS) | Bimodal felsic VMS | Hofstra et al. 2021 (CMMI 189-type, LLM classified) | Bimodal-mafic VMS | 0.72 | Excellent match to VMS characteristics. Hosted in Kangbutiebao Formation volcanic sequences with meta-sandstone and schist interlayers (siliciclastic component). Ore minerals (sphalerite, galena, pyrite, pyrrhotite, chalcopyrite) are classic VMS assemblages. Banded and massive sulfide textures, stratiform-lenticular morphology, and syn-sedimentary origin are diagnostic VMS features. Silurian-Devonian age fits VMS timing. Pb-Zn-Cu-Ag metal associations typical of felsic VMS. Chloritization, sericitization, and carbonatization are characteristic VMS alteration. Sphalerite geothermometry and pyrrhotite disease textures confirm VMS-style metamorphic overprint. Author explicitly classifies as VMS. | Mafic-siliciclastic VMS (0.18) ¦ Siliciclastic-mafic zinc-lead (0.06) ¦ Mafic-ultramafic VMS (0.03) ¦ Felsic-siliciclastic VMS (0.01) | Pb, Zn, Ag | Cu, Ga, Ge, In, Cd, Mn | Pb, Zn, Ag, Cu, Ga, Ge, In, Cd, Mn | Liu et al., 2024 |  | Sp2(n=13)_Average |  |  | underground mine |  |  |  |  | ore material | core | core drilling | mineral separate | [5 empty] | mineralisation |  |  |  | sphalerite | [6 empty] | pyrite, pyrrhotite, galena, chalcopyrite, calcite | polished thin section | LA-ICPMS, EMPA | New Wave Research 193 nm Ar F Excimer laser ablation system coupled with Thermo Scientific i Cap RQ quadrupole Inductively coupled plasma mass Spectrometer; JEOL JXA-i SP100 electron probe analyzer | Guangzhou Tuoyan Testing Technology Co, Ltd., Guangzhou; Southern Ocean Science and Engineering Guangdong Laboratory, Zhuhai | LA-ICP-MS: laser spot diameter 30 µm, frequency 6 Hz, energy density 3.5 J/cm², helium carrier gas, argon compensation gas. EMPA: acceleration voltage 20 kV, probe current 20 nA, beam spot 5 µm, characteristic peak measurement time 10 s for S, Zn, Cu, Fe and 20 s for As, Mn, Sb, Sn, In, Cd, Ag, Pb | LA-ICP-MS: NIST SRM610, NIST SRM612, BCR-2 Ga, MASS-1 (external and internal standard Zn calibration). EMPA: sphalerite (S, Zn), metallic copper (Cu), marcasite (Fe), gallium arsenide (As), metallic manganese (Mn), antimony telluride (Sb), metallic tin (Sn), indium phosphide (In), metallic cadmium (Cd), metallic silver (Ag), metallic lead (Pb) | 0 | [7 empty] | 0.06 | [31 empty] | 0.01 | [23 empty] | 92.1 | [19 empty] | 333500 |  |  |  | 0.01 | [7 empty] | 5.41 | [7 empty] | 0 | [7 empty] | 0.14 | [95 empty] | 0 | [7 empty] | 0.01 | [11 empty] | 0 | [55 empty] | 497.7 | [8 empty] | 2024 | Liu, Y., Yu, P.-P., Zheng, Y., Shan, H.-X., Chen, X., 2024. Texture and composition evolution of sphalerite in metamorphosed deposits: An example from the Keketale Pb-Zn(-Ag) deposit, NW China. Ore Geology Reviews, 165, 105924 |  | CHN | Xinjiang
| Keketale |  | Volcanic basin hydrothermal | Volcanogenic massive sulfide (VMS) | Bimodal felsic VMS | Hofstra et al. 2021 (CMMI 189-type, LLM classified) | Bimodal-mafic VMS | 0.72 | Excellent match to VMS characteristics. Hosted in Kangbutiebao Formation volcanic sequences with meta-sandstone and schist interlayers (siliciclastic component). Ore minerals (sphalerite, galena, pyrite, pyrrhotite, chalcopyrite) are classic VMS assemblages. Banded and massive sulfide textures, stratiform-lenticular morphology, and syn-sedimentary origin are diagnostic VMS features. Silurian-Devonian age fits VMS timing. Pb-Zn-Cu-Ag metal associations typical of felsic VMS. Chloritization, sericitization, and carbonatization are characteristic VMS alteration. Sphalerite geothermometry and pyrrhotite disease textures confirm VMS-style metamorphic overprint. Author explicitly classifies as VMS. | Mafic-siliciclastic VMS (0.18) ¦ Siliciclastic-mafic zinc-lead (0.06) ¦ Mafic-ultramafic VMS (0.03) ¦ Felsic-siliciclastic VMS (0.01) | Pb, Zn, Ag | Cu, Ga, Ge, In, Cd, Mn | Pb, Zn, Ag, Cu, Ga, Ge, In, Cd, Mn | Liu et al., 2024 |  | Sp2(n=13)_Median |  |  | underground mine |  |  |  |  | ore material | core | core drilling | mineral separate | [5 empty] | mineralisation |  |  |  | sphalerite | [6 empty] | pyrite, pyrrhotite, galena, chalcopyrite, calcite | polished thin section | LA-ICPMS, EMPA | New Wave Research 193 nm Ar F Excimer laser ablation system coupled with Thermo Scientific i Cap RQ quadrupole Inductively coupled plasma mass Spectrometer; JEOL JXA-i SP100 electron probe analyzer | Guangzhou Tuoyan Testing Technology Co, Ltd., Guangzhou; Southern Ocean Science and Engineering Guangdong Laboratory, Zhuhai | LA-ICP-MS: laser spot diameter 30 µm, frequency 6 Hz, energy density 3.5 J/cm², helium carrier gas, argon compensation gas. EMPA: acceleration voltage 20 kV, probe current 20 nA, beam spot 5 µm, characteristic peak measurement time 10 s for S, Zn, Cu, Fe and 20 s for As, Mn, Sb, Sn, In, Cd, Ag, Pb | LA-ICP-MS: NIST SRM610, NIST SRM612, BCR-2 Ga, MASS-1 (external and internal standard Zn calibration). EMPA: sphalerite (S, Zn), metallic copper (Cu), marcasite (Fe), gallium arsenide (As), metallic manganese (Mn), antimony telluride (Sb), metallic tin (Sn), indium phosphide (In), metallic cadmium (Cd), metallic silver (Ag), metallic lead (Pb) | 0 | [7 empty] | 0.06 | [31 empty] | 0 | [23 empty] | 91.7 | [19 empty] | 333800 |  |  |  | 0 | [7 empty] | 5.62 | [7 empty] | 0 | [7 empty] | 0.14 | [95 empty] | 0 | [7 empty] | 0 | [11 empty] | 0 | [55 empty] | 491.7 | [8 empty] | 2024 | Liu, Y., Yu, P.-P., Zheng, Y., Shan, H.-X., Chen, X., 2024. Texture and composition evolution of sphalerite in metamorphosed deposits: An example from the Keketale Pb-Zn(-Ag) deposit, NW China. Ore Geology Reviews, 165, 105924 |  | CHN | Xinjiang
| Keketale |  | Volcanic basin hydrothermal | Volcanogenic massive sulfide (VMS) | Bimodal felsic VMS | Hofstra et al. 2021 (CMMI 189-type, LLM classified) | Bimodal-mafic VMS | 0.72 | Excellent match to VMS characteristics. Hosted in Kangbutiebao Formation volcanic sequences with meta-sandstone and schist interlayers (siliciclastic component). Ore minerals (sphalerite, galena, pyrite, pyrrhotite, chalcopyrite) are classic VMS assemblages. Banded and massive sulfide textures, stratiform-lenticular morphology, and syn-sedimentary origin are diagnostic VMS features. Silurian-Devonian age fits VMS timing. Pb-Zn-Cu-Ag metal associations typical of felsic VMS. Chloritization, sericitization, and carbonatization are characteristic VMS alteration. Sphalerite geothermometry and pyrrhotite disease textures confirm VMS-style metamorphic overprint. Author explicitly classifies as VMS. | Mafic-siliciclastic VMS (0.18) ¦ Siliciclastic-mafic zinc-lead (0.06) ¦ Mafic-ultramafic VMS (0.03) ¦ Felsic-siliciclastic VMS (0.01) | Pb, Zn, Ag | Cu, Ga, Ge, In, Cd, Mn | Pb, Zn, Ag, Cu, Ga, Ge, In, Cd, Mn | Liu et al., 2024 |  | Sp3(n=12)_Minimum |  |  | underground mine |  |  |  |  | ore material | core | core drilling | mineral separate | [5 empty] | mineralisation |  |  |  | sphalerite | [6 empty] | pyrite, pyrrhotite, galena, chalcopyrite, calcite | polished thin section | LA-ICPMS, EMPA | New Wave Research 193 nm Ar F Excimer laser ablation system coupled with Thermo Scientific i Cap RQ quadrupole Inductively coupled plasma mass Spectrometer; JEOL JXA-i SP100 electron probe analyzer | Guangzhou Tuoyan Testing Technology Co, Ltd., Guangzhou; Southern Ocean Science and Engineering Guangdong Laboratory, Zhuhai | LA-ICP-MS: laser spot diameter 30 µm, frequency 6 Hz, energy density 3.5 J/cm², helium carrier gas, argon compensation gas. EMPA: acceleration voltage 20 kV, probe current 20 nA, beam spot 5 µm, characteristic peak measurement time 10 s for S, Zn, Cu, Fe and 20 s for As, Mn, Sb, Sn, In, Cd, Ag, Pb | LA-ICP-MS: NIST SRM610, NIST SRM612, BCR-2 Ga, MASS-1 (external and internal standard Zn calibration). EMPA: sphalerite (S, Zn), metallic copper (Cu), marcasite (Fe), gallium arsenide (As), metallic manganese (Mn), antimony telluride (Sb), metallic tin (Sn), indium phosphide (In), metallic cadmium (Cd), metallic silver (Ag), metallic lead (Pb) | 0 | [7 empty] | 0 | [31 empty] | 0.03 | [23 empty] | 71.4 | [19 empty] | 319000 |  |  |  | 0 | [7 empty] | 5.66 | [7 empty] | 0 | [7 empty] | 0.08 | [95 empty] | 0.02 | [7 empty] | 0.01 | [11 empty] | 0.01 | [55 empty] | 474 | [8 empty] | 2024 | Liu, Y., Yu, P.-P., Zheng, Y., Shan, H.-X., Chen, X., 2024. Texture and composition evolution of sphalerite in metamorphosed deposits: An example from the Keketale Pb-Zn(-Ag) deposit, NW China. Ore Geology Reviews, 165, 105924 |  | CHN | Xinjiang
| Keketale |  | Volcanic basin hydrothermal | Volcanogenic massive sulfide (VMS) | Bimodal felsic VMS | Hofstra et al. 2021 (CMMI 189-type, LLM classified) | Bimodal-mafic VMS | 0.72 | Excellent match to VMS characteristics. Hosted in Kangbutiebao Formation volcanic sequences with meta-sandstone and schist interlayers (siliciclastic component). Ore minerals (sphalerite, galena, pyrite, pyrrhotite, chalcopyrite) are classic VMS assemblages. Banded and massive sulfide textures, stratiform-lenticular morphology, and syn-sedimentary origin are diagnostic VMS features. Silurian-Devonian age fits VMS timing. Pb-Zn-Cu-Ag metal associations typical of felsic VMS. Chloritization, sericitization, and carbonatization are characteristic VMS alteration. Sphalerite geothermometry and pyrrhotite disease textures confirm VMS-style metamorphic overprint. Author explicitly classifies as VMS. | Mafic-siliciclastic VMS (0.18) ¦ Siliciclastic-mafic zinc-lead (0.06) ¦ Mafic-ultramafic VMS (0.03) ¦ Felsic-siliciclastic VMS (0.01) | Pb, Zn, Ag | Cu, Ga, Ge, In, Cd, Mn | Pb, Zn, Ag, Cu, Ga, Ge, In, Cd, Mn | Liu et al., 2024 |  | Sp3(n=12)_Maximum |  |  | underground mine |  |  |  |  | ore material | core | core drilling | mineral separate | [5 empty] | mineralisation |  |  |  | sphalerite | [6 empty] | pyrite, pyrrhotite, galena, chalcopyrite, calcite | polished thin section | LA-ICPMS, EMPA | New Wave Research 193 nm Ar F Excimer laser ablation system coupled with Thermo Scientific i Cap RQ quadrupole Inductively coupled plasma mass Spectrometer; JEOL JXA-i SP100 electron probe analyzer | Guangzhou Tuoyan Testing Technology Co, Ltd., Guangzhou; Southern Ocean Science and Engineering Guangdong Laboratory, Zhuhai | LA-ICP-MS: laser spot diameter 30 µm, frequency 6 Hz, energy density 3.5 J/cm², helium carrier gas, argon compensation gas. EMPA: acceleration voltage 20 kV, probe current 20 nA, beam spot 5 µm, characteristic peak measurement time 10 s for S, Zn, Cu, Fe and 20 s for As, Mn, Sb, Sn, In, Cd, Ag, Pb | LA-ICP-MS: NIST SRM610, NIST SRM612, BCR-2 Ga, MASS-1 (external and internal standard Zn calibration). EMPA: sphalerite (S, Zn), metallic copper (Cu), marcasite (Fe), gallium arsenide (As), metallic manganese (Mn), antimony telluride (Sb), metallic tin (Sn), indium phosphide (In), metallic cadmium (Cd), metallic silver (Ag), metallic lead (Pb) | 0 | [7 empty] | 0.08 | [31 empty] | 0.03 | [23 empty] | 80.4 | [19 empty] | 342000 |  |  |  | 0.1 | [7 empty] | 6.38 | [7 empty] | 0 | [7 empty] | 0.15 | [95 empty] | 0.02 | [7 empty] | 0.01 | [11 empty] | 0.01 | [55 empty] | 520 | [8 empty] | 2024 | Liu, Y., Yu, P.-P., Zheng, Y., Shan, H.-X., Chen, X., 2024. Texture and composition evolution of sphalerite in metamorphosed deposits: An example from the Keketale Pb-Zn(-Ag) deposit, NW China. Ore Geology Reviews, 165, 105924 |  | CHN | Xinjiang
| Keketale |  | Volcanic basin hydrothermal | Volcanogenic massive sulfide (VMS) | Bimodal felsic VMS | Hofstra et al. 2021 (CMMI 189-type, LLM classified) | Bimodal-mafic VMS | 0.72 | Excellent match to VMS characteristics. Hosted in Kangbutiebao Formation volcanic sequences with meta-sandstone and schist interlayers (siliciclastic component). Ore minerals (sphalerite, galena, pyrite, pyrrhotite, chalcopyrite) are classic VMS assemblages. Banded and massive sulfide textures, stratiform-lenticular morphology, and syn-sedimentary origin are diagnostic VMS features. Silurian-Devonian age fits VMS timing. Pb-Zn-Cu-Ag metal associations typical of felsic VMS. Chloritization, sericitization, and carbonatization are characteristic VMS alteration. Sphalerite geothermometry and pyrrhotite disease textures confirm VMS-style metamorphic overprint. Author explicitly classifies as VMS. | Mafic-siliciclastic VMS (0.18) ¦ Siliciclastic-mafic zinc-lead (0.06) ¦ Mafic-ultramafic VMS (0.03) ¦ Felsic-siliciclastic VMS (0.01) | Pb, Zn, Ag | Cu, Ga, Ge, In, Cd, Mn | Pb, Zn, Ag, Cu, Ga, Ge, In, Cd, Mn | Liu et al., 2024 |  | Sp3(n=12)_Average |  |  | underground mine |  |  |  |  | ore material | core | core drilling | mineral separate | [5 empty] | mineralisation |  |  |  | sphalerite | [6 empty] | pyrite, pyrrhotite, galena, chalcopyrite, calcite | polished thin section | LA-ICPMS, EMPA | New Wave Research 193 nm Ar F Excimer laser ablation system coupled with Thermo Scientific i Cap RQ quadrupole Inductively coupled plasma mass Spectrometer; JEOL JXA-i SP100 electron probe analyzer | Guangzhou Tuoyan Testing Technology Co, Ltd., Guangzhou; Southern Ocean Science and Engineering Guangdong Laboratory, Zhuhai | LA-ICP-MS: laser spot diameter 30 µm, frequency 6 Hz, energy density 3.5 J/cm², helium carrier gas, argon compensation gas. EMPA: acceleration voltage 20 kV, probe current 20 nA, beam spot 5 µm, characteristic peak measurement time 10 s for S, Zn, Cu, Fe and 20 s for As, Mn, Sb, Sn, In, Cd, Ag, Pb | LA-ICP-MS: NIST SRM610, NIST SRM612, BCR-2 Ga, MASS-1 (external and internal standard Zn calibration). EMPA: sphalerite (S, Zn), metallic copper (Cu), marcasite (Fe), gallium arsenide (As), metallic manganese (Mn), antimony telluride (Sb), metallic tin (Sn), indium phosphide (In), metallic cadmium (Cd), metallic silver (Ag), metallic lead (Pb) | 0 | [7 empty] | 0.02 | [31 empty] | 0.01 | [23 empty] | 77.7 | [19 empty] | 333500 |  |  |  | 0.02 | [7 empty] | 5.96 | [7 empty] | 0 | [7 empty] | 0.12 | [95 empty] | 0 | [7 empty] | 0 | [11 empty] | 0 | [55 empty] | 511.7 | [8 empty] | 2024 | Liu, Y., Yu, P.-P., Zheng, Y., Shan, H.-X., Chen, X., 2024. Texture and composition evolution of sphalerite in metamorphosed deposits: An example from the Keketale Pb-Zn(-Ag) deposit, NW China. Ore Geology Reviews, 165, 105924 |  | CHN | Xinjiang
| Keketale |  | Volcanic basin hydrothermal | Volcanogenic massive sulfide (VMS) | Bimodal felsic VMS | Hofstra et al. 2021 (CMMI 189-type, LLM classified) | Bimodal-mafic VMS | 0.72 | Excellent match to VMS characteristics. Hosted in Kangbutiebao Formation volcanic sequences with meta-sandstone and schist interlayers (siliciclastic component). Ore minerals (sphalerite, galena, pyrite, pyrrhotite, chalcopyrite) are classic VMS assemblages. Banded and massive sulfide textures, stratiform-lenticular morphology, and syn-sedimentary origin are diagnostic VMS features. Silurian-Devonian age fits VMS timing. Pb-Zn-Cu-Ag metal associations typical of felsic VMS. Chloritization, sericitization, and carbonatization are characteristic VMS alteration. Sphalerite geothermometry and pyrrhotite disease textures confirm VMS-style metamorphic overprint. Author explicitly classifies as VMS. | Mafic-siliciclastic VMS (0.18) ¦ Siliciclastic-mafic zinc-lead (0.06) ¦ Mafic-ultramafic VMS (0.03) ¦ Felsic-siliciclastic VMS (0.01) | Pb, Zn, Ag | Cu, Ga, Ge, In, Cd, Mn | Pb, Zn, Ag, Cu, Ga, Ge, In, Cd, Mn | Liu et al., 2024 |  | Sp3(n=12)_Median |  |  | underground mine |  |  |  |  | ore material | core | core drilling | mineral separate | [5 empty] | mineralisation |  |  |  | sphalerite | [6 empty] | pyrite, pyrrhotite, galena, chalcopyrite, calcite | polished thin section | LA-ICPMS, EMPA | New Wave Research 193 nm Ar F Excimer laser ablation system coupled with Thermo Scientific i Cap RQ quadrupole Inductively coupled plasma mass Spectrometer; JEOL JXA-i SP100 electron probe analyzer | Guangzhou Tuoyan Testing Technology Co, Ltd., Guangzhou; Southern Ocean Science and Engineering Guangdong Laboratory, Zhuhai | LA-ICP-MS: laser spot diameter 30 µm, frequency 6 Hz, energy density 3.5 J/cm², helium carrier gas, argon compensation gas. EMPA: acceleration voltage 20 kV, probe current 20 nA, beam spot 5 µm, characteristic peak measurement time 10 s for S, Zn, Cu, Fe and 20 s for As, Mn, Sb, Sn, In, Cd, Ag, Pb | LA-ICP-MS: NIST SRM610, NIST SRM612, BCR-2 Ga, MASS-1 (external and internal standard Zn calibration). EMPA: sphalerite (S, Zn), metallic copper (Cu), marcasite (Fe), gallium arsenide (As), metallic manganese (Mn), antimony telluride (Sb), metallic tin (Sn), indium phosphide (In), metallic cadmium (Cd), metallic silver (Ag), metallic lead (Pb) | 0 | [7 empty] | 0 | [31 empty] | 0.01 | [23 empty] | 74.6 | [19 empty] | 333600 |  |  |  | 0.02 | [7 empty] | 5.93 | [7 empty] | 0 | [7 empty] | 0.13 | [95 empty] | 0 | [7 empty] | 0 | [11 empty] | 0 | [55 empty] | 515 | [8 empty] | 2024 | Liu, Y., Yu, P.-P., Zheng, Y., Shan, H.-X., Chen, X., 2024. Texture and composition evolution of sphalerite in metamorphosed deposits: An example from the Keketale Pb-Zn(-Ag) deposit, NW China. Ore Geology Reviews, 165, 105924 |  | CHN | Xinjiang
| Keketale |  | Volcanic basin hydrothermal | Volcanogenic massive sulfide (VMS) | Bimodal felsic VMS | Hofstra et al. 2021 (CMMI 189-type, LLM classified) | Bimodal-mafic VMS | 0.72 | Excellent match to VMS characteristics. Hosted in Kangbutiebao Formation volcanic sequences with meta-sandstone and schist interlayers (siliciclastic component). Ore minerals (sphalerite, galena, pyrite, pyrrhotite, chalcopyrite) are classic VMS assemblages. Banded and massive sulfide textures, stratiform-lenticular morphology, and syn-sedimentary origin are diagnostic VMS features. Silurian-Devonian age fits VMS timing. Pb-Zn-Cu-Ag metal associations typical of felsic VMS. Chloritization, sericitization, and carbonatization are characteristic VMS alteration. Sphalerite geothermometry and pyrrhotite disease textures confirm VMS-style metamorphic overprint. Author explicitly classifies as VMS. | Mafic-siliciclastic VMS (0.18) ¦ Siliciclastic-mafic zinc-lead (0.06) ¦ Mafic-ultramafic VMS (0.03) ¦ Felsic-siliciclastic VMS (0.01) | Pb, Zn, Ag | Cu, Ga, Ge, In, Cd, Mn | Pb, Zn, Ag, Cu, Ga, Ge, In, Cd, Mn | Liu et al., 2024 |  | Sp4(n=11)_Minimum |  |  | underground mine |  |  |  |  | ore material | core | core drilling | mineral separate | [5 empty] | mineralisation |  |  |  | sphalerite | [6 empty] | pyrite, pyrrhotite, galena, chalcopyrite, calcite | polished thin section | LA-ICPMS, EMPA | New Wave Research 193 nm Ar F Excimer laser ablation system coupled with Thermo Scientific i Cap RQ quadrupole Inductively coupled plasma mass Spectrometer; JEOL JXA-i SP100 electron probe analyzer | Guangzhou Tuoyan Testing Technology Co, Ltd., Guangzhou; Southern Ocean Science and Engineering Guangdong Laboratory, Zhuhai | LA-ICP-MS: laser spot diameter 30 µm, frequency 6 Hz, energy density 3.5 J/cm², helium carrier gas, argon compensation gas. EMPA: acceleration voltage 20 kV, probe current 20 nA, beam spot 5 µm, characteristic peak measurement time 10 s for S, Zn, Cu, Fe and 20 s for As, Mn, Sb, Sn, In, Cd, Ag, Pb | LA-ICP-MS: NIST SRM610, NIST SRM612, BCR-2 Ga, MASS-1 (external and internal standard Zn calibration). EMPA: sphalerite (S, Zn), metallic copper (Cu), marcasite (Fe), gallium arsenide (As), metallic manganese (Mn), antimony telluride (Sb), metallic tin (Sn), indium phosphide (In), metallic cadmium (Cd), metallic silver (Ag), metallic lead (Pb) | 0 | [7 empty] | 0 | [31 empty] | 0 | [23 empty] | 80.3 | [19 empty] | 328000 |  |  |  | 0 | [7 empty] | 0.46 | [7 empty] | 0 | [7 empty] | 0.08 | [95 empty] | 0 | [7 empty] | 0 | [11 empty] | 0 | [55 empty] | 496 | [8 empty] | 2024 | Liu, Y., Yu, P.-P., Zheng, Y., Shan, H.-X., Chen, X., 2024. Texture and composition evolution of sphalerite in metamorphosed deposits: An example from the Keketale Pb-Zn(-Ag) deposit, NW China. Ore Geology Reviews, 165, 105924 |  | CHN | Xinjiang
| Keketale |  | Volcanic basin hydrothermal | Volcanogenic massive sulfide (VMS) | Bimodal felsic VMS | Hofstra et al. 2021 (CMMI 189-type, LLM classified) | Bimodal-mafic VMS | 0.72 | Excellent match to VMS characteristics. Hosted in Kangbutiebao Formation volcanic sequences with meta-sandstone and schist interlayers (siliciclastic component). Ore minerals (sphalerite, galena, pyrite, pyrrhotite, chalcopyrite) are classic VMS assemblages. Banded and massive sulfide textures, stratiform-lenticular morphology, and syn-sedimentary origin are diagnostic VMS features. Silurian-Devonian age fits VMS timing. Pb-Zn-Cu-Ag metal associations typical of felsic VMS. Chloritization, sericitization, and carbonatization are characteristic VMS alteration. Sphalerite geothermometry and pyrrhotite disease textures confirm VMS-style metamorphic overprint. Author explicitly classifies as VMS. | Mafic-siliciclastic VMS (0.18) ¦ Siliciclastic-mafic zinc-lead (0.06) ¦ Mafic-ultramafic VMS (0.03) ¦ Felsic-siliciclastic VMS (0.01) | Pb, Zn, Ag | Cu, Ga, Ge, In, Cd, Mn | Pb, Zn, Ag, Cu, Ga, Ge, In, Cd, Mn | Liu et al., 2024 |  | Sp4(n=11)_Maximum |  |  | underground mine |  |  |  |  | ore material | core | core drilling | mineral separate | [5 empty] | mineralisation |  |  |  | sphalerite | [6 empty] | pyrite, pyrrhotite, galena, chalcopyrite, calcite | polished thin section | LA-ICPMS, EMPA | New Wave Research 193 nm Ar F Excimer laser ablation system coupled with Thermo Scientific i Cap RQ quadrupole Inductively coupled plasma mass Spectrometer; JEOL JXA-i SP100 electron probe analyzer | Guangzhou Tuoyan Testing Technology Co, Ltd., Guangzhou; Southern Ocean Science and Engineering Guangdong Laboratory, Zhuhai | LA-ICP-MS: laser spot diameter 30 µm, frequency 6 Hz, energy density 3.5 J/cm², helium carrier gas, argon compensation gas. EMPA: acceleration voltage 20 kV, probe current 20 nA, beam spot 5 µm, characteristic peak measurement time 10 s for S, Zn, Cu, Fe and 20 s for As, Mn, Sb, Sn, In, Cd, Ag, Pb | LA-ICP-MS: NIST SRM610, NIST SRM612, BCR-2 Ga, MASS-1 (external and internal standard Zn calibration). EMPA: sphalerite (S, Zn), metallic copper (Cu), marcasite (Fe), gallium arsenide (As), metallic manganese (Mn), antimony telluride (Sb), metallic tin (Sn), indium phosphide (In), metallic cadmium (Cd), metallic silver (Ag), metallic lead (Pb) | 0 | [7 empty] | 0.1 | [31 empty] | 0.23 | [23 empty] | 103.3 | [19 empty] | 339000 |  |  |  | 0.03 | [7 empty] | 5.85 | [7 empty] | 0 | [7 empty] | 0.23 | [95 empty] | 0.01 | [7 empty] | 0.01 | [11 empty] | 0.03 | [55 empty] | 565.3 | [8 empty] | 2024 | Liu, Y., Yu, P.-P., Zheng, Y., Shan, H.-X., Chen, X., 2024. Texture and composition evolution of sphalerite in metamorphosed deposits: An example from the Keketale Pb-Zn(-Ag) deposit, NW China. Ore Geology Reviews, 165, 105924 |  | CHN | Xinjiang
| Keketale |  | Volcanic basin hydrothermal | Volcanogenic massive sulfide (VMS) | Bimodal felsic VMS | Hofstra et al. 2021 (CMMI 189-type, LLM classified) | Bimodal-mafic VMS | 0.72 | Excellent match to VMS characteristics. Hosted in Kangbutiebao Formation volcanic sequences with meta-sandstone and schist interlayers (siliciclastic component). Ore minerals (sphalerite, galena, pyrite, pyrrhotite, chalcopyrite) are classic VMS assemblages. Banded and massive sulfide textures, stratiform-lenticular morphology, and syn-sedimentary origin are diagnostic VMS features. Silurian-Devonian age fits VMS timing. Pb-Zn-Cu-Ag metal associations typical of felsic VMS. Chloritization, sericitization, and carbonatization are characteristic VMS alteration. Sphalerite geothermometry and pyrrhotite disease textures confirm VMS-style metamorphic overprint. Author explicitly classifies as VMS. | Mafic-siliciclastic VMS (0.18) ¦ Siliciclastic-mafic zinc-lead (0.06) ¦ Mafic-ultramafic VMS (0.03) ¦ Felsic-siliciclastic VMS (0.01) | Pb, Zn, Ag | Cu, Ga, Ge, In, Cd, Mn | Pb, Zn, Ag, Cu, Ga, Ge, In, Cd, Mn | Liu et al., 2024 |  | Sp4(n=11)_Average |  |  | underground mine |  |  |  |  | ore material | core | core drilling | mineral separate | [5 empty] | mineralisation |  |  |  | sphalerite | [6 empty] | pyrite, pyrrhotite, galena, chalcopyrite, calcite | polished thin section | LA-ICPMS, EMPA | New Wave Research 193 nm Ar F Excimer laser ablation system coupled with Thermo Scientific i Cap RQ quadrupole Inductively coupled plasma mass Spectrometer; JEOL JXA-i SP100 electron probe analyzer | Guangzhou Tuoyan Testing Technology Co, Ltd., Guangzhou; Southern Ocean Science and Engineering Guangdong Laboratory, Zhuhai | LA-ICP-MS: laser spot diameter 30 µm, frequency 6 Hz, energy density 3.5 J/cm², helium carrier gas, argon compensation gas. EMPA: acceleration voltage 20 kV, probe current 20 nA, beam spot 5 µm, characteristic peak measurement time 10 s for S, Zn, Cu, Fe and 20 s for As, Mn, Sb, Sn, In, Cd, Ag, Pb | LA-ICP-MS: NIST SRM610, NIST SRM612, BCR-2 Ga, MASS-1 (external and internal standard Zn calibration). EMPA: sphalerite (S, Zn), metallic copper (Cu), marcasite (Fe), gallium arsenide (As), metallic manganese (Mn), antimony telluride (Sb), metallic tin (Sn), indium phosphide (In), metallic cadmium (Cd), metallic silver (Ag), metallic lead (Pb) | 0 | [7 empty] | 0.05 | [31 empty] | 0.01 | [23 empty] | 89.9 | [19 empty] | 333500 |  |  |  | 0.01 | [7 empty] | 3.28 | [7 empty] | 0 | [7 empty] | 0.14 | [95 empty] | 0.01 | [7 empty] | 0 | [11 empty] | 0 | [55 empty] | 529.9 | [8 empty] | 2024 | Liu, Y., Yu, P.-P., Zheng, Y., Shan, H.-X., Chen, X., 2024. Texture and composition evolution of sphalerite in metamorphosed deposits: An example from the Keketale Pb-Zn(-Ag) deposit, NW China. Ore Geology Reviews, 165, 105924 |  | CHN | Xinjiang
| Keketale |  | Volcanic basin hydrothermal | Volcanogenic massive sulfide (VMS) | Bimodal felsic VMS | Hofstra et al. 2021 (CMMI 189-type, LLM classified) | Bimodal-mafic VMS | 0.72 | Excellent match to VMS characteristics. Hosted in Kangbutiebao Formation volcanic sequences with meta-sandstone and schist interlayers (siliciclastic component). Ore minerals (sphalerite, galena, pyrite, pyrrhotite, chalcopyrite) are classic VMS assemblages. Banded and massive sulfide textures, stratiform-lenticular morphology, and syn-sedimentary origin are diagnostic VMS features. Silurian-Devonian age fits VMS timing. Pb-Zn-Cu-Ag metal associations typical of felsic VMS. Chloritization, sericitization, and carbonatization are characteristic VMS alteration. Sphalerite geothermometry and pyrrhotite disease textures confirm VMS-style metamorphic overprint. Author explicitly classifies as VMS. | Mafic-siliciclastic VMS (0.18) ¦ Siliciclastic-mafic zinc-lead (0.06) ¦ Mafic-ultramafic VMS (0.03) ¦ Felsic-siliciclastic VMS (0.01) | Pb, Zn, Ag | Cu, Ga, Ge, In, Cd, Mn | Pb, Zn, Ag, Cu, Ga, Ge, In, Cd, Mn | Liu et al., 2024 |  | Sp4(n=11)_Median |  |  | underground mine |  |  |  |  | ore material | core | core drilling | mineral separate | [5 empty] | mineralisation |  |  |  | sphalerite | [6 empty] | pyrite, pyrrhotite, galena, chalcopyrite, calcite | polished thin section | LA-ICPMS, EMPA | New Wave Research 193 nm Ar F Excimer laser ablation system coupled with Thermo Scientific i Cap RQ quadrupole Inductively coupled plasma mass Spectrometer; JEOL JXA-i SP100 electron probe analyzer | Guangzhou Tuoyan Testing Technology Co, Ltd., Guangzhou; Southern Ocean Science and Engineering Guangdong Laboratory, Zhuhai | LA-ICP-MS: laser spot diameter 30 µm, frequency 6 Hz, energy density 3.5 J/cm², helium carrier gas, argon compensation gas. EMPA: acceleration voltage 20 kV, probe current 20 nA, beam spot 5 µm, characteristic peak measurement time 10 s for S, Zn, Cu, Fe and 20 s for As, Mn, Sb, Sn, In, Cd, Ag, Pb | LA-ICP-MS: NIST SRM610, NIST SRM612, BCR-2 Ga, MASS-1 (external and internal standard Zn calibration). EMPA: sphalerite (S, Zn), metallic copper (Cu), marcasite (Fe), gallium arsenide (As), metallic manganese (Mn), antimony telluride (Sb), metallic tin (Sn), indium phosphide (In), metallic cadmium (Cd), metallic silver (Ag), metallic lead (Pb) | 0 | [7 empty] | 0.06 | [31 empty] | 0.01 | [23 empty] | 89.1 | [19 empty] | 333600 |  |  |  | 0 | [7 empty] | 3.41 | [7 empty] | 0 | [7 empty] | 0.15 | [95 empty] | 0 | [7 empty] | 0 | [11 empty] | 0.01 | [55 empty] | 530 | [8 empty] | 2024 | Liu, Y., Yu, P.-P., Zheng, Y., Shan, H.-X., Chen, X., 2024. Texture and composition evolution of sphalerite in metamorphosed deposits: An example from the Keketale Pb-Zn(-Ag) deposit, NW China. Ore Geology Reviews, 165, 105924 |  | CHN | Xinjiang
| Keketale |  | Volcanic basin hydrothermal | Volcanogenic massive sulfide (VMS) | Bimodal felsic VMS | Hofstra et al. 2021 (CMMI 189-type, LLM classified) | Bimodal-mafic VMS | 0.72 | Excellent match to VMS characteristics. Hosted in Kangbutiebao Formation volcanic sequences with meta-sandstone and schist interlayers (siliciclastic component). Ore minerals (sphalerite, galena, pyrite, pyrrhotite, chalcopyrite) are classic VMS assemblages. Banded and massive sulfide textures, stratiform-lenticular morphology, and syn-sedimentary origin are diagnostic VMS features. Silurian-Devonian age fits VMS timing. Pb-Zn-Cu-Ag metal associations typical of felsic VMS. Chloritization, sericitization, and carbonatization are characteristic VMS alteration. Sphalerite geothermometry and pyrrhotite disease textures confirm VMS-style metamorphic overprint. Author explicitly classifies as VMS. | Mafic-siliciclastic VMS (0.18) ¦ Siliciclastic-mafic zinc-lead (0.06) ¦ Mafic-ultramafic VMS (0.03) ¦ Felsic-siliciclastic VMS (0.01) | Pb, Zn, Ag | Cu, Ga, Ge, In, Cd, Mn | Pb, Zn, Ag, Cu, Ga, Ge, In, Cd, Mn | Liu et al., 2024 |  | Sp5(n=5)_Minimum |  |  | underground mine |  |  |  |  | ore material | core | core drilling | mineral separate | [5 empty] | mineralisation |  |  |  | sphalerite | [6 empty] | pyrite, pyrrhotite, galena, chalcopyrite, calcite | polished thin section | LA-ICPMS, EMPA | New Wave Research 193 nm Ar F Excimer laser ablation system coupled with Thermo Scientific i Cap RQ quadrupole Inductively coupled plasma mass Spectrometer; JEOL JXA-i SP100 electron probe analyzer | Guangzhou Tuoyan Testing Technology Co, Ltd., Guangzhou; Southern Ocean Science and Engineering Guangdong Laboratory, Zhuhai | LA-ICP-MS: laser spot diameter 30 µm, frequency 6 Hz, energy density 3.5 J/cm², helium carrier gas, argon compensation gas. EMPA: acceleration voltage 20 kV, probe current 20 nA, beam spot 5 µm, characteristic peak measurement time 10 s for S, Zn, Cu, Fe and 20 s for As, Mn, Sb, Sn, In, Cd, Ag, Pb | LA-ICP-MS: NIST SRM610, NIST SRM612, BCR-2 Ga, MASS-1 (external and internal standard Zn calibration). EMPA: sphalerite (S, Zn), metallic copper (Cu), marcasite (Fe), gallium arsenide (As), metallic manganese (Mn), antimony telluride (Sb), metallic tin (Sn), indium phosphide (In), metallic cadmium (Cd), metallic silver (Ag), metallic lead (Pb) | 0 | [7 empty] | 0.04 | [31 empty] | 0.02 | [23 empty] | 55.8 | [19 empty] | 330000 |  |  |  | 0 | [7 empty] | 0.05 | [7 empty] | 0 | [7 empty] | 0.1 | [95 empty] | 0 | [7 empty] | 0 | [11 empty] | 0.01 | [55 empty] | 591 | [8 empty] | 2024 | Liu, Y., Yu, P.-P., Zheng, Y., Shan, H.-X., Chen, X., 2024. Texture and composition evolution of sphalerite in metamorphosed deposits: An example from the Keketale Pb-Zn(-Ag) deposit, NW China. Ore Geology Reviews, 165, 105924 |  | CHN | Xinjiang
| Keketale |  | Volcanic basin hydrothermal | Volcanogenic massive sulfide (VMS) | Bimodal felsic VMS | Hofstra et al. 2021 (CMMI 189-type, LLM classified) | Bimodal-mafic VMS | 0.72 | Excellent match to VMS characteristics. Hosted in Kangbutiebao Formation volcanic sequences with meta-sandstone and schist interlayers (siliciclastic component). Ore minerals (sphalerite, galena, pyrite, pyrrhotite, chalcopyrite) are classic VMS assemblages. Banded and massive sulfide textures, stratiform-lenticular morphology, and syn-sedimentary origin are diagnostic VMS features. Silurian-Devonian age fits VMS timing. Pb-Zn-Cu-Ag metal associations typical of felsic VMS. Chloritization, sericitization, and carbonatization are characteristic VMS alteration. Sphalerite geothermometry and pyrrhotite disease textures confirm VMS-style metamorphic overprint. Author explicitly classifies as VMS. | Mafic-siliciclastic VMS (0.18) ¦ Siliciclastic-mafic zinc-lead (0.06) ¦ Mafic-ultramafic VMS (0.03) ¦ Felsic-siliciclastic VMS (0.01) | Pb, Zn, Ag | Cu, Ga, Ge, In, Cd, Mn | Pb, Zn, Ag, Cu, Ga, Ge, In, Cd, Mn | Liu et al., 2024 |  | Sp5(n=5)_Maximum |  |  | underground mine |  |  |  |  | ore material | core | core drilling | mineral separate | [5 empty] | mineralisation |  |  |  | sphalerite | [6 empty] | pyrite, pyrrhotite, galena, chalcopyrite, calcite | polished thin section | LA-ICPMS, EMPA | New Wave Research 193 nm Ar F Excimer laser ablation system coupled with Thermo Scientific i Cap RQ quadrupole Inductively coupled plasma mass Spectrometer; JEOL JXA-i SP100 electron probe analyzer | Guangzhou Tuoyan Testing Technology Co, Ltd., Guangzhou; Southern Ocean Science and Engineering Guangdong Laboratory, Zhuhai | LA-ICP-MS: laser spot diameter 30 µm, frequency 6 Hz, energy density 3.5 J/cm², helium carrier gas, argon compensation gas. EMPA: acceleration voltage 20 kV, probe current 20 nA, beam spot 5 µm, characteristic peak measurement time 10 s for S, Zn, Cu, Fe and 20 s for As, Mn, Sb, Sn, In, Cd, Ag, Pb | LA-ICP-MS: NIST SRM610, NIST SRM612, BCR-2 Ga, MASS-1 (external and internal standard Zn calibration). EMPA: sphalerite (S, Zn), metallic copper (Cu), marcasite (Fe), gallium arsenide (As), metallic manganese (Mn), antimony telluride (Sb), metallic tin (Sn), indium phosphide (In), metallic cadmium (Cd), metallic silver (Ag), metallic lead (Pb) | 0 | [7 empty] | 0.09 | [31 empty] | 0.01 | [23 empty] | 61.8 | [19 empty] | 333400 |  |  |  | 0 | [7 empty] | 0.07 | [7 empty] | 0 | [7 empty] | 0.13 | [95 empty] | 0 | [7 empty] | 0 | [11 empty] | 0.01 | [55 empty] | 596 | [8 empty] | 2024 | Liu, Y., Yu, P.-P., Zheng, Y., Shan, H.-X., Chen, X., 2024. Texture and composition evolution of sphalerite in metamorphosed deposits: An example from the Keketale Pb-Zn(-Ag) deposit, NW China. Ore Geology Reviews, 165, 105924 |  | CHN | Xinjiang
| Keketale |  | Volcanic basin hydrothermal | Volcanogenic massive sulfide (VMS) | Bimodal felsic VMS | Hofstra et al. 2021 (CMMI 189-type, LLM classified) | Bimodal-mafic VMS | 0.72 | Excellent match to VMS characteristics. Hosted in Kangbutiebao Formation volcanic sequences with meta-sandstone and schist interlayers (siliciclastic component). Ore minerals (sphalerite, galena, pyrite, pyrrhotite, chalcopyrite) are classic VMS assemblages. Banded and massive sulfide textures, stratiform-lenticular morphology, and syn-sedimentary origin are diagnostic VMS features. Silurian-Devonian age fits VMS timing. Pb-Zn-Cu-Ag metal associations typical of felsic VMS. Chloritization, sericitization, and carbonatization are characteristic VMS alteration. Sphalerite geothermometry and pyrrhotite disease textures confirm VMS-style metamorphic overprint. Author explicitly classifies as VMS. | Mafic-siliciclastic VMS (0.18) ¦ Siliciclastic-mafic zinc-lead (0.06) ¦ Mafic-ultramafic VMS (0.03) ¦ Felsic-siliciclastic VMS (0.01) | Pb, Zn, Ag | Cu, Ga, Ge, In, Cd, Mn | Pb, Zn, Ag, Cu, Ga, Ge, In, Cd, Mn | Liu et al., 2024 |  | Sp5(n=5)_Average |  |  | underground mine |  |  |  |  | ore material | core | core drilling | mineral separate | [5 empty] | mineralisation |  |  |  | sphalerite | [6 empty] | pyrite, pyrrhotite, galena, chalcopyrite, calcite | polished thin section | LA-ICPMS, EMPA | New Wave Research 193 nm Ar F Excimer laser ablation system coupled with Thermo Scientific i Cap RQ quadrupole Inductively coupled plasma mass Spectrometer; JEOL JXA-i SP100 electron probe analyzer | Guangzhou Tuoyan Testing Technology Co, Ltd., Guangzhou; Southern Ocean Science and Engineering Guangdong Laboratory, Zhuhai | LA-ICP-MS: laser spot diameter 30 µm, frequency 6 Hz, energy density 3.5 J/cm², helium carrier gas, argon compensation gas. EMPA: acceleration voltage 20 kV, probe current 20 nA, beam spot 5 µm, characteristic peak measurement time 10 s for S, Zn, Cu, Fe and 20 s for As, Mn, Sb, Sn, In, Cd, Ag, Pb | LA-ICP-MS: NIST SRM610, NIST SRM612, BCR-2 Ga, MASS-1 (external and internal standard Zn calibration). EMPA: sphalerite (S, Zn), metallic copper (Cu), marcasite (Fe), gallium arsenide (As), metallic manganese (Mn), antimony telluride (Sb), metallic tin (Sn), indium phosphide (In), metallic cadmium (Cd), metallic silver (Ag), metallic lead (Pb) | 0 | [7 empty] | 0.09 | [31 empty] | 0.01 | [23 empty] | 59.4 | [19 empty] | 331200 |  |  |  | 0 | [7 empty] | 0.07 | [7 empty] | 0 | [7 empty] | 0.14 | [95 empty] | 0 | [7 empty] | 0 | [11 empty] | 0.01 | [55 empty] | 593.4 | [8 empty] | 2024 | Liu, Y., Yu, P.-P., Zheng, Y., Shan, H.-X., Chen, X., 2024. Texture and composition evolution of sphalerite in metamorphosed deposits: An example from the Keketale Pb-Zn(-Ag) deposit, NW China. Ore Geology Reviews, 165, 105924 |  | CHN | Xinjiang
| Keketale |  | Volcanic basin hydrothermal | Volcanogenic massive sulfide (VMS) | Bimodal felsic VMS | Hofstra et al. 2021 (CMMI 189-type, LLM classified) | Bimodal-mafic VMS | 0.72 | Excellent match to VMS characteristics. Hosted in Kangbutiebao Formation volcanic sequences with meta-sandstone and schist interlayers (siliciclastic component). Ore minerals (sphalerite, galena, pyrite, pyrrhotite, chalcopyrite) are classic VMS assemblages. Banded and massive sulfide textures, stratiform-lenticular morphology, and syn-sedimentary origin are diagnostic VMS features. Silurian-Devonian age fits VMS timing. Pb-Zn-Cu-Ag metal associations typical of felsic VMS. Chloritization, sericitization, and carbonatization are characteristic VMS alteration. Sphalerite geothermometry and pyrrhotite disease textures confirm VMS-style metamorphic overprint. Author explicitly classifies as VMS. | Mafic-siliciclastic VMS (0.18) ¦ Siliciclastic-mafic zinc-lead (0.06) ¦ Mafic-ultramafic VMS (0.03) ¦ Felsic-siliciclastic VMS (0.01) | Pb, Zn, Ag | Cu, Ga, Ge, In, Cd, Mn | Pb, Zn, Ag, Cu, Ga, Ge, In, Cd, Mn | Liu et al., 2024 |  | Sp5(n=5)_Median |  |  | underground mine |  |  |  |  | ore material | core | core drilling | mineral separate | [5 empty] | mineralisation |  |  |  | sphalerite | [6 empty] | pyrite, pyrrhotite, galena, chalcopyrite, calcite | polished thin section | LA-ICPMS, EMPA | New Wave Research 193 nm Ar F Excimer laser ablation system coupled with Thermo Scientific i Cap RQ quadrupole Inductively coupled plasma mass Spectrometer; JEOL JXA-i SP100 electron probe analyzer | Guangzhou Tuoyan Testing Technology Co, Ltd., Guangzhou; Southern Ocean Science and Engineering Guangdong Laboratory, Zhuhai | LA-ICP-MS: laser spot diameter 30 µm, frequency 6 Hz, energy density 3.5 J/cm², helium carrier gas, argon compensation gas. EMPA: acceleration voltage 20 kV, probe current 20 nA, beam spot 5 µm, characteristic peak measurement time 10 s for S, Zn, Cu, Fe and 20 s for As, Mn, Sb, Sn, In, Cd, Ag, Pb | LA-ICP-MS: NIST SRM610, NIST SRM612, BCR-2 Ga, MASS-1 (external and internal standard Zn calibration). EMPA: sphalerite (S, Zn), metallic copper (Cu), marcasite (Fe), gallium arsenide (As), metallic manganese (Mn), antimony telluride (Sb), metallic tin (Sn), indium phosphide (In), metallic cadmium (Cd), metallic silver (Ag), metallic lead (Pb) | 0 | [7 empty] | 0.09 | [31 empty] | 0.01 | [23 empty] | 62.4 | [19 empty] | 331200 |  |  |  | 0 | [7 empty] | 0.07 | [7 empty] | 0 | [7 empty] | 0.14 | [95 empty] | 0 | [7 empty] | 0 | [11 empty] | 0.01 | [55 empty] | 594 | [8 empty] | 2024 | Liu, Y., Yu, P.-P., Zheng, Y., Shan, H.-X., Chen, X., 2024. Texture and composition evolution of sphalerite in metamorphosed deposits: An example from the Keketale Pb-Zn(-Ag) deposit, NW China. Ore Geology Reviews, 165, 105924 |  | CHN | Xinjiang
| Keketale |  | Volcanic basin hydrothermal | Volcanogenic massive sulfide (VMS) | Bimodal felsic VMS | Hofstra et al. 2021 (CMMI 189-type, LLM classified) | Bimodal-mafic VMS | 0.72 | Excellent match to VMS characteristics. Hosted in Kangbutiebao Formation volcanic sequences with meta-sandstone and schist interlayers (siliciclastic component). Ore minerals (sphalerite, galena, pyrite, pyrrhotite, chalcopyrite) are classic VMS assemblages. Banded and massive sulfide textures, stratiform-lenticular morphology, and syn-sedimentary origin are diagnostic VMS features. Silurian-Devonian age fits VMS timing. Pb-Zn-Cu-Ag metal associations typical of felsic VMS. Chloritization, sericitization, and carbonatization are characteristic VMS alteration. Sphalerite geothermometry and pyrrhotite disease textures confirm VMS-style metamorphic overprint. Author explicitly classifies as VMS. | Mafic-siliciclastic VMS (0.18) ¦ Siliciclastic-mafic zinc-lead (0.06) ¦ Mafic-ultramafic VMS (0.03) ¦ Felsic-siliciclastic VMS (0.01) | Pb, Zn, Ag | Cu, Ga, Ge, In, Cd, Mn | Pb, Zn, Ag, Cu, Ga, Ge, In, Cd, Mn | Liu et al., 2024 |  | Sp1(n=29)_Minimum |  |  | underground mine |  |  |  |  | ore material | core | core drilling | mineral separate | [5 empty] | mineralisation |  |  |  | sphalerite | [6 empty] | pyrite, pyrrhotite, galena, chalcopyrite, calcite | polished thin section | LA-ICPMS, EMPA | New Wave Research 193 nm Ar F Excimer laser ablation system coupled with Thermo Scientific i Cap RQ quadrupole Inductively coupled plasma mass Spectrometer; JEOL JXA-i SP100 electron probe analyzer | Guangzhou Tuoyan Testing Technology Co, Ltd., Guangzhou; Southern Ocean Science and Engineering Guangdong Laboratory, Zhuhai | LA-ICP-MS: laser spot diameter 30 µm, frequency 6 Hz, energy density 3.5 J/cm², helium carrier gas, argon compensation gas. EMPA: acceleration voltage 20 kV, probe current 20 nA, beam spot 5 µm, characteristic peak measurement time 10 s for S, Zn, Cu, Fe and 20 s for As, Mn, Sb, Sn, In, Cd, Ag, Pb | LA-ICP-MS: NIST SRM610, NIST SRM612, BCR-2 Ga, MASS-1 (external and internal standard Zn calibration). EMPA: sphalerite (S, Zn), metallic copper (Cu), marcasite (Fe), gallium arsenide (As), metallic manganese (Mn), antimony telluride (Sb), metallic tin (Sn), indium phosphide (In), metallic cadmium (Cd), metallic silver (Ag), metallic lead (Pb) | 0 | [7 empty] | 1.23 | [31 empty] | 1.73 | [23 empty] | 15.6 | [19 empty] | 50940 |  |  |  | -99999 | [7 empty] | -99999 | [7 empty] | -99999 | [7 empty] | 11.3 | [27 empty] | 6061 | [67 empty] | 10.4 | [7 empty] | 989 | [11 empty] | 9.67 | [64 empty] | 2024 | Liu, Y., Yu, P.-P., Zheng, Y., Shan, H.-X., Chen, X., 2024. Texture and composition evolution of sphalerite in metamorphosed deposits: An example from the Keketale Pb-Zn(-Ag) deposit, NW China. Ore Geology Reviews, 165, 105924 |  | CHN | Xinjiang
| Keketale |  | Volcanic basin hydrothermal | Volcanogenic massive sulfide (VMS) | Bimodal felsic VMS | Hofstra et al. 2021 (CMMI 189-type, LLM classified) | Bimodal-mafic VMS | 0.72 | Excellent match to VMS characteristics. Hosted in Kangbutiebao Formation volcanic sequences with meta-sandstone and schist interlayers (siliciclastic component). Ore minerals (sphalerite, galena, pyrite, pyrrhotite, chalcopyrite) are classic VMS assemblages. Banded and massive sulfide textures, stratiform-lenticular morphology, and syn-sedimentary origin are diagnostic VMS features. Silurian-Devonian age fits VMS timing. Pb-Zn-Cu-Ag metal associations typical of felsic VMS. Chloritization, sericitization, and carbonatization are characteristic VMS alteration. Sphalerite geothermometry and pyrrhotite disease textures confirm VMS-style metamorphic overprint. Author explicitly classifies as VMS. | Mafic-siliciclastic VMS (0.18) ¦ Siliciclastic-mafic zinc-lead (0.06) ¦ Mafic-ultramafic VMS (0.03) ¦ Felsic-siliciclastic VMS (0.01) | Pb, Zn, Ag | Cu, Ga, Ge, In, Cd, Mn | Pb, Zn, Ag, Cu, Ga, Ge, In, Cd, Mn | Liu et al., 2024 |  | Sp1(n=29)_Maximum |  |  | underground mine |  |  |  |  | ore material | core | core drilling | mineral separate | [5 empty] | mineralisation |  |  |  | sphalerite | [6 empty] | pyrite, pyrrhotite, galena, chalcopyrite, calcite | polished thin section | LA-ICPMS, EMPA | New Wave Research 193 nm Ar F Excimer laser ablation system coupled with Thermo Scientific i Cap RQ quadrupole Inductively coupled plasma mass Spectrometer; JEOL JXA-i SP100 electron probe analyzer | Guangzhou Tuoyan Testing Technology Co, Ltd., Guangzhou; Southern Ocean Science and Engineering Guangdong Laboratory, Zhuhai | LA-ICP-MS: laser spot diameter 30 µm, frequency 6 Hz, energy density 3.5 J/cm², helium carrier gas, argon compensation gas. EMPA: acceleration voltage 20 kV, probe current 20 nA, beam spot 5 µm, characteristic peak measurement time 10 s for S, Zn, Cu, Fe and 20 s for As, Mn, Sb, Sn, In, Cd, Ag, Pb | LA-ICP-MS: NIST SRM610, NIST SRM612, BCR-2 Ga, MASS-1 (external and internal standard Zn calibration). EMPA: sphalerite (S, Zn), metallic copper (Cu), marcasite (Fe), gallium arsenide (As), metallic manganese (Mn), antimony telluride (Sb), metallic tin (Sn), indium phosphide (In), metallic cadmium (Cd), metallic silver (Ag), metallic lead (Pb) | 1.69 | [7 empty] | 10.4 | [31 empty] | 4.13 | [23 empty] | 81.5 | [19 empty] | 122408 |  |  |  | 2.13 | [7 empty] | 1.74 | [7 empty] | -99999 | [7 empty] | 24.5 | [27 empty] | 12428 | [67 empty] | 150 | [7 empty] | 1764 | [11 empty] | 17.6 | [64 empty] | 2024 | Liu, Y., Yu, P.-P., Zheng, Y., Shan, H.-X., Chen, X., 2024. Texture and composition evolution of sphalerite in metamorphosed deposits: An example from the Keketale Pb-Zn(-Ag) deposit, NW China. Ore Geology Reviews, 165, 105924 |  | CHN | Xinjiang
| Keketale |  | Volcanic basin hydrothermal | Volcanogenic massive sulfide (VMS) | Bimodal felsic VMS | Hofstra et al. 2021 (CMMI 189-type, LLM classified) | Bimodal-mafic VMS | 0.72 | Excellent match to VMS characteristics. Hosted in Kangbutiebao Formation volcanic sequences with meta-sandstone and schist interlayers (siliciclastic component). Ore minerals (sphalerite, galena, pyrite, pyrrhotite, chalcopyrite) are classic VMS assemblages. Banded and massive sulfide textures, stratiform-lenticular morphology, and syn-sedimentary origin are diagnostic VMS features. Silurian-Devonian age fits VMS timing. Pb-Zn-Cu-Ag metal associations typical of felsic VMS. Chloritization, sericitization, and carbonatization are characteristic VMS alteration. Sphalerite geothermometry and pyrrhotite disease textures confirm VMS-style metamorphic overprint. Author explicitly classifies as VMS. | Mafic-siliciclastic VMS (0.18) ¦ Siliciclastic-mafic zinc-lead (0.06) ¦ Mafic-ultramafic VMS (0.03) ¦ Felsic-siliciclastic VMS (0.01) | Pb, Zn, Ag | Cu, Ga, Ge, In, Cd, Mn | Pb, Zn, Ag, Cu, Ga, Ge, In, Cd, Mn | Liu et al., 2024 |  | Sp1(n=29)_Average |  |  | underground mine |  |  |  |  | ore material | core | core drilling | mineral separate | [5 empty] | mineralisation |  |  |  | sphalerite | [6 empty] | pyrite, pyrrhotite, galena, chalcopyrite, calcite | polished thin section | LA-ICPMS, EMPA | New Wave Research 193 nm Ar F Excimer laser ablation system coupled with Thermo Scientific i Cap RQ quadrupole Inductively coupled plasma mass Spectrometer; JEOL JXA-i SP100 electron probe analyzer | Guangzhou Tuoyan Testing Technology Co, Ltd., Guangzhou; Southern Ocean Science and Engineering Guangdong Laboratory, Zhuhai | LA-ICP-MS: laser spot diameter 30 µm, frequency 6 Hz, energy density 3.5 J/cm², helium carrier gas, argon compensation gas. EMPA: acceleration voltage 20 kV, probe current 20 nA, beam spot 5 µm, characteristic peak measurement time 10 s for S, Zn, Cu, Fe and 20 s for As, Mn, Sb, Sn, In, Cd, Ag, Pb | LA-ICP-MS: NIST SRM610, NIST SRM612, BCR-2 Ga, MASS-1 (external and internal standard Zn calibration). EMPA: sphalerite (S, Zn), metallic copper (Cu), marcasite (Fe), gallium arsenide (As), metallic manganese (Mn), antimony telluride (Sb), metallic tin (Sn), indium phosphide (In), metallic cadmium (Cd), metallic silver (Ag), metallic lead (Pb) | 0.19 | [7 empty] | 7.28 | [31 empty] | 10.7 | [23 empty] | 33 | [19 empty] | 61895 |  |  |  | 1.06 | [7 empty] | 1.51 | [7 empty] | 0.2 | [7 empty] | 19.3 | [27 empty] | 8017 | [67 empty] | 43.2 | [7 empty] | 1469 | [11 empty] | 14.6 | [64 empty] | 2024 | Liu, Y., Yu, P.-P., Zheng, Y., Shan, H.-X., Chen, X., 2024. Texture and composition evolution of sphalerite in metamorphosed deposits: An example from the Keketale Pb-Zn(-Ag) deposit, NW China. Ore Geology Reviews, 165, 105924 |  | CHN | Xinjiang
| Keketale |  | Volcanic basin hydrothermal | Volcanogenic massive sulfide (VMS) | Bimodal felsic VMS | Hofstra et al. 2021 (CMMI 189-type, LLM classified) | Bimodal-mafic VMS | 0.72 | Excellent match to VMS characteristics. Hosted in Kangbutiebao Formation volcanic sequences with meta-sandstone and schist interlayers (siliciclastic component). Ore minerals (sphalerite, galena, pyrite, pyrrhotite, chalcopyrite) are classic VMS assemblages. Banded and massive sulfide textures, stratiform-lenticular morphology, and syn-sedimentary origin are diagnostic VMS features. Silurian-Devonian age fits VMS timing. Pb-Zn-Cu-Ag metal associations typical of felsic VMS. Chloritization, sericitization, and carbonatization are characteristic VMS alteration. Sphalerite geothermometry and pyrrhotite disease textures confirm VMS-style metamorphic overprint. Author explicitly classifies as VMS. | Mafic-siliciclastic VMS (0.18) ¦ Siliciclastic-mafic zinc-lead (0.06) ¦ Mafic-ultramafic VMS (0.03) ¦ Felsic-siliciclastic VMS (0.01) | Pb, Zn, Ag | Cu, Ga, Ge, In, Cd, Mn | Pb, Zn, Ag, Cu, Ga, Ge, In, Cd, Mn | Liu et al., 2024 |  | Sp1(n=29)_Median |  |  | underground mine |  |  |  |  | ore material | core | core drilling | mineral separate | [5 empty] | mineralisation |  |  |  | sphalerite | [6 empty] | pyrite, pyrrhotite, galena, chalcopyrite, calcite | polished thin section | LA-ICPMS, EMPA | New Wave Research 193 nm Ar F Excimer laser ablation system coupled with Thermo Scientific i Cap RQ quadrupole Inductively coupled plasma mass Spectrometer; JEOL JXA-i SP100 electron probe analyzer | Guangzhou Tuoyan Testing Technology Co, Ltd., Guangzhou; Southern Ocean Science and Engineering Guangdong Laboratory, Zhuhai | LA-ICP-MS: laser spot diameter 30 µm, frequency 6 Hz, energy density 3.5 J/cm², helium carrier gas, argon compensation gas. EMPA: acceleration voltage 20 kV, probe current 20 nA, beam spot 5 µm, characteristic peak measurement time 10 s for S, Zn, Cu, Fe and 20 s for As, Mn, Sb, Sn, In, Cd, Ag, Pb | LA-ICP-MS: NIST SRM610, NIST SRM612, BCR-2 Ga, MASS-1 (external and internal standard Zn calibration). EMPA: sphalerite (S, Zn), metallic copper (Cu), marcasite (Fe), gallium arsenide (As), metallic manganese (Mn), antimony telluride (Sb), metallic tin (Sn), indium phosphide (In), metallic cadmium (Cd), metallic silver (Ag), metallic lead (Pb) | 0.15 | [7 empty] | 7.04 | [31 empty] | 9.3 | [23 empty] | 30.2 | [19 empty] | 59086 |  |  |  | 0.8 | [7 empty] | 1.57 | [7 empty] | 0.2 | [7 empty] | 19.5 | [27 empty] | 8075 | [67 empty] | 42.9 | [7 empty] | 1518 | [11 empty] | 14.9 | [64 empty] | 2024 | Liu, Y., Yu, P.-P., Zheng, Y., Shan, H.-X., Chen, X., 2024. Texture and composition evolution of sphalerite in metamorphosed deposits: An example from the Keketale Pb-Zn(-Ag) deposit, NW China. Ore Geology Reviews, 165, 105924 |  | CHN | Xinjiang
| Keketale |  | Volcanic basin hydrothermal | Volcanogenic massive sulfide (VMS) | Bimodal felsic VMS | Hofstra et al. 2021 (CMMI 189-type, LLM classified) | Bimodal-mafic VMS | 0.72 | Excellent match to VMS characteristics. Hosted in Kangbutiebao Formation volcanic sequences with meta-sandstone and schist interlayers (siliciclastic component). Ore minerals (sphalerite, galena, pyrite, pyrrhotite, chalcopyrite) are classic VMS assemblages. Banded and massive sulfide textures, stratiform-lenticular morphology, and syn-sedimentary origin are diagnostic VMS features. Silurian-Devonian age fits VMS timing. Pb-Zn-Cu-Ag metal associations typical of felsic VMS. Chloritization, sericitization, and carbonatization are characteristic VMS alteration. Sphalerite geothermometry and pyrrhotite disease textures confirm VMS-style metamorphic overprint. Author explicitly classifies as VMS. | Mafic-siliciclastic VMS (0.18) ¦ Siliciclastic-mafic zinc-lead (0.06) ¦ Mafic-ultramafic VMS (0.03) ¦ Felsic-siliciclastic VMS (0.01) | Pb, Zn, Ag | Cu, Ga, Ge, In, Cd, Mn | Pb, Zn, Ag, Cu, Ga, Ge, In, Cd, Mn | Liu et al., 2024 |  | Sp2(n=23)_Minimum |  |  | underground mine |  |  |  |  | ore material | core | core drilling | mineral separate | [5 empty] | mineralisation |  |  |  | sphalerite | [6 empty] | pyrite, pyrrhotite, galena, chalcopyrite, calcite | polished thin section | LA-ICPMS, EMPA | New Wave Research 193 nm Ar F Excimer laser ablation system coupled with Thermo Scientific i Cap RQ quadrupole Inductively coupled plasma mass Spectrometer; JEOL JXA-i SP100 electron probe analyzer | Guangzhou Tuoyan Testing Technology Co, Ltd., Guangzhou; Southern Ocean Science and Engineering Guangdong Laboratory, Zhuhai | LA-ICP-MS: laser spot diameter 30 µm, frequency 6 Hz, energy density 3.5 J/cm², helium carrier gas, argon compensation gas. EMPA: acceleration voltage 20 kV, probe current 20 nA, beam spot 5 µm, characteristic peak measurement time 10 s for S, Zn, Cu, Fe and 20 s for As, Mn, Sb, Sn, In, Cd, Ag, Pb | LA-ICP-MS: NIST SRM610, NIST SRM612, BCR-2 Ga, MASS-1 (external and internal standard Zn calibration). EMPA: sphalerite (S, Zn), metallic copper (Cu), marcasite (Fe), gallium arsenide (As), metallic manganese (Mn), antimony telluride (Sb), metallic tin (Sn), indium phosphide (In), metallic cadmium (Cd), metallic silver (Ag), metallic lead (Pb) | 0.02 | [7 empty] | 0.19 | [31 empty] | -99999 | [23 empty] | 12.5 | [19 empty] | 67935 |  |  |  | 0.49 | [7 empty] | -99999 | [7 empty] | -99999 | [7 empty] | 11.5 | [27 empty] | 24404 | [67 empty] | 91.9 | [7 empty] | 108 | [11 empty] | 11.7 | [64 empty] | 2024 | Liu, Y., Yu, P.-P., Zheng, Y., Shan, H.-X., Chen, X., 2024. Texture and composition evolution of sphalerite in metamorphosed deposits: An example from the Keketale Pb-Zn(-Ag) deposit, NW China. Ore Geology Reviews, 165, 105924 |  | CHN | Xinjiang
| Keketale |  | Volcanic basin hydrothermal | Volcanogenic massive sulfide (VMS) | Bimodal felsic VMS | Hofstra et al. 2021 (CMMI 189-type, LLM classified) | Bimodal-mafic VMS | 0.72 | Excellent match to VMS characteristics. Hosted in Kangbutiebao Formation volcanic sequences with meta-sandstone and schist interlayers (siliciclastic component). Ore minerals (sphalerite, galena, pyrite, pyrrhotite, chalcopyrite) are classic VMS assemblages. Banded and massive sulfide textures, stratiform-lenticular morphology, and syn-sedimentary origin are diagnostic VMS features. Silurian-Devonian age fits VMS timing. Pb-Zn-Cu-Ag metal associations typical of felsic VMS. Chloritization, sericitization, and carbonatization are characteristic VMS alteration. Sphalerite geothermometry and pyrrhotite disease textures confirm VMS-style metamorphic overprint. Author explicitly classifies as VMS. | Mafic-siliciclastic VMS (0.18) ¦ Siliciclastic-mafic zinc-lead (0.06) ¦ Mafic-ultramafic VMS (0.03) ¦ Felsic-siliciclastic VMS (0.01) | Pb, Zn, Ag | Cu, Ga, Ge, In, Cd, Mn | Pb, Zn, Ag, Cu, Ga, Ge, In, Cd, Mn | Liu et al., 2024 |  | Sp2(n=23)_Maximum |  |  | underground mine |  |  |  |  | ore material | core | core drilling | mineral separate | [5 empty] | mineralisation |  |  |  | sphalerite | [6 empty] | pyrite, pyrrhotite, galena, chalcopyrite, calcite | polished thin section | LA-ICPMS, EMPA | New Wave Research 193 nm Ar F Excimer laser ablation system coupled with Thermo Scientific i Cap RQ quadrupole Inductively coupled plasma mass Spectrometer; JEOL JXA-i SP100 electron probe analyzer | Guangzhou Tuoyan Testing Technology Co, Ltd., Guangzhou; Southern Ocean Science and Engineering Guangdong Laboratory, Zhuhai | LA-ICP-MS: laser spot diameter 30 µm, frequency 6 Hz, energy density 3.5 J/cm², helium carrier gas, argon compensation gas. EMPA: acceleration voltage 20 kV, probe current 20 nA, beam spot 5 µm, characteristic peak measurement time 10 s for S, Zn, Cu, Fe and 20 s for As, Mn, Sb, Sn, In, Cd, Ag, Pb | LA-ICP-MS: NIST SRM610, NIST SRM612, BCR-2 Ga, MASS-1 (external and internal standard Zn calibration). EMPA: sphalerite (S, Zn), metallic copper (Cu), marcasite (Fe), gallium arsenide (As), metallic manganese (Mn), antimony telluride (Sb), metallic tin (Sn), indium phosphide (In), metallic cadmium (Cd), metallic silver (Ag), metallic lead (Pb) | 26.9 | [7 empty] | 52.7 | [31 empty] | 79.3 | [23 empty] | 164 | [19 empty] | 104054 |  |  |  | 2.18 | [7 empty] | 2.28 | [7 empty] | 1.35 | [7 empty] | 36.5 | [27 empty] | 52311 | [67 empty] | 106026 | [7 empty] | 169 | [11 empty] | 20 | [64 empty] | 2024 | Liu, Y., Yu, P.-P., Zheng, Y., Shan, H.-X., Chen, X., 2024. Texture and composition evolution of sphalerite in metamorphosed deposits: An example from the Keketale Pb-Zn(-Ag) deposit, NW China. Ore Geology Reviews, 165, 105924 |  | CHN | Xinjiang
| Keketale |  | Volcanic basin hydrothermal | Volcanogenic massive sulfide (VMS) | Bimodal felsic VMS | Hofstra et al. 2021 (CMMI 189-type, LLM classified) | Bimodal-mafic VMS | 0.72 | Excellent match to VMS characteristics. Hosted in Kangbutiebao Formation volcanic sequences with meta-sandstone and schist interlayers (siliciclastic component). Ore minerals (sphalerite, galena, pyrite, pyrrhotite, chalcopyrite) are classic VMS assemblages. Banded and massive sulfide textures, stratiform-lenticular morphology, and syn-sedimentary origin are diagnostic VMS features. Silurian-Devonian age fits VMS timing. Pb-Zn-Cu-Ag metal associations typical of felsic VMS. Chloritization, sericitization, and carbonatization are characteristic VMS alteration. Sphalerite geothermometry and pyrrhotite disease textures confirm VMS-style metamorphic overprint. Author explicitly classifies as VMS. | Mafic-siliciclastic VMS (0.18) ¦ Siliciclastic-mafic zinc-lead (0.06) ¦ Mafic-ultramafic VMS (0.03) ¦ Felsic-siliciclastic VMS (0.01) | Pb, Zn, Ag | Cu, Ga, Ge, In, Cd, Mn | Pb, Zn, Ag, Cu, Ga, Ge, In, Cd, Mn | Liu et al., 2024 |  | Sp2(n=23)_Average |  |  | underground mine |  |  |  |  | ore material | core | core drilling | mineral separate | [5 empty] | mineralisation |  |  |  | sphalerite | [6 empty] | pyrite, pyrrhotite, galena, chalcopyrite, calcite | polished thin section | LA-ICPMS, EMPA | New Wave Research 193 nm Ar F Excimer laser ablation system coupled with Thermo Scientific i Cap RQ quadrupole Inductively coupled plasma mass Spectrometer; JEOL JXA-i SP100 electron probe analyzer | Guangzhou Tuoyan Testing Technology Co, Ltd., Guangzhou; Southern Ocean Science and Engineering Guangdong Laboratory, Zhuhai | LA-ICP-MS: laser spot diameter 30 µm, frequency 6 Hz, energy density 3.5 J/cm², helium carrier gas, argon compensation gas. EMPA: acceleration voltage 20 kV, probe current 20 nA, beam spot 5 µm, characteristic peak measurement time 10 s for S, Zn, Cu, Fe and 20 s for As, Mn, Sb, Sn, In, Cd, Ag, Pb | LA-ICP-MS: NIST SRM610, NIST SRM612, BCR-2 Ga, MASS-1 (external and internal standard Zn calibration). EMPA: sphalerite (S, Zn), metallic copper (Cu), marcasite (Fe), gallium arsenide (As), metallic manganese (Mn), antimony telluride (Sb), metallic tin (Sn), indium phosphide (In), metallic cadmium (Cd), metallic silver (Ag), metallic lead (Pb) | 0.66 | [7 empty] | 8.9 | [31 empty] | 19 | [23 empty] | 48.3 | [19 empty] | 77120 |  |  |  | 3.68 | [7 empty] | 1.51 | [7 empty] | 0.21 | [7 empty] | 20.3 | [27 empty] | 49363 | [67 empty] | 6262 | [7 empty] | 135 | [11 empty] | 13.2 | [64 empty] | 2024 | Liu, Y., Yu, P.-P., Zheng, Y., Shan, H.-X., Chen, X., 2024. Texture and composition evolution of sphalerite in metamorphosed deposits: An example from the Keketale Pb-Zn(-Ag) deposit, NW China. Ore Geology Reviews, 165, 105924 |  | CHN | Xinjiang
| Keketale |  | Volcanic basin hydrothermal | Volcanogenic massive sulfide (VMS) | Bimodal felsic VMS | Hofstra et al. 2021 (CMMI 189-type, LLM classified) | Bimodal-mafic VMS | 0.72 | Excellent match to VMS characteristics. Hosted in Kangbutiebao Formation volcanic sequences with meta-sandstone and schist interlayers (siliciclastic component). Ore minerals (sphalerite, galena, pyrite, pyrrhotite, chalcopyrite) are classic VMS assemblages. Banded and massive sulfide textures, stratiform-lenticular morphology, and syn-sedimentary origin are diagnostic VMS features. Silurian-Devonian age fits VMS timing. Pb-Zn-Cu-Ag metal associations typical of felsic VMS. Chloritization, sericitization, and carbonatization are characteristic VMS alteration. Sphalerite geothermometry and pyrrhotite disease textures confirm VMS-style metamorphic overprint. Author explicitly classifies as VMS. | Mafic-siliciclastic VMS (0.18) ¦ Siliciclastic-mafic zinc-lead (0.06) ¦ Mafic-ultramafic VMS (0.03) ¦ Felsic-siliciclastic VMS (0.01) | Pb, Zn, Ag | Cu, Ga, Ge, In, Cd, Mn | Pb, Zn, Ag, Cu, Ga, Ge, In, Cd, Mn | Liu et al., 2024 |  | Sp2(n=23)_Median |  |  | underground mine |  |  |  |  | ore material | core | core drilling | mineral separate | [5 empty] | mineralisation |  |  |  | sphalerite | [6 empty] | pyrite, pyrrhotite, galena, chalcopyrite, calcite | polished thin section | LA-ICPMS, EMPA | New Wave Research 193 nm Ar F Excimer laser ablation system coupled with Thermo Scientific i Cap RQ quadrupole Inductively coupled plasma mass Spectrometer; JEOL JXA-i SP100 electron probe analyzer | Guangzhou Tuoyan Testing Technology Co, Ltd., Guangzhou; Southern Ocean Science and Engineering Guangdong Laboratory, Zhuhai | LA-ICP-MS: laser spot diameter 30 µm, frequency 6 Hz, energy density 3.5 J/cm², helium carrier gas, argon compensation gas. EMPA: acceleration voltage 20 kV, probe current 20 nA, beam spot 5 µm, characteristic peak measurement time 10 s for S, Zn, Cu, Fe and 20 s for As, Mn, Sb, Sn, In, Cd, Ag, Pb | LA-ICP-MS: NIST SRM610, NIST SRM612, BCR-2 Ga, MASS-1 (external and internal standard Zn calibration). EMPA: sphalerite (S, Zn), metallic copper (Cu), marcasite (Fe), gallium arsenide (As), metallic manganese (Mn), antimony telluride (Sb), metallic tin (Sn), indium phosphide (In), metallic cadmium (Cd), metallic silver (Ag), metallic lead (Pb) | 0.66 | [7 empty] | 4.76 | [31 empty] | 13.9 | [23 empty] | 30 | [19 empty] | 75808 |  |  |  | 1.73 | [7 empty] | 1.35 | [7 empty] | 0.01 | [7 empty] | 19.1 | [27 empty] | 41450 | [67 empty] | 52 | [7 empty] | 135 | [11 empty] | 12.9 | [64 empty] | 2024 | Liu, Y., Yu, P.-P., Zheng, Y., Shan, H.-X., Chen, X., 2024. Texture and composition evolution of sphalerite in metamorphosed deposits: An example from the Keketale Pb-Zn(-Ag) deposit, NW China. Ore Geology Reviews, 165, 105924 |  | CHN | Xinjiang
| Keketale |  | Volcanic basin hydrothermal | Volcanogenic massive sulfide (VMS) | Bimodal felsic VMS | Hofstra et al. 2021 (CMMI 189-type, LLM classified) | Bimodal-mafic VMS | 0.72 | Excellent match to VMS characteristics. Hosted in Kangbutiebao Formation volcanic sequences with meta-sandstone and schist interlayers (siliciclastic component). Ore minerals (sphalerite, galena, pyrite, pyrrhotite, chalcopyrite) are classic VMS assemblages. Banded and massive sulfide textures, stratiform-lenticular morphology, and syn-sedimentary origin are diagnostic VMS features. Silurian-Devonian age fits VMS timing. Pb-Zn-Cu-Ag metal associations typical of felsic VMS. Chloritization, sericitization, and carbonatization are characteristic VMS alteration. Sphalerite geothermometry and pyrrhotite disease textures confirm VMS-style metamorphic overprint. Author explicitly classifies as VMS. | Mafic-siliciclastic VMS (0.18) ¦ Siliciclastic-mafic zinc-lead (0.06) ¦ Mafic-ultramafic VMS (0.03) ¦ Felsic-siliciclastic VMS (0.01) | Pb, Zn, Ag | Cu, Ga, Ge, In, Cd, Mn | Pb, Zn, Ag, Cu, Ga, Ge, In, Cd, Mn | Liu et al., 2024 |  | Sp3(n=21)_Minimum |  |  | underground mine |  |  |  |  | ore material | core | core drilling | mineral separate | [5 empty] | mineralisation |  |  |  | sphalerite | [6 empty] | pyrite, pyrrhotite, galena, chalcopyrite, calcite | polished thin section | LA-ICPMS, EMPA | New Wave Research 193 nm Ar F Excimer laser ablation system coupled with Thermo Scientific i Cap RQ quadrupole Inductively coupled plasma mass Spectrometer; JEOL JXA-i SP100 electron probe analyzer | Guangzhou Tuoyan Testing Technology Co, Ltd., Guangzhou; Southern Ocean Science and Engineering Guangdong Laboratory, Zhuhai | LA-ICP-MS: laser spot diameter 30 µm, frequency 6 Hz, energy density 3.5 J/cm², helium carrier gas, argon compensation gas. EMPA: acceleration voltage 20 kV, probe current 20 nA, beam spot 5 µm, characteristic peak measurement time 10 s for S, Zn, Cu, Fe and 20 s for As, Mn, Sb, Sn, In, Cd, Ag, Pb | LA-ICP-MS: NIST SRM610, NIST SRM612, BCR-2 Ga, MASS-1 (external and internal standard Zn calibration). EMPA: sphalerite (S, Zn), metallic copper (Cu), marcasite (Fe), gallium arsenide (As), metallic manganese (Mn), antimony telluride (Sb), metallic tin (Sn), indium phosphide (In), metallic cadmium (Cd), metallic silver (Ag), metallic lead (Pb) | -99999 | [7 empty] | 0.16 | [31 empty] | -99999 | [23 empty] | 13.9 | [19 empty] | 59611 |  |  |  | 6.08 | [7 empty] | -99999 | [7 empty] | -99999 | [7 empty] | 21.6 | [27 empty] | 40968 | [67 empty] | 0.14 | [7 empty] | 95.6 | [11 empty] | 6.81 | [64 empty] | 2024 | Liu, Y., Yu, P.-P., Zheng, Y., Shan, H.-X., Chen, X., 2024. Texture and composition evolution of sphalerite in metamorphosed deposits: An example from the Keketale Pb-Zn(-Ag) deposit, NW China. Ore Geology Reviews, 165, 105924 |  | CHN | Xinjiang
| Keketale |  | Volcanic basin hydrothermal | Volcanogenic massive sulfide (VMS) | Bimodal felsic VMS | Hofstra et al. 2021 (CMMI 189-type, LLM classified) | Bimodal-mafic VMS | 0.72 | Excellent match to VMS characteristics. Hosted in Kangbutiebao Formation volcanic sequences with meta-sandstone and schist interlayers (siliciclastic component). Ore minerals (sphalerite, galena, pyrite, pyrrhotite, chalcopyrite) are classic VMS assemblages. Banded and massive sulfide textures, stratiform-lenticular morphology, and syn-sedimentary origin are diagnostic VMS features. Silurian-Devonian age fits VMS timing. Pb-Zn-Cu-Ag metal associations typical of felsic VMS. Chloritization, sericitization, and carbonatization are characteristic VMS alteration. Sphalerite geothermometry and pyrrhotite disease textures confirm VMS-style metamorphic overprint. Author explicitly classifies as VMS. | Mafic-siliciclastic VMS (0.18) ¦ Siliciclastic-mafic zinc-lead (0.06) ¦ Mafic-ultramafic VMS (0.03) ¦ Felsic-siliciclastic VMS (0.01) | Pb, Zn, Ag | Cu, Ga, Ge, In, Cd, Mn | Pb, Zn, Ag, Cu, Ga, Ge, In, Cd, Mn | Liu et al., 2024 |  | Sp3(n=21)_Maximum |  |  | underground mine |  |  |  |  | ore material | core | core drilling | mineral separate | [5 empty] | mineralisation |  |  |  | sphalerite | [6 empty] | pyrite, pyrrhotite, galena, chalcopyrite, calcite | polished thin section | LA-ICPMS, EMPA | New Wave Research 193 nm Ar F Excimer laser ablation system coupled with Thermo Scientific i Cap RQ quadrupole Inductively coupled plasma mass Spectrometer; JEOL JXA-i SP100 electron probe analyzer | Guangzhou Tuoyan Testing Technology Co, Ltd., Guangzhou; Southern Ocean Science and Engineering Guangdong Laboratory, Zhuhai | LA-ICP-MS: laser spot diameter 30 µm, frequency 6 Hz, energy density 3.5 J/cm², helium carrier gas, argon compensation gas. EMPA: acceleration voltage 20 kV, probe current 20 nA, beam spot 5 µm, characteristic peak measurement time 10 s for S, Zn, Cu, Fe and 20 s for As, Mn, Sb, Sn, In, Cd, Ag, Pb | LA-ICP-MS: NIST SRM610, NIST SRM612, BCR-2 Ga, MASS-1 (external and internal standard Zn calibration). EMPA: sphalerite (S, Zn), metallic copper (Cu), marcasite (Fe), gallium arsenide (As), metallic manganese (Mn), antimony telluride (Sb), metallic tin (Sn), indium phosphide (In), metallic cadmium (Cd), metallic silver (Ag), metallic lead (Pb) | 1.98 | [7 empty] | 7.48 | [31 empty] | 48.7 | [23 empty] | 22.3 | [19 empty] | 65284 |  |  |  | 32 | [7 empty] | 2.19 | [7 empty] | 0 | [7 empty] | 28.3 | [27 empty] | 46325 | [67 empty] | 988 | [7 empty] | 1246 | [11 empty] | 7.41 | [64 empty] | 2024 | Liu, Y., Yu, P.-P., Zheng, Y., Shan, H.-X., Chen, X., 2024. Texture and composition evolution of sphalerite in metamorphosed deposits: An example from the Keketale Pb-Zn(-Ag) deposit, NW China. Ore Geology Reviews, 165, 105924 |  | CHN | Xinjiang
| Keketale |  | Volcanic basin hydrothermal | Volcanogenic massive sulfide (VMS) | Bimodal felsic VMS | Hofstra et al. 2021 (CMMI 189-type, LLM classified) | Bimodal-mafic VMS | 0.72 | Excellent match to VMS characteristics. Hosted in Kangbutiebao Formation volcanic sequences with meta-sandstone and schist interlayers (siliciclastic component). Ore minerals (sphalerite, galena, pyrite, pyrrhotite, chalcopyrite) are classic VMS assemblages. Banded and massive sulfide textures, stratiform-lenticular morphology, and syn-sedimentary origin are diagnostic VMS features. Silurian-Devonian age fits VMS timing. Pb-Zn-Cu-Ag metal associations typical of felsic VMS. Chloritization, sericitization, and carbonatization are characteristic VMS alteration. Sphalerite geothermometry and pyrrhotite disease textures confirm VMS-style metamorphic overprint. Author explicitly classifies as VMS. | Mafic-siliciclastic VMS (0.18) ¦ Siliciclastic-mafic zinc-lead (0.06) ¦ Mafic-ultramafic VMS (0.03) ¦ Felsic-siliciclastic VMS (0.01) | Pb, Zn, Ag | Cu, Ga, Ge, In, Cd, Mn | Pb, Zn, Ag, Cu, Ga, Ge, In, Cd, Mn | Liu et al., 2024 |  | Sp3(n=21)_Average |  |  | underground mine |  |  |  |  | ore material | core | core drilling | mineral separate | [5 empty] | mineralisation |  |  |  | sphalerite | [6 empty] | pyrite, pyrrhotite, galena, chalcopyrite, calcite | polished thin section | LA-ICPMS, EMPA | New Wave Research 193 nm Ar F Excimer laser ablation system coupled with Thermo Scientific i Cap RQ quadrupole Inductively coupled plasma mass Spectrometer; JEOL JXA-i SP100 electron probe analyzer | Guangzhou Tuoyan Testing Technology Co, Ltd., Guangzhou; Southern Ocean Science and Engineering Guangdong Laboratory, Zhuhai | LA-ICP-MS: laser spot diameter 30 µm, frequency 6 Hz, energy density 3.5 J/cm², helium carrier gas, argon compensation gas. EMPA: acceleration voltage 20 kV, probe current 20 nA, beam spot 5 µm, characteristic peak measurement time 10 s for S, Zn, Cu, Fe and 20 s for As, Mn, Sb, Sn, In, Cd, Ag, Pb | LA-ICP-MS: NIST SRM610, NIST SRM612, BCR-2 Ga, MASS-1 (external and internal standard Zn calibration). EMPA: sphalerite (S, Zn), metallic copper (Cu), marcasite (Fe), gallium arsenide (As), metallic manganese (Mn), antimony telluride (Sb), metallic tin (Sn), indium phosphide (In), metallic cadmium (Cd), metallic silver (Ag), metallic lead (Pb) | 0.2 | [7 empty] | 1.28 | [31 empty] | 7.14 | [23 empty] | 16.4 | [19 empty] | 62071 |  |  |  | 9.18 | [7 empty] | 1.68 | [7 empty] | 0 | [7 empty] | 25 | [27 empty] | 43103 | [67 empty] | 102 | [7 empty] | 205 | [11 empty] | 7.09 | [64 empty] | 2024 | Liu, Y., Yu, P.-P., Zheng, Y., Shan, H.-X., Chen, X., 2024. Texture and composition evolution of sphalerite in metamorphosed deposits: An example from the Keketale Pb-Zn(-Ag) deposit, NW China. Ore Geology Reviews, 165, 105924 |  | CHN | Xinjiang
| Keketale |  | Volcanic basin hydrothermal | Volcanogenic massive sulfide (VMS) | Bimodal felsic VMS | Hofstra et al. 2021 (CMMI 189-type, LLM classified) | Bimodal-mafic VMS | 0.72 | Excellent match to VMS characteristics. Hosted in Kangbutiebao Formation volcanic sequences with meta-sandstone and schist interlayers (siliciclastic component). Ore minerals (sphalerite, galena, pyrite, pyrrhotite, chalcopyrite) are classic VMS assemblages. Banded and massive sulfide textures, stratiform-lenticular morphology, and syn-sedimentary origin are diagnostic VMS features. Silurian-Devonian age fits VMS timing. Pb-Zn-Cu-Ag metal associations typical of felsic VMS. Chloritization, sericitization, and carbonatization are characteristic VMS alteration. Sphalerite geothermometry and pyrrhotite disease textures confirm VMS-style metamorphic overprint. Author explicitly classifies as VMS. | Mafic-siliciclastic VMS (0.18) ¦ Siliciclastic-mafic zinc-lead (0.06) ¦ Mafic-ultramafic VMS (0.03) ¦ Felsic-siliciclastic VMS (0.01) | Pb, Zn, Ag | Cu, Ga, Ge, In, Cd, Mn | Pb, Zn, Ag, Cu, Ga, Ge, In, Cd, Mn | Liu et al., 2024 |  | Sp3(n=21)_Median |  |  | underground mine |  |  |  |  | ore material | core | core drilling | mineral separate | [5 empty] | mineralisation |  |  |  | sphalerite | [6 empty] | pyrite, pyrrhotite, galena, chalcopyrite, calcite | polished thin section | LA-ICPMS, EMPA | New Wave Research 193 nm Ar F Excimer laser ablation system coupled with Thermo Scientific i Cap RQ quadrupole Inductively coupled plasma mass Spectrometer; JEOL JXA-i SP100 electron probe analyzer | Guangzhou Tuoyan Testing Technology Co, Ltd., Guangzhou; Southern Ocean Science and Engineering Guangdong Laboratory, Zhuhai | LA-ICP-MS: laser spot diameter 30 µm, frequency 6 Hz, energy density 3.5 J/cm², helium carrier gas, argon compensation gas. EMPA: acceleration voltage 20 kV, probe current 20 nA, beam spot 5 µm, characteristic peak measurement time 10 s for S, Zn, Cu, Fe and 20 s for As, Mn, Sb, Sn, In, Cd, Ag, Pb | LA-ICP-MS: NIST SRM610, NIST SRM612, BCR-2 Ga, MASS-1 (external and internal standard Zn calibration). EMPA: sphalerite (S, Zn), metallic copper (Cu), marcasite (Fe), gallium arsenide (As), metallic manganese (Mn), antimony telluride (Sb), metallic tin (Sn), indium phosphide (In), metallic cadmium (Cd), metallic silver (Ag), metallic lead (Pb) | 0.05 | [7 empty] | 0.56 | [31 empty] | 2.34 | [23 empty] | 16 | [19 empty] | 62266 |  |  |  | 6.54 | [7 empty] | 1.54 | [7 empty] | 0 | [7 empty] | 24.7 | [27 empty] | 42778 | [67 empty] | 11.5 | [7 empty] | 104 | [11 empty] | 7.08 | [64 empty] | 2024 | Liu, Y., Yu, P.-P., Zheng, Y., Shan, H.-X., Chen, X., 2024. Texture and composition evolution of sphalerite in metamorphosed deposits: An example from the Keketale Pb-Zn(-Ag) deposit, NW China. Ore Geology Reviews, 165, 105924 |  | CHN | Xinjiang