## Sheet1
Uploaded | deposit_name | deposit_local_id | deposit_environment | deposit_group | deposit_type | deposit_classification_source | deposit_type_original | deposit_type_confidence | deposit_type_reasoning | deposit_type_alternatives | primary_commodities | secondary_commodities | all_commodities | deposit_source | sample_uid | sample_name | sample_local_id | analysis_id | feature_type | feature_name | feature_uid | top_depth_m | bottom_depth_m | sample_deposit_relation | sample_type | sampling_method | material_class | material_class_comments | province | strat_unit_name | strat_unit_uid | strat_grouping | earth_material_group | earth_material_qualifier | earth_material | metamorphic_grade | mineral | paragenetic_stage | mode_of_occurrence | texture | color | alteration | sample_description | associated_minerals | sample_preparation | analytical_method | instrument_type_model | laboratory_location/if reported | operating_conditions/if reported | standards_used/if reported | ag_ppm | ag_detection_limit | ag_original_value | ag_original_unit | al_ppm | al_detection_limit | al_original_value | al_original_unit | as_ppm | as_detection_limit | as_original_value | as_original_unit | au_ppm | au_detection_limit | au_original_value | au_original_unit | b_ppm | b_detection_limit | b_original_value | b_original_unit | ba_ppm | ba_detection_limit | ba_original_value | ba_original_unit | be_ppm | be_detection_limit | be_original_value | be_original_unit | bi_ppm | bi_detection_limit | bi_original_value | bi_original_unit | br_ppm | br_detection_limit | br_original_value | br_original_unit | ca_ppm | ca_detection_limit | ca_original_value | ca_original_unit | cd_ppm | cd_detection_limit | cd_original_value | cd_original_unit | ce_ppm | ce_detection_limit | ce_original_value | ce_original_unit | cl_ppm | cl_detection_limit | cl_original_value | cl_original_unit | co_ppm | co_detection_limit | co_original_value | co_original_unit | cr_ppm | cr_detection_limit | cr_original_value | cr_original_unit | cs_ppm | cs_detection_limit | cs_original_value | cs_original_unit | cu_ppm | cu_detection_limit | cu_original_value | cu_original_unit | dy_ppm | dy_detection_limit | dy_original_value | dy_original_unit | er_ppm | er_detection_limit | er_original_value | er_original_unit | eu_ppm | eu_detection_limit | eu_original_value | eu_original_unit | f_ppm | f_detection_limit | f_original_value | f_original_unit | fe_ppm | fe_detection_limit | fe_original_value | fe_original_unit | ga_ppm | ga_detection_limit | ga_original_value | ga_original_unit | gd_ppm | gd_detection_limit | gd_original_value | gd_original_unit | ge_ppm | ge_detection_limit | ge_original_value | ge_original_unit | hf_ppm | hf_detection_limit | hf_original_value | hf_original_unit | hg_ppm | hg_detection_limit | hg_original_value | hg_original_unit | ho_ppm | ho_detection_limit | ho_original_value | ho_original_unit | in_ppm | in_detection_limit | in_original_value | in_original_unit | ir_ppm | ir_detection_limit | ir_original_value | ir_original_unit | k_ppm | k_detection_limit | k_original_value | k_original_unit | la_ppm | la_detection_limit | la_original_value | la_original_unit | li_ppm | li_detection_limit | li_original_value | li_original_unit | lu_ppm | lu_detection_limit | lu_original_value | lu_original_unit | mg_ppm | mg_detection_limit | mg_original_value | mg_original_unit | mn_ppm | mn_detection_limit | mn_original_value | mn_original_unit | mo_ppm | mo_detection_limit | mo_original_value | mo_original_unit | na_ppm | na_detection_limit | na_original_value | na_original_unit | nb_ppm | nb_detection_limit | nb_original_value | nb_original_unit | nd_ppm | nd_detection_limit | nd_original_value | nd_original_unit | ni_ppm | ni_detection_limit | ni_original_value | ni_original_unit | os_ppm | os_detection_limit | os_original_value | os_original_unit | p_ppm | p_detection_limit | p_original_value | p_original_unit | pb_ppm | pb_detection_limit | pb_original_value | pb_original_unit | pd_ppm | pd_detection_limit | pd_original_value | pd_original_unit | pr_ppm | pr_detection_limit | pr_original_value | pr_original_unit | pt_ppm | pt_detection_limit | pt_original_value | pt_original_unit | rb_ppm | rb_detection_limit | rb_original_value | rb_original_unit | re_ppm | re_detection_limit | re_original_value | re_original_unit | rh_ppm | rh_detection_limit | rh_original_value | rh_original_unit | ru_ppm | ru_detection_limit | ru_original_value | ru_original_unit | s_ppm | s_detection_limit | s_original_value | s_original_unit | sb_ppm | sb_detection_limit | sb_original_value | sb_original_unit | sc_ppm | sc_detection_limit | sc_original_value | sc_original_unit | se_ppm | se_detection_limit | se_original_value | se_original_unit | si_ppm | si_detection_limit | si_original_value | si_original_unit | sm_ppm | sm_detection_limit | sm_original_value | sm_original_unit | sn_ppm | sn_detection_limit | sn_original_value | sn_original_unit | sr_ppm | sr_detection_limit | sr_original_value | sr_original_unit | ta_ppm | ta_detection_limit | ta_original_value | ta_original_unit | tb_ppm | tb_detection_limit | tb_original_value | tb_original_unit | te_ppm | te_detection_limit | te_original_value | te_original_unit | th_ppm | th_detection_limit | th_original_value | th_original_unit | ti_ppm | ti_detection_limit | ti_original_value | ti_original_unit | tl_ppm | tl_detection_limit | tl_original_value | tl_original_unit | tm_ppm | tm_detection_limit | tm_original_value | tm_original_unit | u_ppm | u_detection_limit | u_original_value | u_original_unit | v_ppm | v_detection_limit | v_original_value | v_original_unit | w_ppm | w_detection_limit | w_original_value | w_original_unit | y_ppm | y_detection_limit | y_original_value | y_original_unit | yb_ppm | yb_detection_limit | yb_original_value | yb_original_unit | zn_ppm | zn_detection_limit | zn_original_value | zn_original_unit | zr_ppm | zr_detection_limit | zr_original_value | zr_original_unit | analysis_datetime | publication_date | sample_source | submitter | country | state | deposit_longitude_wgs84 | deposit_latitude_wgs84 | sample_longitude_wgs84 | sample_latitude_wgs84 | sample_easting | sample_northing | sample_utm_zone | sample_location_description | location_source | location_accuracy | comments | last_update | extraction_backend | extraction_confidence | backend_agreement | data_source_tag
| Banbianjie |  | Basin hydrothermal | Mississippi Valley- type (MVT) | MVT zinc-lead | Hofstra et al. 2021 (CMMI 189-type, LLM classified) | Siliciclastic-carbonate zinc-lead | 0.72 | Excellent match for MVT characteristics: dolostone host rocks (dark-gray fine-crystalline, bioclastic, argillaceous dolostone), Zn-Pb-Ge ore minerals (sphalerite, galena, pyrite), calcite-dolomite gangue, stratabound lenticular morphology, low-temperature formation (<250°C), basin hydrothermal setting. Devonian age fits MVT temporal range. Colloform sphalerite textures and fluid mixing evidence are consistent with MVT processes. Crustal Pb isotope source matches MVT model. | Irish-type sediment-hosted zinc-lead (0.18) ¦ Siliciclastic-mafic zinc-lead (0.05) ¦ Non-sulfide zinc-lead ± Mn (0.03) ¦ Replacement zinc-lead (0.02) | Zn, Ge | Pb, Fe, Mn, Cd | Zn, Ge, Pb, Fe, Mn, Cd | Sun et al., 2024 |  | Sp1a |  |  | underground mine |  |  |  |  | ore material | core, hand specimen | core drilling, underground mine sampling | mineral separate | [5 empty] | mineralisation |  |  |  | sphalerite | [6 empty] | galena, calcite, marcasite, dolomite | thin section, polished section | LA-ICPMS, MC-ICPMS |  | Guangzhou Tuoyan Analytical Technology Co., Ltd. |  |  | 765 | [39 empty] | 77 | [23 empty] | 1.52 | [19 empty] | 12200 |  |  |  | 3.16 | [7 empty] | 891 | [43 empty] | 122 | [31 empty] | 206 | [55 empty] | 1.22 | [27 empty] | 12.2 | [36 empty] | 2025 | Sun, G., et al. (2025). Germanium enrichment in colloform sphalerite from the Banbianjie carbonate-hosted Zn-Ge deposit, South China: Constraints from in situ trace elements and S-Pb isotopic compositions. Journal of Geochemical Exploration, 278, 107862. |  | CHN
| Banbianjie |  | Basin hydrothermal | Mississippi Valley- type (MVT) | MVT zinc-lead | Hofstra et al. 2021 (CMMI 189-type, LLM classified) | Siliciclastic-carbonate zinc-lead | 0.72 | Excellent match for MVT characteristics: dolostone host rocks (dark-gray fine-crystalline, bioclastic, argillaceous dolostone), Zn-Pb-Ge ore minerals (sphalerite, galena, pyrite), calcite-dolomite gangue, stratabound lenticular morphology, low-temperature formation (<250°C), basin hydrothermal setting. Devonian age fits MVT temporal range. Colloform sphalerite textures and fluid mixing evidence are consistent with MVT processes. Crustal Pb isotope source matches MVT model. | Irish-type sediment-hosted zinc-lead (0.18) ¦ Siliciclastic-mafic zinc-lead (0.05) ¦ Non-sulfide zinc-lead ± Mn (0.03) ¦ Replacement zinc-lead (0.02) | Zn, Ge | Pb, Fe, Mn, Cd | Zn, Ge, Pb, Fe, Mn, Cd | Sun et al., 2024 |  | Sp1a |  |  | underground mine |  |  |  |  | ore material | core, hand specimen | core drilling, underground mine sampling | mineral separate | [5 empty] | mineralisation |  |  |  | pyrite | [6 empty] | galena, calcite, marcasite, dolomite | thin section, polished section | LA-ICPMS, MC-ICPMS |  | Guangzhou Tuoyan Analytical Technology Co., Ltd. |  |  | 765 | [39 empty] | 77 | [23 empty] | 1.52 | [19 empty] | 12200 |  |  |  | 3.16 | [7 empty] | 891 | [43 empty] | 122 | [31 empty] | 206 | [55 empty] | 1.22 | [27 empty] | 12.2 | [36 empty] | 2025 | Sun, G., et al. (2025). Germanium enrichment in colloform sphalerite from the Banbianjie carbonate-hosted Zn-Ge deposit, South China: Constraints from in situ trace elements and S-Pb isotopic compositions. Journal of Geochemical Exploration, 278, 107862. |  | CHN
| Banbianjie |  | Basin hydrothermal | Mississippi Valley- type (MVT) | MVT zinc-lead | Hofstra et al. 2021 (CMMI 189-type, LLM classified) | Siliciclastic-carbonate zinc-lead | 0.72 | Excellent match for MVT characteristics: dolostone host rocks (dark-gray fine-crystalline, bioclastic, argillaceous dolostone), Zn-Pb-Ge ore minerals (sphalerite, galena, pyrite), calcite-dolomite gangue, stratabound lenticular morphology, low-temperature formation (<250°C), basin hydrothermal setting. Devonian age fits MVT temporal range. Colloform sphalerite textures and fluid mixing evidence are consistent with MVT processes. Crustal Pb isotope source matches MVT model. | Irish-type sediment-hosted zinc-lead (0.18) ¦ Siliciclastic-mafic zinc-lead (0.05) ¦ Non-sulfide zinc-lead ± Mn (0.03) ¦ Replacement zinc-lead (0.02) | Zn, Ge | Pb, Fe, Mn, Cd | Zn, Ge, Pb, Fe, Mn, Cd | Sun et al., 2024 |  | Sp1b |  |  | underground mine |  |  |  |  | ore material | core, hand specimen | core drilling, underground mine sampling | mineral separate | [5 empty] | mineralisation |  |  |  | sphalerite | [6 empty] | galena, calcite, marcasite, dolomite | thin section, polished section | LA-ICPMS, MC-ICPMS |  | Guangzhou Tuoyan Analytical Technology Co., Ltd. |  |  | 765 | [39 empty] | 77 | [23 empty] | 1.52 | [19 empty] | 12200 |  |  |  | 3.16 | [7 empty] | 891 | [43 empty] | 122 | [31 empty] | 206 | [55 empty] | 1.22 | [27 empty] | 12.2 | [36 empty] | 2025 | Sun, G., et al. (2025). Germanium enrichment in colloform sphalerite from the Banbianjie carbonate-hosted Zn-Ge deposit, South China: Constraints from in situ trace elements and S-Pb isotopic compositions. Journal of Geochemical Exploration, 278, 107862. |  | CHN
| Banbianjie |  | Basin hydrothermal | Mississippi Valley- type (MVT) | MVT zinc-lead | Hofstra et al. 2021 (CMMI 189-type, LLM classified) | Siliciclastic-carbonate zinc-lead | 0.72 | Excellent match for MVT characteristics: dolostone host rocks (dark-gray fine-crystalline, bioclastic, argillaceous dolostone), Zn-Pb-Ge ore minerals (sphalerite, galena, pyrite), calcite-dolomite gangue, stratabound lenticular morphology, low-temperature formation (<250°C), basin hydrothermal setting. Devonian age fits MVT temporal range. Colloform sphalerite textures and fluid mixing evidence are consistent with MVT processes. Crustal Pb isotope source matches MVT model. | Irish-type sediment-hosted zinc-lead (0.18) ¦ Siliciclastic-mafic zinc-lead (0.05) ¦ Non-sulfide zinc-lead ± Mn (0.03) ¦ Replacement zinc-lead (0.02) | Zn, Ge | Pb, Fe, Mn, Cd | Zn, Ge, Pb, Fe, Mn, Cd | Sun et al., 2024 |  | Sp1b |  |  | underground mine |  |  |  |  | ore material | core, hand specimen | core drilling, underground mine sampling | mineral separate | [5 empty] | mineralisation |  |  |  | pyrite | [6 empty] | galena, calcite, marcasite, dolomite | thin section, polished section | LA-ICPMS, MC-ICPMS |  | Guangzhou Tuoyan Analytical Technology Co., Ltd. |  |  | 765 | [39 empty] | 77 | [23 empty] | 1.52 | [19 empty] | 12200 |  |  |  | 3.16 | [7 empty] | 891 | [43 empty] | 122 | [31 empty] | 206 | [55 empty] | 1.22 | [27 empty] | 12.2 | [36 empty] | 2025 | Sun, G., et al. (2025). Germanium enrichment in colloform sphalerite from the Banbianjie carbonate-hosted Zn-Ge deposit, South China: Constraints from in situ trace elements and S-Pb isotopic compositions. Journal of Geochemical Exploration, 278, 107862. |  | CHN
| Banbianjie |  | Basin hydrothermal | Mississippi Valley- type (MVT) | MVT zinc-lead | Hofstra et al. 2021 (CMMI 189-type, LLM classified) | Siliciclastic-carbonate zinc-lead | 0.72 | Excellent match for MVT characteristics: dolostone host rocks (dark-gray fine-crystalline, bioclastic, argillaceous dolostone), Zn-Pb-Ge ore minerals (sphalerite, galena, pyrite), calcite-dolomite gangue, stratabound lenticular morphology, low-temperature formation (<250°C), basin hydrothermal setting. Devonian age fits MVT temporal range. Colloform sphalerite textures and fluid mixing evidence are consistent with MVT processes. Crustal Pb isotope source matches MVT model. | Irish-type sediment-hosted zinc-lead (0.18) ¦ Siliciclastic-mafic zinc-lead (0.05) ¦ Non-sulfide zinc-lead ± Mn (0.03) ¦ Replacement zinc-lead (0.02) | Zn, Ge | Pb, Fe, Mn, Cd | Zn, Ge, Pb, Fe, Mn, Cd | Sun et al., 2024 |  | Sp2 |  |  | underground mine |  |  |  |  | ore material | core, hand specimen | core drilling, underground mine sampling | mineral separate | [5 empty] | mineralisation |  |  |  | sphalerite | [6 empty] | galena, calcite, marcasite, dolomite | thin section, polished section | LA-ICPMS, MC-ICPMS |  | Guangzhou Tuoyan Analytical Technology Co., Ltd. |  |  | 765 | [39 empty] | 77 | [23 empty] | 1.52 | [19 empty] | 12200 |  |  |  | 3.16 | [7 empty] | 752 | [43 empty] | 122 | [31 empty] | 206 | [55 empty] | 1.22 | [27 empty] | 12.2 | [36 empty] | 2025 | Sun, G., et al. (2025). Germanium enrichment in colloform sphalerite from the Banbianjie carbonate-hosted Zn-Ge deposit, South China: Constraints from in situ trace elements and S-Pb isotopic compositions. Journal of Geochemical Exploration, 278, 107862. |  | CHN
| Banbianjie |  | Basin hydrothermal | Mississippi Valley- type (MVT) | MVT zinc-lead | Hofstra et al. 2021 (CMMI 189-type, LLM classified) | Siliciclastic-carbonate zinc-lead | 0.72 | Excellent match for MVT characteristics: dolostone host rocks (dark-gray fine-crystalline, bioclastic, argillaceous dolostone), Zn-Pb-Ge ore minerals (sphalerite, galena, pyrite), calcite-dolomite gangue, stratabound lenticular morphology, low-temperature formation (<250°C), basin hydrothermal setting. Devonian age fits MVT temporal range. Colloform sphalerite textures and fluid mixing evidence are consistent with MVT processes. Crustal Pb isotope source matches MVT model. | Irish-type sediment-hosted zinc-lead (0.18) ¦ Siliciclastic-mafic zinc-lead (0.05) ¦ Non-sulfide zinc-lead ± Mn (0.03) ¦ Replacement zinc-lead (0.02) | Zn, Ge | Pb, Fe, Mn, Cd | Zn, Ge, Pb, Fe, Mn, Cd | Sun et al., 2024 |  | Sp2 |  |  | underground mine |  |  |  |  | ore material | core, hand specimen | core drilling, underground mine sampling | mineral separate | [5 empty] | mineralisation |  |  |  | pyrite | [6 empty] | galena, calcite, marcasite, dolomite | thin section, polished section | LA-ICPMS, MC-ICPMS |  | Guangzhou Tuoyan Analytical Technology Co., Ltd. |  |  | 765 | [39 empty] | 77 | [23 empty] | 1.52 | [19 empty] | 12200 |  |  |  | 3.16 | [7 empty] | 752 | [43 empty] | 122 | [31 empty] | 206 | [55 empty] | 1.22 | [27 empty] | 12.2 | [36 empty] | 2025 | Sun, G., et al. (2025). Germanium enrichment in colloform sphalerite from the Banbianjie carbonate-hosted Zn-Ge deposit, South China: Constraints from in situ trace elements and S-Pb isotopic compositions. Journal of Geochemical Exploration, 278, 107862. |  | CHN
| Banbianjie |  | Basin hydrothermal | Mississippi Valley- type (MVT) | MVT zinc-lead | Hofstra et al. 2021 (CMMI 189-type, LLM classified) | Siliciclastic-carbonate zinc-lead | 0.72 | Excellent match for MVT characteristics: dolostone host rocks (dark-gray fine-crystalline, bioclastic, argillaceous dolostone), Zn-Pb-Ge ore minerals (sphalerite, galena, pyrite), calcite-dolomite gangue, stratabound lenticular morphology, low-temperature formation (<250°C), basin hydrothermal setting. Devonian age fits MVT temporal range. Colloform sphalerite textures and fluid mixing evidence are consistent with MVT processes. Crustal Pb isotope source matches MVT model. | Irish-type sediment-hosted zinc-lead (0.18) ¦ Siliciclastic-mafic zinc-lead (0.05) ¦ Non-sulfide zinc-lead ± Mn (0.03) ¦ Replacement zinc-lead (0.02) | Zn, Ge | Pb, Fe, Mn, Cd | Zn, Ge, Pb, Fe, Mn, Cd | Sun et al., 2024 |  | Sp1b-1 |  |  | underground mine |  |  |  |  | ore material | core, hand specimen | core drilling, underground mine sampling | mineral separate | [5 empty] | mineralisation |  |  |  | sphalerite | [6 empty] | galena, calcite, marcasite, dolomite | thin section, polished section | LA-ICPMS, MC-ICPMS |  | Guangzhou Tuoyan Analytical Technology Co., Ltd. | [295 empty] | 2025 | Sun, G., et al. (2025). Germanium enrichment in colloform sphalerite from the Banbianjie carbonate-hosted Zn-Ge deposit, South China: Constraints from in situ trace elements and S-Pb isotopic compositions. Journal of Geochemical Exploration, 278, 107862. |  | CHN
| Banbianjie |  | Basin hydrothermal | Mississippi Valley- type (MVT) | MVT zinc-lead | Hofstra et al. 2021 (CMMI 189-type, LLM classified) | Siliciclastic-carbonate zinc-lead | 0.72 | Excellent match for MVT characteristics: dolostone host rocks (dark-gray fine-crystalline, bioclastic, argillaceous dolostone), Zn-Pb-Ge ore minerals (sphalerite, galena, pyrite), calcite-dolomite gangue, stratabound lenticular morphology, low-temperature formation (<250°C), basin hydrothermal setting. Devonian age fits MVT temporal range. Colloform sphalerite textures and fluid mixing evidence are consistent with MVT processes. Crustal Pb isotope source matches MVT model. | Irish-type sediment-hosted zinc-lead (0.18) ¦ Siliciclastic-mafic zinc-lead (0.05) ¦ Non-sulfide zinc-lead ± Mn (0.03) ¦ Replacement zinc-lead (0.02) | Zn, Ge | Pb, Fe, Mn, Cd | Zn, Ge, Pb, Fe, Mn, Cd | Sun et al., 2024 |  | Sp1b-1 |  |  | underground mine |  |  |  |  | ore material | core, hand specimen | core drilling, underground mine sampling | mineral separate | [5 empty] | mineralisation |  |  |  | pyrite | [6 empty] | galena, calcite, marcasite, dolomite | thin section, polished section | LA-ICPMS, MC-ICPMS |  | Guangzhou Tuoyan Analytical Technology Co., Ltd. | [295 empty] | 2025 | Sun, G., et al. (2025). Germanium enrichment in colloform sphalerite from the Banbianjie carbonate-hosted Zn-Ge deposit, South China: Constraints from in situ trace elements and S-Pb isotopic compositions. Journal of Geochemical Exploration, 278, 107862. |  | CHN
| Banbianjie |  | Basin hydrothermal | Mississippi Valley- type (MVT) | MVT zinc-lead | Hofstra et al. 2021 (CMMI 189-type, LLM classified) | Siliciclastic-carbonate zinc-lead | 0.72 | Excellent match for MVT characteristics: dolostone host rocks (dark-gray fine-crystalline, bioclastic, argillaceous dolostone), Zn-Pb-Ge ore minerals (sphalerite, galena, pyrite), calcite-dolomite gangue, stratabound lenticular morphology, low-temperature formation (<250°C), basin hydrothermal setting. Devonian age fits MVT temporal range. Colloform sphalerite textures and fluid mixing evidence are consistent with MVT processes. Crustal Pb isotope source matches MVT model. | Irish-type sediment-hosted zinc-lead (0.18) ¦ Siliciclastic-mafic zinc-lead (0.05) ¦ Non-sulfide zinc-lead ± Mn (0.03) ¦ Replacement zinc-lead (0.02) | Zn, Ge | Pb, Fe, Mn, Cd | Zn, Ge, Pb, Fe, Mn, Cd | Sun et al., 2024 |  | Sp1b-2 |  |  | underground mine |  |  |  |  | ore material | core, hand specimen | core drilling, underground mine sampling | mineral separate | [5 empty] | mineralisation |  |  |  | sphalerite | [6 empty] | galena, calcite, marcasite, dolomite | thin section, polished section | LA-ICPMS, MC-ICPMS |  | Guangzhou Tuoyan Analytical Technology Co., Ltd. | [295 empty] | 2025 | Sun, G., et al. (2025). Germanium enrichment in colloform sphalerite from the Banbianjie carbonate-hosted Zn-Ge deposit, South China: Constraints from in situ trace elements and S-Pb isotopic compositions. Journal of Geochemical Exploration, 278, 107862. |  | CHN
| Banbianjie |  | Basin hydrothermal | Mississippi Valley- type (MVT) | MVT zinc-lead | Hofstra et al. 2021 (CMMI 189-type, LLM classified) | Siliciclastic-carbonate zinc-lead | 0.72 | Excellent match for MVT characteristics: dolostone host rocks (dark-gray fine-crystalline, bioclastic, argillaceous dolostone), Zn-Pb-Ge ore minerals (sphalerite, galena, pyrite), calcite-dolomite gangue, stratabound lenticular morphology, low-temperature formation (<250°C), basin hydrothermal setting. Devonian age fits MVT temporal range. Colloform sphalerite textures and fluid mixing evidence are consistent with MVT processes. Crustal Pb isotope source matches MVT model. | Irish-type sediment-hosted zinc-lead (0.18) ¦ Siliciclastic-mafic zinc-lead (0.05) ¦ Non-sulfide zinc-lead ± Mn (0.03) ¦ Replacement zinc-lead (0.02) | Zn, Ge | Pb, Fe, Mn, Cd | Zn, Ge, Pb, Fe, Mn, Cd | Sun et al., 2024 |  | Sp1b-2 |  |  | underground mine |  |  |  |  | ore material | core, hand specimen | core drilling, underground mine sampling | mineral separate | [5 empty] | mineralisation |  |  |  | pyrite | [6 empty] | galena, calcite, marcasite, dolomite | thin section, polished section | LA-ICPMS, MC-ICPMS |  | Guangzhou Tuoyan Analytical Technology Co., Ltd. | [295 empty] | 2025 | Sun, G., et al. (2025). Germanium enrichment in colloform sphalerite from the Banbianjie carbonate-hosted Zn-Ge deposit, South China: Constraints from in situ trace elements and S-Pb isotopic compositions. Journal of Geochemical Exploration, 278, 107862. |  | CHN
| Banbianjie |  | Basin hydrothermal | Mississippi Valley- type (MVT) | MVT zinc-lead | Hofstra et al. 2021 (CMMI 189-type, LLM classified) | Siliciclastic-carbonate zinc-lead | 0.72 | Excellent match for MVT characteristics: dolostone host rocks (dark-gray fine-crystalline, bioclastic, argillaceous dolostone), Zn-Pb-Ge ore minerals (sphalerite, galena, pyrite), calcite-dolomite gangue, stratabound lenticular morphology, low-temperature formation (<250°C), basin hydrothermal setting. Devonian age fits MVT temporal range. Colloform sphalerite textures and fluid mixing evidence are consistent with MVT processes. Crustal Pb isotope source matches MVT model. | Irish-type sediment-hosted zinc-lead (0.18) ¦ Siliciclastic-mafic zinc-lead (0.05) ¦ Non-sulfide zinc-lead ± Mn (0.03) ¦ Replacement zinc-lead (0.02) | Zn, Ge | Pb, Fe, Mn, Cd | Zn, Ge, Pb, Fe, Mn, Cd | Sun et al., 2024 |  | Sp1b-3 |  |  | underground mine |  |  |  |  | ore material | core, hand specimen | core drilling, underground mine sampling | mineral separate | [5 empty] | mineralisation |  |  |  | sphalerite | [6 empty] | galena, calcite, marcasite, dolomite | thin section, polished section | LA-ICPMS, MC-ICPMS |  | Guangzhou Tuoyan Analytical Technology Co., Ltd. | [295 empty] | 2025 | Sun, G., et al. (2025). Germanium enrichment in colloform sphalerite from the Banbianjie carbonate-hosted Zn-Ge deposit, South China: Constraints from in situ trace elements and S-Pb isotopic compositions. Journal of Geochemical Exploration, 278, 107862. |  | CHN
| Banbianjie |  | Basin hydrothermal | Mississippi Valley- type (MVT) | MVT zinc-lead | Hofstra et al. 2021 (CMMI 189-type, LLM classified) | Siliciclastic-carbonate zinc-lead | 0.72 | Excellent match for MVT characteristics: dolostone host rocks (dark-gray fine-crystalline, bioclastic, argillaceous dolostone), Zn-Pb-Ge ore minerals (sphalerite, galena, pyrite), calcite-dolomite gangue, stratabound lenticular morphology, low-temperature formation (<250°C), basin hydrothermal setting. Devonian age fits MVT temporal range. Colloform sphalerite textures and fluid mixing evidence are consistent with MVT processes. Crustal Pb isotope source matches MVT model. | Irish-type sediment-hosted zinc-lead (0.18) ¦ Siliciclastic-mafic zinc-lead (0.05) ¦ Non-sulfide zinc-lead ± Mn (0.03) ¦ Replacement zinc-lead (0.02) | Zn, Ge | Pb, Fe, Mn, Cd | Zn, Ge, Pb, Fe, Mn, Cd | Sun et al., 2024 |  | Sp1b-3 |  |  | underground mine |  |  |  |  | ore material | core, hand specimen | core drilling, underground mine sampling | mineral separate | [5 empty] | mineralisation |  |  |  | pyrite | [6 empty] | galena, calcite, marcasite, dolomite | thin section, polished section | LA-ICPMS, MC-ICPMS |  | Guangzhou Tuoyan Analytical Technology Co., Ltd. | [295 empty] | 2025 | Sun, G., et al. (2025). Germanium enrichment in colloform sphalerite from the Banbianjie carbonate-hosted Zn-Ge deposit, South China: Constraints from in situ trace elements and S-Pb isotopic compositions. Journal of Geochemical Exploration, 278, 107862. |  | CHN
| Banbianjie |  | Basin hydrothermal | Mississippi Valley- type (MVT) | MVT zinc-lead | Hofstra et al. 2021 (CMMI 189-type, LLM classified) | Siliciclastic-carbonate zinc-lead | 0.72 | Excellent match for MVT characteristics: dolostone host rocks (dark-gray fine-crystalline, bioclastic, argillaceous dolostone), Zn-Pb-Ge ore minerals (sphalerite, galena, pyrite), calcite-dolomite gangue, stratabound lenticular morphology, low-temperature formation (<250°C), basin hydrothermal setting. Devonian age fits MVT temporal range. Colloform sphalerite textures and fluid mixing evidence are consistent with MVT processes. Crustal Pb isotope source matches MVT model. | Irish-type sediment-hosted zinc-lead (0.18) ¦ Siliciclastic-mafic zinc-lead (0.05) ¦ Non-sulfide zinc-lead ± Mn (0.03) ¦ Replacement zinc-lead (0.02) | Zn, Ge | Pb, Fe, Mn, Cd | Zn, Ge, Pb, Fe, Mn, Cd | Sun et al., 2024 |  | Sp1b-4 |  |  | underground mine |  |  |  |  | ore material | core, hand specimen | core drilling, underground mine sampling | mineral separate | [5 empty] | mineralisation |  |  |  | sphalerite | [6 empty] | galena, calcite, marcasite, dolomite | thin section, polished section | LA-ICPMS, MC-ICPMS |  | Guangzhou Tuoyan Analytical Technology Co., Ltd. | [295 empty] | 2025 | Sun, G., et al. (2025). Germanium enrichment in colloform sphalerite from the Banbianjie carbonate-hosted Zn-Ge deposit, South China: Constraints from in situ trace elements and S-Pb isotopic compositions. Journal of Geochemical Exploration, 278, 107862. |  | CHN
| Banbianjie |  | Basin hydrothermal | Mississippi Valley- type (MVT) | MVT zinc-lead | Hofstra et al. 2021 (CMMI 189-type, LLM classified) | Siliciclastic-carbonate zinc-lead | 0.72 | Excellent match for MVT characteristics: dolostone host rocks (dark-gray fine-crystalline, bioclastic, argillaceous dolostone), Zn-Pb-Ge ore minerals (sphalerite, galena, pyrite), calcite-dolomite gangue, stratabound lenticular morphology, low-temperature formation (<250°C), basin hydrothermal setting. Devonian age fits MVT temporal range. Colloform sphalerite textures and fluid mixing evidence are consistent with MVT processes. Crustal Pb isotope source matches MVT model. | Irish-type sediment-hosted zinc-lead (0.18) ¦ Siliciclastic-mafic zinc-lead (0.05) ¦ Non-sulfide zinc-lead ± Mn (0.03) ¦ Replacement zinc-lead (0.02) | Zn, Ge | Pb, Fe, Mn, Cd | Zn, Ge, Pb, Fe, Mn, Cd | Sun et al., 2024 |  | Sp1b-4 |  |  | underground mine |  |  |  |  | ore material | core, hand specimen | core drilling, underground mine sampling | mineral separate | [5 empty] | mineralisation |  |  |  | pyrite | [6 empty] | galena, calcite, marcasite, dolomite | thin section, polished section | LA-ICPMS, MC-ICPMS |  | Guangzhou Tuoyan Analytical Technology Co., Ltd. | [295 empty] | 2025 | Sun, G., et al. (2025). Germanium enrichment in colloform sphalerite from the Banbianjie carbonate-hosted Zn-Ge deposit, South China: Constraints from in situ trace elements and S-Pb isotopic compositions. Journal of Geochemical Exploration, 278, 107862. |  | CHN
| Banbianjie |  | Basin hydrothermal | Mississippi Valley- type (MVT) | MVT zinc-lead | Hofstra et al. 2021 (CMMI 189-type, LLM classified) | Siliciclastic-carbonate zinc-lead | 0.72 | Excellent match for MVT characteristics: dolostone host rocks (dark-gray fine-crystalline, bioclastic, argillaceous dolostone), Zn-Pb-Ge ore minerals (sphalerite, galena, pyrite), calcite-dolomite gangue, stratabound lenticular morphology, low-temperature formation (<250°C), basin hydrothermal setting. Devonian age fits MVT temporal range. Colloform sphalerite textures and fluid mixing evidence are consistent with MVT processes. Crustal Pb isotope source matches MVT model. | Irish-type sediment-hosted zinc-lead (0.18) ¦ Siliciclastic-mafic zinc-lead (0.05) ¦ Non-sulfide zinc-lead ± Mn (0.03) ¦ Replacement zinc-lead (0.02) | Zn, Ge | Pb, Fe, Mn, Cd | Zn, Ge, Pb, Fe, Mn, Cd | Sun et al., 2024 |  | Sp1b-5 |  |  | underground mine |  |  |  |  | ore material | core, hand specimen | core drilling, underground mine sampling | mineral separate | [5 empty] | mineralisation |  |  |  | sphalerite | [6 empty] | galena, calcite, marcasite, dolomite | thin section, polished section | LA-ICPMS, MC-ICPMS |  | Guangzhou Tuoyan Analytical Technology Co., Ltd. | [295 empty] | 2025 | Sun, G., et al. (2025). Germanium enrichment in colloform sphalerite from the Banbianjie carbonate-hosted Zn-Ge deposit, South China: Constraints from in situ trace elements and S-Pb isotopic compositions. Journal of Geochemical Exploration, 278, 107862. |  | CHN
| Banbianjie |  | Basin hydrothermal | Mississippi Valley- type (MVT) | MVT zinc-lead | Hofstra et al. 2021 (CMMI 189-type, LLM classified) | Siliciclastic-carbonate zinc-lead | 0.72 | Excellent match for MVT characteristics: dolostone host rocks (dark-gray fine-crystalline, bioclastic, argillaceous dolostone), Zn-Pb-Ge ore minerals (sphalerite, galena, pyrite), calcite-dolomite gangue, stratabound lenticular morphology, low-temperature formation (<250°C), basin hydrothermal setting. Devonian age fits MVT temporal range. Colloform sphalerite textures and fluid mixing evidence are consistent with MVT processes. Crustal Pb isotope source matches MVT model. | Irish-type sediment-hosted zinc-lead (0.18) ¦ Siliciclastic-mafic zinc-lead (0.05) ¦ Non-sulfide zinc-lead ± Mn (0.03) ¦ Replacement zinc-lead (0.02) | Zn, Ge | Pb, Fe, Mn, Cd | Zn, Ge, Pb, Fe, Mn, Cd | Sun et al., 2024 |  | Sp1b-5 |  |  | underground mine |  |  |  |  | ore material | core, hand specimen | core drilling, underground mine sampling | mineral separate | [5 empty] | mineralisation |  |  |  | pyrite | [6 empty] | galena, calcite, marcasite, dolomite | thin section, polished section | LA-ICPMS, MC-ICPMS |  | Guangzhou Tuoyan Analytical Technology Co., Ltd. | [295 empty] | 2025 | Sun, G., et al. (2025). Germanium enrichment in colloform sphalerite from the Banbianjie carbonate-hosted Zn-Ge deposit, South China: Constraints from in situ trace elements and S-Pb isotopic compositions. Journal of Geochemical Exploration, 278, 107862. |  | CHN
| Banbianjie |  | Basin hydrothermal | Mississippi Valley- type (MVT) | MVT zinc-lead | Hofstra et al. 2021 (CMMI 189-type, LLM classified) | Siliciclastic-carbonate zinc-lead | 0.72 | Excellent match for MVT characteristics: dolostone host rocks (dark-gray fine-crystalline, bioclastic, argillaceous dolostone), Zn-Pb-Ge ore minerals (sphalerite, galena, pyrite), calcite-dolomite gangue, stratabound lenticular morphology, low-temperature formation (<250°C), basin hydrothermal setting. Devonian age fits MVT temporal range. Colloform sphalerite textures and fluid mixing evidence are consistent with MVT processes. Crustal Pb isotope source matches MVT model. | Irish-type sediment-hosted zinc-lead (0.18) ¦ Siliciclastic-mafic zinc-lead (0.05) ¦ Non-sulfide zinc-lead ± Mn (0.03) ¦ Replacement zinc-lead (0.02) | Zn, Ge | Pb, Fe, Mn, Cd | Zn, Ge, Pb, Fe, Mn, Cd | Sun et al., 2024 |  | Sp1b-6 |  |  | underground mine |  |  |  |  | ore material | core, hand specimen | core drilling, underground mine sampling | mineral separate | [5 empty] | mineralisation |  |  |  | sphalerite | [6 empty] | galena, calcite, marcasite, dolomite | thin section, polished section | LA-ICPMS, MC-ICPMS |  | Guangzhou Tuoyan Analytical Technology Co., Ltd. | [295 empty] | 2025 | Sun, G., et al. (2025). Germanium enrichment in colloform sphalerite from the Banbianjie carbonate-hosted Zn-Ge deposit, South China: Constraints from in situ trace elements and S-Pb isotopic compositions. Journal of Geochemical Exploration, 278, 107862. |  | CHN
| Banbianjie |  | Basin hydrothermal | Mississippi Valley- type (MVT) | MVT zinc-lead | Hofstra et al. 2021 (CMMI 189-type, LLM classified) | Siliciclastic-carbonate zinc-lead | 0.72 | Excellent match for MVT characteristics: dolostone host rocks (dark-gray fine-crystalline, bioclastic, argillaceous dolostone), Zn-Pb-Ge ore minerals (sphalerite, galena, pyrite), calcite-dolomite gangue, stratabound lenticular morphology, low-temperature formation (<250°C), basin hydrothermal setting. Devonian age fits MVT temporal range. Colloform sphalerite textures and fluid mixing evidence are consistent with MVT processes. Crustal Pb isotope source matches MVT model. | Irish-type sediment-hosted zinc-lead (0.18) ¦ Siliciclastic-mafic zinc-lead (0.05) ¦ Non-sulfide zinc-lead ± Mn (0.03) ¦ Replacement zinc-lead (0.02) | Zn, Ge | Pb, Fe, Mn, Cd | Zn, Ge, Pb, Fe, Mn, Cd | Sun et al., 2024 |  | Sp1b-6 |  |  | underground mine |  |  |  |  | ore material | core, hand specimen | core drilling, underground mine sampling | mineral separate | [5 empty] | mineralisation |  |  |  | pyrite | [6 empty] | galena, calcite, marcasite, dolomite | thin section, polished section | LA-ICPMS, MC-ICPMS |  | Guangzhou Tuoyan Analytical Technology Co., Ltd. | [295 empty] | 2025 | Sun, G., et al. (2025). Germanium enrichment in colloform sphalerite from the Banbianjie carbonate-hosted Zn-Ge deposit, South China: Constraints from in situ trace elements and S-Pb isotopic compositions. Journal of Geochemical Exploration, 278, 107862. |  | CHN
| Banbianjie |  | Basin hydrothermal | Mississippi Valley- type (MVT) | MVT zinc-lead | Hofstra et al. 2021 (CMMI 189-type, LLM classified) | Siliciclastic-carbonate zinc-lead | 0.72 | Excellent match for MVT characteristics: dolostone host rocks (dark-gray fine-crystalline, bioclastic, argillaceous dolostone), Zn-Pb-Ge ore minerals (sphalerite, galena, pyrite), calcite-dolomite gangue, stratabound lenticular morphology, low-temperature formation (<250°C), basin hydrothermal setting. Devonian age fits MVT temporal range. Colloform sphalerite textures and fluid mixing evidence are consistent with MVT processes. Crustal Pb isotope source matches MVT model. | Irish-type sediment-hosted zinc-lead (0.18) ¦ Siliciclastic-mafic zinc-lead (0.05) ¦ Non-sulfide zinc-lead ± Mn (0.03) ¦ Replacement zinc-lead (0.02) | Zn, Ge | Pb, Fe, Mn, Cd | Zn, Ge, Pb, Fe, Mn, Cd | Sun et al., 2024 |  | Sp1b-7 |  |  | underground mine |  |  |  |  | ore material | core, hand specimen | core drilling, underground mine sampling | mineral separate | [5 empty] | mineralisation |  |  |  | sphalerite | [6 empty] | galena, calcite, marcasite, dolomite | thin section, polished section | LA-ICPMS, MC-ICPMS |  | Guangzhou Tuoyan Analytical Technology Co., Ltd. | [295 empty] | 2025 | Sun, G., et al. (2025). Germanium enrichment in colloform sphalerite from the Banbianjie carbonate-hosted Zn-Ge deposit, South China: Constraints from in situ trace elements and S-Pb isotopic compositions. Journal of Geochemical Exploration, 278, 107862. |  | CHN
| Banbianjie |  | Basin hydrothermal | Mississippi Valley- type (MVT) | MVT zinc-lead | Hofstra et al. 2021 (CMMI 189-type, LLM classified) | Siliciclastic-carbonate zinc-lead | 0.72 | Excellent match for MVT characteristics: dolostone host rocks (dark-gray fine-crystalline, bioclastic, argillaceous dolostone), Zn-Pb-Ge ore minerals (sphalerite, galena, pyrite), calcite-dolomite gangue, stratabound lenticular morphology, low-temperature formation (<250°C), basin hydrothermal setting. Devonian age fits MVT temporal range. Colloform sphalerite textures and fluid mixing evidence are consistent with MVT processes. Crustal Pb isotope source matches MVT model. | Irish-type sediment-hosted zinc-lead (0.18) ¦ Siliciclastic-mafic zinc-lead (0.05) ¦ Non-sulfide zinc-lead ± Mn (0.03) ¦ Replacement zinc-lead (0.02) | Zn, Ge | Pb, Fe, Mn, Cd | Zn, Ge, Pb, Fe, Mn, Cd | Sun et al., 2024 |  | Sp1b-7 |  |  | underground mine |  |  |  |  | ore material | core, hand specimen | core drilling, underground mine sampling | mineral separate | [5 empty] | mineralisation |  |  |  | pyrite | [6 empty] | galena, calcite, marcasite, dolomite | thin section, polished section | LA-ICPMS, MC-ICPMS |  | Guangzhou Tuoyan Analytical Technology Co., Ltd. | [295 empty] | 2025 | Sun, G., et al. (2025). Germanium enrichment in colloform sphalerite from the Banbianjie carbonate-hosted Zn-Ge deposit, South China: Constraints from in situ trace elements and S-Pb isotopic compositions. Journal of Geochemical Exploration, 278, 107862. |  | CHN
| Banbianjie |  | Basin hydrothermal | Mississippi Valley- type (MVT) | MVT zinc-lead | Hofstra et al. 2021 (CMMI 189-type, LLM classified) | Siliciclastic-carbonate zinc-lead | 0.72 | Excellent match for MVT characteristics: dolostone host rocks (dark-gray fine-crystalline, bioclastic, argillaceous dolostone), Zn-Pb-Ge ore minerals (sphalerite, galena, pyrite), calcite-dolomite gangue, stratabound lenticular morphology, low-temperature formation (<250°C), basin hydrothermal setting. Devonian age fits MVT temporal range. Colloform sphalerite textures and fluid mixing evidence are consistent with MVT processes. Crustal Pb isotope source matches MVT model. | Irish-type sediment-hosted zinc-lead (0.18) ¦ Siliciclastic-mafic zinc-lead (0.05) ¦ Non-sulfide zinc-lead ± Mn (0.03) ¦ Replacement zinc-lead (0.02) | Zn, Ge | Pb, Fe, Mn, Cd | Zn, Ge, Pb, Fe, Mn, Cd | Sun et al., 2024 |  | Sp1b-8 |  |  | underground mine |  |  |  |  | ore material | core, hand specimen | core drilling, underground mine sampling | mineral separate | [5 empty] | mineralisation |  |  |  | sphalerite | [6 empty] | galena, calcite, marcasite, dolomite | thin section, polished section | LA-ICPMS, MC-ICPMS |  | Guangzhou Tuoyan Analytical Technology Co., Ltd. | [295 empty] | 2025 | Sun, G., et al. (2025). Germanium enrichment in colloform sphalerite from the Banbianjie carbonate-hosted Zn-Ge deposit, South China: Constraints from in situ trace elements and S-Pb isotopic compositions. Journal of Geochemical Exploration, 278, 107862. |  | CHN
| Banbianjie |  | Basin hydrothermal | Mississippi Valley- type (MVT) | MVT zinc-lead | Hofstra et al. 2021 (CMMI 189-type, LLM classified) | Siliciclastic-carbonate zinc-lead | 0.72 | Excellent match for MVT characteristics: dolostone host rocks (dark-gray fine-crystalline, bioclastic, argillaceous dolostone), Zn-Pb-Ge ore minerals (sphalerite, galena, pyrite), calcite-dolomite gangue, stratabound lenticular morphology, low-temperature formation (<250°C), basin hydrothermal setting. Devonian age fits MVT temporal range. Colloform sphalerite textures and fluid mixing evidence are consistent with MVT processes. Crustal Pb isotope source matches MVT model. | Irish-type sediment-hosted zinc-lead (0.18) ¦ Siliciclastic-mafic zinc-lead (0.05) ¦ Non-sulfide zinc-lead ± Mn (0.03) ¦ Replacement zinc-lead (0.02) | Zn, Ge | Pb, Fe, Mn, Cd | Zn, Ge, Pb, Fe, Mn, Cd | Sun et al., 2024 |  | Sp1b-8 |  |  | underground mine |  |  |  |  | ore material | core, hand specimen | core drilling, underground mine sampling | mineral separate | [5 empty] | mineralisation |  |  |  | pyrite | [6 empty] | galena, calcite, marcasite, dolomite | thin section, polished section | LA-ICPMS, MC-ICPMS |  | Guangzhou Tuoyan Analytical Technology Co., Ltd. | [295 empty] | 2025 | Sun, G., et al. (2025). Germanium enrichment in colloform sphalerite from the Banbianjie carbonate-hosted Zn-Ge deposit, South China: Constraints from in situ trace elements and S-Pb isotopic compositions. Journal of Geochemical Exploration, 278, 107862. |  | CHN
| Banbianjie |  | Basin hydrothermal | Mississippi Valley- type (MVT) | MVT zinc-lead | Hofstra et al. 2021 (CMMI 189-type, LLM classified) | Siliciclastic-carbonate zinc-lead | 0.72 | Excellent match for MVT characteristics: dolostone host rocks (dark-gray fine-crystalline, bioclastic, argillaceous dolostone), Zn-Pb-Ge ore minerals (sphalerite, galena, pyrite), calcite-dolomite gangue, stratabound lenticular morphology, low-temperature formation (<250°C), basin hydrothermal setting. Devonian age fits MVT temporal range. Colloform sphalerite textures and fluid mixing evidence are consistent with MVT processes. Crustal Pb isotope source matches MVT model. | Irish-type sediment-hosted zinc-lead (0.18) ¦ Siliciclastic-mafic zinc-lead (0.05) ¦ Non-sulfide zinc-lead ± Mn (0.03) ¦ Replacement zinc-lead (0.02) | Zn, Ge | Pb, Fe, Mn, Cd | Zn, Ge, Pb, Fe, Mn, Cd | Sun et al., 2024 |  | Sp1b-9 |  |  | underground mine |  |  |  |  | ore material | core, hand specimen | core drilling, underground mine sampling | mineral separate | [5 empty] | mineralisation |  |  |  | sphalerite | [6 empty] | galena, calcite, marcasite, dolomite | thin section, polished section | LA-ICPMS, MC-ICPMS |  | Guangzhou Tuoyan Analytical Technology Co., Ltd. | [295 empty] | 2025 | Sun, G., et al. (2025). Germanium enrichment in colloform sphalerite from the Banbianjie carbonate-hosted Zn-Ge deposit, South China: Constraints from in situ trace elements and S-Pb isotopic compositions. Journal of Geochemical Exploration, 278, 107862. |  | CHN
| Banbianjie |  | Basin hydrothermal | Mississippi Valley- type (MVT) | MVT zinc-lead | Hofstra et al. 2021 (CMMI 189-type, LLM classified) | Siliciclastic-carbonate zinc-lead | 0.72 | Excellent match for MVT characteristics: dolostone host rocks (dark-gray fine-crystalline, bioclastic, argillaceous dolostone), Zn-Pb-Ge ore minerals (sphalerite, galena, pyrite), calcite-dolomite gangue, stratabound lenticular morphology, low-temperature formation (<250°C), basin hydrothermal setting. Devonian age fits MVT temporal range. Colloform sphalerite textures and fluid mixing evidence are consistent with MVT processes. Crustal Pb isotope source matches MVT model. | Irish-type sediment-hosted zinc-lead (0.18) ¦ Siliciclastic-mafic zinc-lead (0.05) ¦ Non-sulfide zinc-lead ± Mn (0.03) ¦ Replacement zinc-lead (0.02) | Zn, Ge | Pb, Fe, Mn, Cd | Zn, Ge, Pb, Fe, Mn, Cd | Sun et al., 2024 |  | Sp1b-9 |  |  | underground mine |  |  |  |  | ore material | core, hand specimen | core drilling, underground mine sampling | mineral separate | [5 empty] | mineralisation |  |  |  | pyrite | [6 empty] | galena, calcite, marcasite, dolomite | thin section, polished section | LA-ICPMS, MC-ICPMS |  | Guangzhou Tuoyan Analytical Technology Co., Ltd. | [295 empty] | 2025 | Sun, G., et al. (2025). Germanium enrichment in colloform sphalerite from the Banbianjie carbonate-hosted Zn-Ge deposit, South China: Constraints from in situ trace elements and S-Pb isotopic compositions. Journal of Geochemical Exploration, 278, 107862. |  | CHN
| Banbianjie |  | Basin hydrothermal | Mississippi Valley- type (MVT) | MVT zinc-lead | Hofstra et al. 2021 (CMMI 189-type, LLM classified) | Siliciclastic-carbonate zinc-lead | 0.72 | Excellent match for MVT characteristics: dolostone host rocks (dark-gray fine-crystalline, bioclastic, argillaceous dolostone), Zn-Pb-Ge ore minerals (sphalerite, galena, pyrite), calcite-dolomite gangue, stratabound lenticular morphology, low-temperature formation (<250°C), basin hydrothermal setting. Devonian age fits MVT temporal range. Colloform sphalerite textures and fluid mixing evidence are consistent with MVT processes. Crustal Pb isotope source matches MVT model. | Irish-type sediment-hosted zinc-lead (0.18) ¦ Siliciclastic-mafic zinc-lead (0.05) ¦ Non-sulfide zinc-lead ± Mn (0.03) ¦ Replacement zinc-lead (0.02) | Zn, Ge | Pb, Fe, Mn, Cd | Zn, Ge, Pb, Fe, Mn, Cd | Sun et al., 2024 |  | Sp1b-10 |  |  | underground mine |  |  |  |  | ore material | core, hand specimen | core drilling, underground mine sampling | mineral separate | [5 empty] | mineralisation |  |  |  | sphalerite | [6 empty] | galena, calcite, marcasite, dolomite | thin section, polished section | LA-ICPMS, MC-ICPMS |  | Guangzhou Tuoyan Analytical Technology Co., Ltd. | [295 empty] | 2025 | Sun, G., et al. (2025). Germanium enrichment in colloform sphalerite from the Banbianjie carbonate-hosted Zn-Ge deposit, South China: Constraints from in situ trace elements and S-Pb isotopic compositions. Journal of Geochemical Exploration, 278, 107862. |  | CHN
| Banbianjie |  | Basin hydrothermal | Mississippi Valley- type (MVT) | MVT zinc-lead | Hofstra et al. 2021 (CMMI 189-type, LLM classified) | Siliciclastic-carbonate zinc-lead | 0.72 | Excellent match for MVT characteristics: dolostone host rocks (dark-gray fine-crystalline, bioclastic, argillaceous dolostone), Zn-Pb-Ge ore minerals (sphalerite, galena, pyrite), calcite-dolomite gangue, stratabound lenticular morphology, low-temperature formation (<250°C), basin hydrothermal setting. Devonian age fits MVT temporal range. Colloform sphalerite textures and fluid mixing evidence are consistent with MVT processes. Crustal Pb isotope source matches MVT model. | Irish-type sediment-hosted zinc-lead (0.18) ¦ Siliciclastic-mafic zinc-lead (0.05) ¦ Non-sulfide zinc-lead ± Mn (0.03) ¦ Replacement zinc-lead (0.02) | Zn, Ge | Pb, Fe, Mn, Cd | Zn, Ge, Pb, Fe, Mn, Cd | Sun et al., 2024 |  | Sp1b-10 |  |  | underground mine |  |  |  |  | ore material | core, hand specimen | core drilling, underground mine sampling | mineral separate | [5 empty] | mineralisation |  |  |  | pyrite | [6 empty] | galena, calcite, marcasite, dolomite | thin section, polished section | LA-ICPMS, MC-ICPMS |  | Guangzhou Tuoyan Analytical Technology Co., Ltd. | [295 empty] | 2025 | Sun, G., et al. (2025). Germanium enrichment in colloform sphalerite from the Banbianjie carbonate-hosted Zn-Ge deposit, South China: Constraints from in situ trace elements and S-Pb isotopic compositions. Journal of Geochemical Exploration, 278, 107862. |  | CHN
| Banbianjie |  | Basin hydrothermal | Mississippi Valley- type (MVT) | MVT zinc-lead | Hofstra et al. 2021 (CMMI 189-type, LLM classified) | Siliciclastic-carbonate zinc-lead | 0.72 | Excellent match for MVT characteristics: dolostone host rocks (dark-gray fine-crystalline, bioclastic, argillaceous dolostone), Zn-Pb-Ge ore minerals (sphalerite, galena, pyrite), calcite-dolomite gangue, stratabound lenticular morphology, low-temperature formation (<250°C), basin hydrothermal setting. Devonian age fits MVT temporal range. Colloform sphalerite textures and fluid mixing evidence are consistent with MVT processes. Crustal Pb isotope source matches MVT model. | Irish-type sediment-hosted zinc-lead (0.18) ¦ Siliciclastic-mafic zinc-lead (0.05) ¦ Non-sulfide zinc-lead ± Mn (0.03) ¦ Replacement zinc-lead (0.02) | Zn, Ge | Pb, Fe, Mn, Cd | Zn, Ge, Pb, Fe, Mn, Cd | Sun et al., 2024 |  | Sp1b-11 |  |  | underground mine |  |  |  |  | ore material | core, hand specimen | core drilling, underground mine sampling | mineral separate | [5 empty] | mineralisation |  |  |  | sphalerite | [6 empty] | galena, calcite, marcasite, dolomite | thin section, polished section | LA-ICPMS, MC-ICPMS |  | Guangzhou Tuoyan Analytical Technology Co., Ltd. | [295 empty] | 2025 | Sun, G., et al. (2025). Germanium enrichment in colloform sphalerite from the Banbianjie carbonate-hosted Zn-Ge deposit, South China: Constraints from in situ trace elements and S-Pb isotopic compositions. Journal of Geochemical Exploration, 278, 107862. |  | CHN
| Banbianjie |  | Basin hydrothermal | Mississippi Valley- type (MVT) | MVT zinc-lead | Hofstra et al. 2021 (CMMI 189-type, LLM classified) | Siliciclastic-carbonate zinc-lead | 0.72 | Excellent match for MVT characteristics: dolostone host rocks (dark-gray fine-crystalline, bioclastic, argillaceous dolostone), Zn-Pb-Ge ore minerals (sphalerite, galena, pyrite), calcite-dolomite gangue, stratabound lenticular morphology, low-temperature formation (<250°C), basin hydrothermal setting. Devonian age fits MVT temporal range. Colloform sphalerite textures and fluid mixing evidence are consistent with MVT processes. Crustal Pb isotope source matches MVT model. | Irish-type sediment-hosted zinc-lead (0.18) ¦ Siliciclastic-mafic zinc-lead (0.05) ¦ Non-sulfide zinc-lead ± Mn (0.03) ¦ Replacement zinc-lead (0.02) | Zn, Ge | Pb, Fe, Mn, Cd | Zn, Ge, Pb, Fe, Mn, Cd | Sun et al., 2024 |  | Sp1b-11 |  |  | underground mine |  |  |  |  | ore material | core, hand specimen | core drilling, underground mine sampling | mineral separate | [5 empty] | mineralisation |  |  |  | pyrite | [6 empty] | galena, calcite, marcasite, dolomite | thin section, polished section | LA-ICPMS, MC-ICPMS |  | Guangzhou Tuoyan Analytical Technology Co., Ltd. | [295 empty] | 2025 | Sun, G., et al. (2025). Germanium enrichment in colloform sphalerite from the Banbianjie carbonate-hosted Zn-Ge deposit, South China: Constraints from in situ trace elements and S-Pb isotopic compositions. Journal of Geochemical Exploration, 278, 107862. |  | CHN
| Banbianjie |  | Basin hydrothermal | Mississippi Valley- type (MVT) | MVT zinc-lead | Hofstra et al. 2021 (CMMI 189-type, LLM classified) | Siliciclastic-carbonate zinc-lead | 0.72 | Excellent match for MVT characteristics: dolostone host rocks (dark-gray fine-crystalline, bioclastic, argillaceous dolostone), Zn-Pb-Ge ore minerals (sphalerite, galena, pyrite), calcite-dolomite gangue, stratabound lenticular morphology, low-temperature formation (<250°C), basin hydrothermal setting. Devonian age fits MVT temporal range. Colloform sphalerite textures and fluid mixing evidence are consistent with MVT processes. Crustal Pb isotope source matches MVT model. | Irish-type sediment-hosted zinc-lead (0.18) ¦ Siliciclastic-mafic zinc-lead (0.05) ¦ Non-sulfide zinc-lead ± Mn (0.03) ¦ Replacement zinc-lead (0.02) | Zn, Ge | Pb, Fe, Mn, Cd | Zn, Ge, Pb, Fe, Mn, Cd | Sun et al., 2024 |  | Sp1b-12 |  |  | underground mine |  |  |  |  | ore material | core, hand specimen | core drilling, underground mine sampling | mineral separate | [5 empty] | mineralisation |  |  |  | sphalerite | [6 empty] | galena, calcite, marcasite, dolomite | thin section, polished section | LA-ICPMS, MC-ICPMS |  | Guangzhou Tuoyan Analytical Technology Co., Ltd. | [295 empty] | 2025 | Sun, G., et al. (2025). Germanium enrichment in colloform sphalerite from the Banbianjie carbonate-hosted Zn-Ge deposit, South China: Constraints from in situ trace elements and S-Pb isotopic compositions. Journal of Geochemical Exploration, 278, 107862. |  | CHN
| Banbianjie |  | Basin hydrothermal | Mississippi Valley- type (MVT) | MVT zinc-lead | Hofstra et al. 2021 (CMMI 189-type, LLM classified) | Siliciclastic-carbonate zinc-lead | 0.72 | Excellent match for MVT characteristics: dolostone host rocks (dark-gray fine-crystalline, bioclastic, argillaceous dolostone), Zn-Pb-Ge ore minerals (sphalerite, galena, pyrite), calcite-dolomite gangue, stratabound lenticular morphology, low-temperature formation (<250°C), basin hydrothermal setting. Devonian age fits MVT temporal range. Colloform sphalerite textures and fluid mixing evidence are consistent with MVT processes. Crustal Pb isotope source matches MVT model. | Irish-type sediment-hosted zinc-lead (0.18) ¦ Siliciclastic-mafic zinc-lead (0.05) ¦ Non-sulfide zinc-lead ± Mn (0.03) ¦ Replacement zinc-lead (0.02) | Zn, Ge | Pb, Fe, Mn, Cd | Zn, Ge, Pb, Fe, Mn, Cd | Sun et al., 2024 |  | Sp1b-12 |  |  | underground mine |  |  |  |  | ore material | core, hand specimen | core drilling, underground mine sampling | mineral separate | [5 empty] | mineralisation |  |  |  | pyrite | [6 empty] | galena, calcite, marcasite, dolomite | thin section, polished section | LA-ICPMS, MC-ICPMS |  | Guangzhou Tuoyan Analytical Technology Co., Ltd. | [295 empty] | 2025 | Sun, G., et al. (2025). Germanium enrichment in colloform sphalerite from the Banbianjie carbonate-hosted Zn-Ge deposit, South China: Constraints from in situ trace elements and S-Pb isotopic compositions. Journal of Geochemical Exploration, 278, 107862. |  | CHN
| Banbianjie |  | Basin hydrothermal | Mississippi Valley- type (MVT) | MVT zinc-lead | Hofstra et al. 2021 (CMMI 189-type, LLM classified) | Siliciclastic-carbonate zinc-lead | 0.72 | Excellent match for MVT characteristics: dolostone host rocks (dark-gray fine-crystalline, bioclastic, argillaceous dolostone), Zn-Pb-Ge ore minerals (sphalerite, galena, pyrite), calcite-dolomite gangue, stratabound lenticular morphology, low-temperature formation (<250°C), basin hydrothermal setting. Devonian age fits MVT temporal range. Colloform sphalerite textures and fluid mixing evidence are consistent with MVT processes. Crustal Pb isotope source matches MVT model. | Irish-type sediment-hosted zinc-lead (0.18) ¦ Siliciclastic-mafic zinc-lead (0.05) ¦ Non-sulfide zinc-lead ± Mn (0.03) ¦ Replacement zinc-lead (0.02) | Zn, Ge | Pb, Fe, Mn, Cd | Zn, Ge, Pb, Fe, Mn, Cd | Sun et al., 2024 |  | Sp1b-13 |  |  | underground mine |  |  |  |  | ore material | core, hand specimen | core drilling, underground mine sampling | mineral separate | [5 empty] | mineralisation |  |  |  | sphalerite | [6 empty] | galena, calcite, marcasite, dolomite | thin section, polished section | LA-ICPMS, MC-ICPMS |  | Guangzhou Tuoyan Analytical Technology Co., Ltd. | [295 empty] | 2025 | Sun, G., et al. (2025). Germanium enrichment in colloform sphalerite from the Banbianjie carbonate-hosted Zn-Ge deposit, South China: Constraints from in situ trace elements and S-Pb isotopic compositions. Journal of Geochemical Exploration, 278, 107862. |  | CHN
| Banbianjie |  | Basin hydrothermal | Mississippi Valley- type (MVT) | MVT zinc-lead | Hofstra et al. 2021 (CMMI 189-type, LLM classified) | Siliciclastic-carbonate zinc-lead | 0.72 | Excellent match for MVT characteristics: dolostone host rocks (dark-gray fine-crystalline, bioclastic, argillaceous dolostone), Zn-Pb-Ge ore minerals (sphalerite, galena, pyrite), calcite-dolomite gangue, stratabound lenticular morphology, low-temperature formation (<250°C), basin hydrothermal setting. Devonian age fits MVT temporal range. Colloform sphalerite textures and fluid mixing evidence are consistent with MVT processes. Crustal Pb isotope source matches MVT model. | Irish-type sediment-hosted zinc-lead (0.18) ¦ Siliciclastic-mafic zinc-lead (0.05) ¦ Non-sulfide zinc-lead ± Mn (0.03) ¦ Replacement zinc-lead (0.02) | Zn, Ge | Pb, Fe, Mn, Cd | Zn, Ge, Pb, Fe, Mn, Cd | Sun et al., 2024 |  | Sp1b-13 |  |  | underground mine |  |  |  |  | ore material | core, hand specimen | core drilling, underground mine sampling | mineral separate | [5 empty] | mineralisation |  |  |  | pyrite | [6 empty] | galena, calcite, marcasite, dolomite | thin section, polished section | LA-ICPMS, MC-ICPMS |  | Guangzhou Tuoyan Analytical Technology Co., Ltd. | [295 empty] | 2025 | Sun, G., et al. (2025). Germanium enrichment in colloform sphalerite from the Banbianjie carbonate-hosted Zn-Ge deposit, South China: Constraints from in situ trace elements and S-Pb isotopic compositions. Journal of Geochemical Exploration, 278, 107862. |  | CHN
| Banbianjie |  | Basin hydrothermal | Mississippi Valley- type (MVT) | MVT zinc-lead | Hofstra et al. 2021 (CMMI 189-type, LLM classified) | Siliciclastic-carbonate zinc-lead | 0.72 | Excellent match for MVT characteristics: dolostone host rocks (dark-gray fine-crystalline, bioclastic, argillaceous dolostone), Zn-Pb-Ge ore minerals (sphalerite, galena, pyrite), calcite-dolomite gangue, stratabound lenticular morphology, low-temperature formation (<250°C), basin hydrothermal setting. Devonian age fits MVT temporal range. Colloform sphalerite textures and fluid mixing evidence are consistent with MVT processes. Crustal Pb isotope source matches MVT model. | Irish-type sediment-hosted zinc-lead (0.18) ¦ Siliciclastic-mafic zinc-lead (0.05) ¦ Non-sulfide zinc-lead ± Mn (0.03) ¦ Replacement zinc-lead (0.02) | Zn, Ge | Pb, Fe, Mn, Cd | Zn, Ge, Pb, Fe, Mn, Cd | Sun et al., 2024 |  | BBJ-1-1 |  |  | underground mine |  |  |  |  | ore material | core, hand specimen | core drilling, underground mine sampling | mineral separate | [5 empty] | mineralisation |  |  |  | sphalerite | [6 empty] | galena, calcite, marcasite, dolomite | thin section, polished section | LA-ICPMS, MC-ICPMS |  | Guangzhou Tuoyan Analytical Technology Co., Ltd. | [98 empty] | 221 | [196 empty] | 2025 | Sun, G., et al. (2025). Germanium enrichment in colloform sphalerite from the Banbianjie carbonate-hosted Zn-Ge deposit, South China: Constraints from in situ trace elements and S-Pb isotopic compositions. Journal of Geochemical Exploration, 278, 107862. |  | CHN
| Banbianjie |  | Basin hydrothermal | Mississippi Valley- type (MVT) | MVT zinc-lead | Hofstra et al. 2021 (CMMI 189-type, LLM classified) | Siliciclastic-carbonate zinc-lead | 0.72 | Excellent match for MVT characteristics: dolostone host rocks (dark-gray fine-crystalline, bioclastic, argillaceous dolostone), Zn-Pb-Ge ore minerals (sphalerite, galena, pyrite), calcite-dolomite gangue, stratabound lenticular morphology, low-temperature formation (<250°C), basin hydrothermal setting. Devonian age fits MVT temporal range. Colloform sphalerite textures and fluid mixing evidence are consistent with MVT processes. Crustal Pb isotope source matches MVT model. | Irish-type sediment-hosted zinc-lead (0.18) ¦ Siliciclastic-mafic zinc-lead (0.05) ¦ Non-sulfide zinc-lead ± Mn (0.03) ¦ Replacement zinc-lead (0.02) | Zn, Ge | Pb, Fe, Mn, Cd | Zn, Ge, Pb, Fe, Mn, Cd | Sun et al., 2024 |  | BBJ-1-1 |  |  | underground mine |  |  |  |  | ore material | core, hand specimen | core drilling, underground mine sampling | mineral separate | [5 empty] | mineralisation |  |  |  | pyrite | [6 empty] | galena, calcite, marcasite, dolomite | thin section, polished section | LA-ICPMS, MC-ICPMS |  | Guangzhou Tuoyan Analytical Technology Co., Ltd. | [98 empty] | 221 | [196 empty] | 2025 | Sun, G., et al. (2025). Germanium enrichment in colloform sphalerite from the Banbianjie carbonate-hosted Zn-Ge deposit, South China: Constraints from in situ trace elements and S-Pb isotopic compositions. Journal of Geochemical Exploration, 278, 107862. |  | CHN
| Banbianjie |  | Basin hydrothermal | Mississippi Valley- type (MVT) | MVT zinc-lead | Hofstra et al. 2021 (CMMI 189-type, LLM classified) | Siliciclastic-carbonate zinc-lead | 0.72 | Excellent match for MVT characteristics: dolostone host rocks (dark-gray fine-crystalline, bioclastic, argillaceous dolostone), Zn-Pb-Ge ore minerals (sphalerite, galena, pyrite), calcite-dolomite gangue, stratabound lenticular morphology, low-temperature formation (<250°C), basin hydrothermal setting. Devonian age fits MVT temporal range. Colloform sphalerite textures and fluid mixing evidence are consistent with MVT processes. Crustal Pb isotope source matches MVT model. | Irish-type sediment-hosted zinc-lead (0.18) ¦ Siliciclastic-mafic zinc-lead (0.05) ¦ Non-sulfide zinc-lead ± Mn (0.03) ¦ Replacement zinc-lead (0.02) | Zn, Ge | Pb, Fe, Mn, Cd | Zn, Ge, Pb, Fe, Mn, Cd | Sun et al., 2024 |  | BBJ-1-2 |  |  | underground mine |  |  |  |  | ore material | core, hand specimen | core drilling, underground mine sampling | mineral separate | [5 empty] | mineralisation |  |  |  | sphalerite | [6 empty] | galena, calcite, marcasite, dolomite | thin section, polished section | LA-ICPMS, MC-ICPMS |  | Guangzhou Tuoyan Analytical Technology Co., Ltd. | [98 empty] | 1916 | [196 empty] | 2025 | Sun, G., et al. (2025). Germanium enrichment in colloform sphalerite from the Banbianjie carbonate-hosted Zn-Ge deposit, South China: Constraints from in situ trace elements and S-Pb isotopic compositions. Journal of Geochemical Exploration, 278, 107862. |  | CHN
| Banbianjie |  | Basin hydrothermal | Mississippi Valley- type (MVT) | MVT zinc-lead | Hofstra et al. 2021 (CMMI 189-type, LLM classified) | Siliciclastic-carbonate zinc-lead | 0.72 | Excellent match for MVT characteristics: dolostone host rocks (dark-gray fine-crystalline, bioclastic, argillaceous dolostone), Zn-Pb-Ge ore minerals (sphalerite, galena, pyrite), calcite-dolomite gangue, stratabound lenticular morphology, low-temperature formation (<250°C), basin hydrothermal setting. Devonian age fits MVT temporal range. Colloform sphalerite textures and fluid mixing evidence are consistent with MVT processes. Crustal Pb isotope source matches MVT model. | Irish-type sediment-hosted zinc-lead (0.18) ¦ Siliciclastic-mafic zinc-lead (0.05) ¦ Non-sulfide zinc-lead ± Mn (0.03) ¦ Replacement zinc-lead (0.02) | Zn, Ge | Pb, Fe, Mn, Cd | Zn, Ge, Pb, Fe, Mn, Cd | Sun et al., 2024 |  | BBJ-1-2 |  |  | underground mine |  |  |  |  | ore material | core, hand specimen | core drilling, underground mine sampling | mineral separate | [5 empty] | mineralisation |  |  |  | pyrite | [6 empty] | galena, calcite, marcasite, dolomite | thin section, polished section | LA-ICPMS, MC-ICPMS |  | Guangzhou Tuoyan Analytical Technology Co., Ltd. | [98 empty] | 1916 | [196 empty] | 2025 | Sun, G., et al. (2025). Germanium enrichment in colloform sphalerite from the Banbianjie carbonate-hosted Zn-Ge deposit, South China: Constraints from in situ trace elements and S-Pb isotopic compositions. Journal of Geochemical Exploration, 278, 107862. |  | CHN