## Sheet1
Uploaded | deposit_name | deposit_local_id | deposit_environment | deposit_group | deposit_type | deposit_classification_source | deposit_type_original | deposit_type_confidence | deposit_type_reasoning | deposit_type_alternatives | primary_commodities | secondary_commodities | all_commodities | deposit_source | sample_uid | sample_name | sample_local_id | analysis_id | feature_type | feature_name | feature_uid | top_depth_m | bottom_depth_m | sample_deposit_relation | sample_type | sampling_method | material_class | material_class_comments | province | strat_unit_name | strat_unit_uid | strat_grouping | earth_material_group | earth_material_qualifier | earth_material | metamorphic_grade | mineral | paragenetic_stage | mode_of_occurrence | texture | color | alteration | sample_description | associated_minerals | sample_preparation | analytical_method | instrument_type_model | laboratory_location/if reported | operating_conditions/if reported | standards_used/if reported | ag_ppm | ag_detection_limit | ag_original_value | ag_original_unit | al_ppm | al_detection_limit | al_original_value | al_original_unit | as_ppm | as_detection_limit | as_original_value | as_original_unit | au_ppm | au_detection_limit | au_original_value | au_original_unit | b_ppm | b_detection_limit | b_original_value | b_original_unit | ba_ppm | ba_detection_limit | ba_original_value | ba_original_unit | be_ppm | be_detection_limit | be_original_value | be_original_unit | bi_ppm | bi_detection_limit | bi_original_value | bi_original_unit | br_ppm | br_detection_limit | br_original_value | br_original_unit | ca_ppm | ca_detection_limit | ca_original_value | ca_original_unit | cd_ppm | cd_detection_limit | cd_original_value | cd_original_unit | ce_ppm | ce_detection_limit | ce_original_value | ce_original_unit | cl_ppm | cl_detection_limit | cl_original_value | cl_original_unit | co_ppm | co_detection_limit | co_original_value | co_original_unit | cr_ppm | cr_detection_limit | cr_original_value | cr_original_unit | cs_ppm | cs_detection_limit | cs_original_value | cs_original_unit | cu_ppm | cu_detection_limit | cu_original_value | cu_original_unit | dy_ppm | dy_detection_limit | dy_original_value | dy_original_unit | er_ppm | er_detection_limit | er_original_value | er_original_unit | eu_ppm | eu_detection_limit | eu_original_value | eu_original_unit | f_ppm | f_detection_limit | f_original_value | f_original_unit | fe_ppm | fe_detection_limit | fe_original_value | fe_original_unit | ga_ppm | ga_detection_limit | ga_original_value | ga_original_unit | gd_ppm | gd_detection_limit | gd_original_value | gd_original_unit | ge_ppm | ge_detection_limit | ge_original_value | ge_original_unit | hf_ppm | hf_detection_limit | hf_original_value | hf_original_unit | hg_ppm | hg_detection_limit | hg_original_value | hg_original_unit | ho_ppm | ho_detection_limit | ho_original_value | ho_original_unit | in_ppm | in_detection_limit | in_original_value | in_original_unit | ir_ppm | ir_detection_limit | ir_original_value | ir_original_unit | k_ppm | k_detection_limit | k_original_value | k_original_unit | la_ppm | la_detection_limit | la_original_value | la_original_unit | li_ppm | li_detection_limit | li_original_value | li_original_unit | lu_ppm | lu_detection_limit | lu_original_value | lu_original_unit | mg_ppm | mg_detection_limit | mg_original_value | mg_original_unit | mn_ppm | mn_detection_limit | mn_original_value | mn_original_unit | mo_ppm | mo_detection_limit | mo_original_value | mo_original_unit | na_ppm | na_detection_limit | na_original_value | na_original_unit | nb_ppm | nb_detection_limit | nb_original_value | nb_original_unit | nd_ppm | nd_detection_limit | nd_original_value | nd_original_unit | ni_ppm | ni_detection_limit | ni_original_value | ni_original_unit | os_ppm | os_detection_limit | os_original_value | os_original_unit | p_ppm | p_detection_limit | p_original_value | p_original_unit | pb_ppm | pb_detection_limit | pb_original_value | pb_original_unit | pd_ppm | pd_detection_limit | pd_original_value | pd_original_unit | pr_ppm | pr_detection_limit | pr_original_value | pr_original_unit | pt_ppm | pt_detection_limit | pt_original_value | pt_original_unit | rb_ppm | rb_detection_limit | rb_original_value | rb_original_unit | re_ppm | re_detection_limit | re_original_value | re_original_unit | rh_ppm | rh_detection_limit | rh_original_value | rh_original_unit | ru_ppm | ru_detection_limit | ru_original_value | ru_original_unit | s_ppm | s_detection_limit | s_original_value | s_original_unit | sb_ppm | sb_detection_limit | sb_original_value | sb_original_unit | sc_ppm | sc_detection_limit | sc_original_value | sc_original_unit | se_ppm | se_detection_limit | se_original_value | se_original_unit | si_ppm | si_detection_limit | si_original_value | si_original_unit | sm_ppm | sm_detection_limit | sm_original_value | sm_original_unit | sn_ppm | sn_detection_limit | sn_original_value | sn_original_unit | sr_ppm | sr_detection_limit | sr_original_value | sr_original_unit | ta_ppm | ta_detection_limit | ta_original_value | ta_original_unit | tb_ppm | tb_detection_limit | tb_original_value | tb_original_unit | te_ppm | te_detection_limit | te_original_value | te_original_unit | th_ppm | th_detection_limit | th_original_value | th_original_unit | ti_ppm | ti_detection_limit | ti_original_value | ti_original_unit | tl_ppm | tl_detection_limit | tl_original_value | tl_original_unit | tm_ppm | tm_detection_limit | tm_original_value | tm_original_unit | u_ppm | u_detection_limit | u_original_value | u_original_unit | v_ppm | v_detection_limit | v_original_value | v_original_unit | w_ppm | w_detection_limit | w_original_value | w_original_unit | y_ppm | y_detection_limit | y_original_value | y_original_unit | yb_ppm | yb_detection_limit | yb_original_value | yb_original_unit | zn_ppm | zn_detection_limit | zn_original_value | zn_original_unit | zr_ppm | zr_detection_limit | zr_original_value | zr_original_unit | analysis_datetime | publication_date | sample_source | submitter | country | state | deposit_longitude_wgs84 | deposit_latitude_wgs84 | sample_longitude_wgs84 | sample_latitude_wgs84 | sample_easting | sample_northing | sample_utm_zone | sample_location_description | location_source | location_accuracy | comments | last_update | extraction_backend | extraction_confidence | backend_agreement | data_source_tag
| Fankou |  | Basin hydrothermal | Mississippi Valley- type (MVT) | MVT zinc-lead | Hofstra et al. 2021 (CMMI 189-type, LLM classified) | Mississippi-valley-type (MVT) | 0.92 | Excellent match across all key criteria. Author explicitly classifies as MVT. Host rocks are Middle-Upper Devonian to Lower Carboniferous carbonate strata, which is the classic MVT setting. Ore minerals (sphalerite, galena, pyrite, chalcopyrite) and metal associations (Zn-Pb-Ag) are diagnostic of MVT. Massive sulfide with veinlet morphology is typical. PCA analysis explicitly shows similarity to MVT deposits. Two generations of sphalerite with distinct trace element signatures (Fe, Ga, Ge, Ag enrichment in Sphalerite I; Zn enrichment in Sphalerite II) and oscillatory zonation are consistent with MVT crystallization mechanisms. Gangue minerals (calcite, dolomite) match MVT paragenesis. No associated igneous rocks rules out magmatic-hydrothermal alternatives. | Siliciclastic-mafic zinc-lead (0.05) ¦ Irish-type sediment-hosted zinc-lead (0.02) ¦ MVT barite (0.01) ¦ Skarn zinc-lead-silver (0.00) | Zn, Pb | Fe, Ga, Ge, Ag, Cd, In, Sn, Sb, Cu, Mn | Zn, Pb, Fe, Ga, Ge, Ag, Cd, In, Sn, Sb, Cu, Mn | Yuan et al., 2019 |  | FKT1-M− | FKT1-M−-1 | FKT1-M−-1 | underground mine |  |  |  |  | ore material | core | core drilling | mineral separate | [5 empty] | mineralisation |  |  |  | sphalerite | [6 empty] | pyrite, galena, pyrrhotite, chalcopyrite, arsenopyrite, calcite, dolomite | thin sections, polished sections | EPMA | Teledyne Photon Machines Analyte HE Excimer 193 nm laser ablation system, coupled to an Analytik Jena Plasma Quant MS Elite; electron microprobe | Key Laboratory of Metallogenic Prediction of Nonferrous Metals and Geological Environment Monitor of Ministry of Education, Central South University, Changsha, Hunan Province, China | LA-ICPMS: Spot sizes 35 μm, laser repetition rate 5 Hz, laser beam energy 1.5-2.5 J/cm², analysis time 70 s (20 s background, 30 s analysis signal, 20 s washout). EMPA mapping: accelerating voltage 15 kV, beam current 50 nA, scan area approximately 0.48 mm² | USGS geochemical reference materials MASS-1 and GSE-2G as external standards for sphalerite analyses, Zn as internal standard. USGS reference glass NIST SRM610 and NIST SRM612 used as system monitoring sample. NIST SRM610 and MASS-1 used for quality control | [40 empty] | 0.1 | [23 empty] | 0.02 | [19 empty] | 62.8 |  |  |  | 3.1 | [7 empty] | 0.06 | [43 empty] | 33.8 | [63 empty] | 1 |  |  |  | 0.01 | [84 empty] | 2024 | Zhang, D., Bayless, R.C., Hu, Z., Xie, X., Chen, S., Liu, J., Wang, Z. (2024). Sphalerite trace element composition and ore genesis of the Fankou Pb-Zn deposit, South China. Ore Geology Reviews, 164, 105812 |  | CHN | Guangdong | [12 empty] | pdftext | 1 | 1/1 backends (pdftext)
| Fankou |  | Basin hydrothermal | Mississippi Valley- type (MVT) | MVT zinc-lead | Hofstra et al. 2021 (CMMI 189-type, LLM classified) | Mississippi-valley-type (MVT) | 0.92 | Excellent match across all key criteria. Author explicitly classifies as MVT. Host rocks are Middle-Upper Devonian to Lower Carboniferous carbonate strata, which is the classic MVT setting. Ore minerals (sphalerite, galena, pyrite, chalcopyrite) and metal associations (Zn-Pb-Ag) are diagnostic of MVT. Massive sulfide with veinlet morphology is typical. PCA analysis explicitly shows similarity to MVT deposits. Two generations of sphalerite with distinct trace element signatures (Fe, Ga, Ge, Ag enrichment in Sphalerite I; Zn enrichment in Sphalerite II) and oscillatory zonation are consistent with MVT crystallization mechanisms. Gangue minerals (calcite, dolomite) match MVT paragenesis. No associated igneous rocks rules out magmatic-hydrothermal alternatives. | Siliciclastic-mafic zinc-lead (0.05) ¦ Irish-type sediment-hosted zinc-lead (0.02) ¦ MVT barite (0.01) ¦ Skarn zinc-lead-silver (0.00) | Zn, Pb | Fe, Ga, Ge, Ag, Cd, In, Sn, Sb, Cu, Mn | Zn, Pb, Fe, Ga, Ge, Ag, Cd, In, Sn, Sb, Cu, Mn | Yuan et al., 2019 |  | FK8–M− | FK8–M−-1 | FK8–M−-1 | underground mine |  |  |  |  | ore material | core | core drilling | mineral separate | [5 empty] | mineralisation |  |  |  | sphalerite | [6 empty] | pyrite, galena, pyrrhotite, chalcopyrite, arsenopyrite, calcite, dolomite | thin sections, polished sections | EPMA | Teledyne Photon Machines Analyte HE Excimer 193 nm laser ablation system, coupled to an Analytik Jena Plasma Quant MS Elite; electron microprobe | Key Laboratory of Metallogenic Prediction of Nonferrous Metals and Geological Environment Monitor of Ministry of Education, Central South University, Changsha, Hunan Province, China | LA-ICPMS: Spot sizes 35 μm, laser repetition rate 5 Hz, laser beam energy 1.5-2.5 J/cm², analysis time 70 s (20 s background, 30 s analysis signal, 20 s washout). EMPA mapping: accelerating voltage 15 kV, beam current 50 nA, scan area approximately 0.48 mm² | USGS geochemical reference materials MASS-1 and GSE-2G as external standards for sphalerite analyses, Zn as internal standard. USGS reference glass NIST SRM610 and NIST SRM612 used as system monitoring sample. NIST SRM610 and MASS-1 used for quality control | [40 empty] | 0.11 | [23 empty] | 0.04 | [19 empty] | 62.6 |  |  |  | 2.5 | [7 empty] | 0.12 | [43 empty] | 33.7 | [63 empty] | 1 |  |  |  | 0.09 | [84 empty] | 2024 | Zhang, D., Bayless, R.C., Hu, Z., Xie, X., Chen, S., Liu, J., Wang, Z. (2024). Sphalerite trace element composition and ore genesis of the Fankou Pb-Zn deposit, South China. Ore Geology Reviews, 164, 105812 |  | CHN | Guangdong | [12 empty] | pdftext | 1 | 1/1 backends (pdftext)
| Fankou |  | Basin hydrothermal | Mississippi Valley- type (MVT) | MVT zinc-lead | Hofstra et al. 2021 (CMMI 189-type, LLM classified) | Mississippi-valley-type (MVT) | 0.92 | Excellent match across all key criteria. Author explicitly classifies as MVT. Host rocks are Middle-Upper Devonian to Lower Carboniferous carbonate strata, which is the classic MVT setting. Ore minerals (sphalerite, galena, pyrite, chalcopyrite) and metal associations (Zn-Pb-Ag) are diagnostic of MVT. Massive sulfide with veinlet morphology is typical. PCA analysis explicitly shows similarity to MVT deposits. Two generations of sphalerite with distinct trace element signatures (Fe, Ga, Ge, Ag enrichment in Sphalerite I; Zn enrichment in Sphalerite II) and oscillatory zonation are consistent with MVT crystallization mechanisms. Gangue minerals (calcite, dolomite) match MVT paragenesis. No associated igneous rocks rules out magmatic-hydrothermal alternatives. | Siliciclastic-mafic zinc-lead (0.05) ¦ Irish-type sediment-hosted zinc-lead (0.02) ¦ MVT barite (0.01) ¦ Skarn zinc-lead-silver (0.00) | Zn, Pb | Fe, Ga, Ge, Ag, Cd, In, Sn, Sb, Cu, Mn | Zn, Pb, Fe, Ga, Ge, Ag, Cd, In, Sn, Sb, Cu, Mn | Yuan et al., 2019 |  | FK13-M− | FK13-M−-1 | FK13-M−-1 | underground mine |  |  |  |  | ore material | core | core drilling | mineral separate | [5 empty] | mineralisation |  |  |  | sphalerite | [6 empty] | pyrite, galena, pyrrhotite, chalcopyrite, arsenopyrite, calcite, dolomite | thin sections, polished sections | EPMA | Teledyne Photon Machines Analyte HE Excimer 193 nm laser ablation system, coupled to an Analytik Jena Plasma Quant MS Elite; electron microprobe | Key Laboratory of Metallogenic Prediction of Nonferrous Metals and Geological Environment Monitor of Ministry of Education, Central South University, Changsha, Hunan Province, China | LA-ICPMS: Spot sizes 35 μm, laser repetition rate 5 Hz, laser beam energy 1.5-2.5 J/cm², analysis time 70 s (20 s background, 30 s analysis signal, 20 s washout). EMPA mapping: accelerating voltage 15 kV, beam current 50 nA, scan area approximately 0.48 mm² | USGS geochemical reference materials MASS-1 and GSE-2G as external standards for sphalerite analyses, Zn as internal standard. USGS reference glass NIST SRM610 and NIST SRM612 used as system monitoring sample. NIST SRM610 and MASS-1 used for quality control | [40 empty] | 0.22 | [23 empty] | -99999 | [19 empty] | 64.6 |  |  |  | 0.9 | [7 empty] | 0.23 | [43 empty] | 33.8 | [63 empty] | 1 |  |  |  | -99999 | [84 empty] | 2024 | Zhang, D., Bayless, R.C., Hu, Z., Xie, X., Chen, S., Liu, J., Wang, Z. (2024). Sphalerite trace element composition and ore genesis of the Fankou Pb-Zn deposit, South China. Ore Geology Reviews, 164, 105812 |  | CHN | Guangdong | [12 empty] | pdftext | 1 | 1/1 backends (pdftext)
| Fankou |  | Basin hydrothermal | Mississippi Valley- type (MVT) | MVT zinc-lead | Hofstra et al. 2021 (CMMI 189-type, LLM classified) | Mississippi-valley-type (MVT) | 0.92 | Excellent match across all key criteria. Author explicitly classifies as MVT. Host rocks are Middle-Upper Devonian to Lower Carboniferous carbonate strata, which is the classic MVT setting. Ore minerals (sphalerite, galena, pyrite, chalcopyrite) and metal associations (Zn-Pb-Ag) are diagnostic of MVT. Massive sulfide with veinlet morphology is typical. PCA analysis explicitly shows similarity to MVT deposits. Two generations of sphalerite with distinct trace element signatures (Fe, Ga, Ge, Ag enrichment in Sphalerite I; Zn enrichment in Sphalerite II) and oscillatory zonation are consistent with MVT crystallization mechanisms. Gangue minerals (calcite, dolomite) match MVT paragenesis. No associated igneous rocks rules out magmatic-hydrothermal alternatives. | Siliciclastic-mafic zinc-lead (0.05) ¦ Irish-type sediment-hosted zinc-lead (0.02) ¦ MVT barite (0.01) ¦ Skarn zinc-lead-silver (0.00) | Zn, Pb | Fe, Ga, Ge, Ag, Cd, In, Sn, Sb, Cu, Mn | Zn, Pb, Fe, Ga, Ge, Ag, Cd, In, Sn, Sb, Cu, Mn | Yuan et al., 2019 |  | FKZ5-M− | FKZ5-M−-1 | FKZ5-M−-1 | underground mine |  |  |  |  | ore material | core | core drilling | mineral separate | [5 empty] | mineralisation |  |  |  | sphalerite | [6 empty] | pyrite, galena, pyrrhotite, chalcopyrite, arsenopyrite, calcite, dolomite | thin sections, polished sections | EPMA | Teledyne Photon Machines Analyte HE Excimer 193 nm laser ablation system, coupled to an Analytik Jena Plasma Quant MS Elite; electron microprobe | Key Laboratory of Metallogenic Prediction of Nonferrous Metals and Geological Environment Monitor of Ministry of Education, Central South University, Changsha, Hunan Province, China | LA-ICPMS: Spot sizes 35 μm, laser repetition rate 5 Hz, laser beam energy 1.5-2.5 J/cm², analysis time 70 s (20 s background, 30 s analysis signal, 20 s washout). EMPA mapping: accelerating voltage 15 kV, beam current 50 nA, scan area approximately 0.48 mm² | USGS geochemical reference materials MASS-1 and GSE-2G as external standards for sphalerite analyses, Zn as internal standard. USGS reference glass NIST SRM610 and NIST SRM612 used as system monitoring sample. NIST SRM610 and MASS-1 used for quality control | [40 empty] | 0.13 | [23 empty] | 0.07 | [19 empty] | 65.2 |  |  |  | 0.2 | [7 empty] | 0.1 | [43 empty] | 33.3 | [63 empty] | 1 |  |  |  | 0.01 | [84 empty] | 2024 | Zhang, D., Bayless, R.C., Hu, Z., Xie, X., Chen, S., Liu, J., Wang, Z. (2024). Sphalerite trace element composition and ore genesis of the Fankou Pb-Zn deposit, South China. Ore Geology Reviews, 164, 105812 |  | CHN | Guangdong | [12 empty] | pdftext | 1 | 1/1 backends (pdftext)
| Fankou |  | Basin hydrothermal | Mississippi Valley- type (MVT) | MVT zinc-lead | Hofstra et al. 2021 (CMMI 189-type, LLM classified) | Mississippi-valley-type (MVT) | 0.92 | Excellent match across all key criteria. Author explicitly classifies as MVT. Host rocks are Middle-Upper Devonian to Lower Carboniferous carbonate strata, which is the classic MVT setting. Ore minerals (sphalerite, galena, pyrite, chalcopyrite) and metal associations (Zn-Pb-Ag) are diagnostic of MVT. Massive sulfide with veinlet morphology is typical. PCA analysis explicitly shows similarity to MVT deposits. Two generations of sphalerite with distinct trace element signatures (Fe, Ga, Ge, Ag enrichment in Sphalerite I; Zn enrichment in Sphalerite II) and oscillatory zonation are consistent with MVT crystallization mechanisms. Gangue minerals (calcite, dolomite) match MVT paragenesis. No associated igneous rocks rules out magmatic-hydrothermal alternatives. | Siliciclastic-mafic zinc-lead (0.05) ¦ Irish-type sediment-hosted zinc-lead (0.02) ¦ MVT barite (0.01) ¦ Skarn zinc-lead-silver (0.00) | Zn, Pb | Fe, Ga, Ge, Ag, Cd, In, Sn, Sb, Cu, Mn | Zn, Pb, Fe, Ga, Ge, Ag, Cd, In, Sn, Sb, Cu, Mn | Yuan et al., 2019 |  | FKZ1-M− | FKZ1-M−-1 | FKZ1-M−-1 | underground mine |  |  |  |  | ore material | core | core drilling | mineral separate | [5 empty] | mineralisation |  |  |  | sphalerite | [6 empty] | pyrite, galena, pyrrhotite, chalcopyrite, arsenopyrite, calcite, dolomite | thin sections, polished sections | EPMA | Teledyne Photon Machines Analyte HE Excimer 193 nm laser ablation system, coupled to an Analytik Jena Plasma Quant MS Elite; electron microprobe | Key Laboratory of Metallogenic Prediction of Nonferrous Metals and Geological Environment Monitor of Ministry of Education, Central South University, Changsha, Hunan Province, China | LA-ICPMS: Spot sizes 35 μm, laser repetition rate 5 Hz, laser beam energy 1.5-2.5 J/cm², analysis time 70 s (20 s background, 30 s analysis signal, 20 s washout). EMPA mapping: accelerating voltage 15 kV, beam current 50 nA, scan area approximately 0.48 mm² | USGS geochemical reference materials MASS-1 and GSE-2G as external standards for sphalerite analyses, Zn as internal standard. USGS reference glass NIST SRM610 and NIST SRM612 used as system monitoring sample. NIST SRM610 and MASS-1 used for quality control | [40 empty] | 0.17 | [23 empty] | 0.03 | [19 empty] | 63.2 |  |  |  | 1.9 | [7 empty] | 0.18 | [43 empty] | 33.5 | [63 empty] | 1 |  |  |  | 0.01 | [84 empty] | 2024 | Zhang, D., Bayless, R.C., Hu, Z., Xie, X., Chen, S., Liu, J., Wang, Z. (2024). Sphalerite trace element composition and ore genesis of the Fankou Pb-Zn deposit, South China. Ore Geology Reviews, 164, 105812 |  | CHN | Guangdong | [12 empty] | pdftext | 1 | 1/1 backends (pdftext)
| Fankou |  | Basin hydrothermal | Mississippi Valley- type (MVT) | MVT zinc-lead | Hofstra et al. 2021 (CMMI 189-type, LLM classified) | Mississippi-valley-type (MVT) | 0.92 | Excellent match across all key criteria. Author explicitly classifies as MVT. Host rocks are Middle-Upper Devonian to Lower Carboniferous carbonate strata, which is the classic MVT setting. Ore minerals (sphalerite, galena, pyrite, chalcopyrite) and metal associations (Zn-Pb-Ag) are diagnostic of MVT. Massive sulfide with veinlet morphology is typical. PCA analysis explicitly shows similarity to MVT deposits. Two generations of sphalerite with distinct trace element signatures (Fe, Ga, Ge, Ag enrichment in Sphalerite I; Zn enrichment in Sphalerite II) and oscillatory zonation are consistent with MVT crystallization mechanisms. Gangue minerals (calcite, dolomite) match MVT paragenesis. No associated igneous rocks rules out magmatic-hydrothermal alternatives. | Siliciclastic-mafic zinc-lead (0.05) ¦ Irish-type sediment-hosted zinc-lead (0.02) ¦ MVT barite (0.01) ¦ Skarn zinc-lead-silver (0.00) | Zn, Pb | Fe, Ga, Ge, Ag, Cd, In, Sn, Sb, Cu, Mn | Zn, Pb, Fe, Ga, Ge, Ag, Cd, In, Sn, Sb, Cu, Mn | Yuan et al., 2019 |  | FK3-M− | FK3-M−-1 | FK3-M−-1 | underground mine |  |  |  |  | ore material | core | core drilling | mineral separate | [5 empty] | mineralisation |  |  |  | sphalerite | [6 empty] | pyrite, galena, pyrrhotite, chalcopyrite, arsenopyrite, calcite, dolomite | thin sections, polished sections | EPMA | Teledyne Photon Machines Analyte HE Excimer 193 nm laser ablation system, coupled to an Analytik Jena Plasma Quant MS Elite; electron microprobe | Key Laboratory of Metallogenic Prediction of Nonferrous Metals and Geological Environment Monitor of Ministry of Education, Central South University, Changsha, Hunan Province, China | LA-ICPMS: Spot sizes 35 μm, laser repetition rate 5 Hz, laser beam energy 1.5-2.5 J/cm², analysis time 70 s (20 s background, 30 s analysis signal, 20 s washout). EMPA mapping: accelerating voltage 15 kV, beam current 50 nA, scan area approximately 0.48 mm² | USGS geochemical reference materials MASS-1 and GSE-2G as external standards for sphalerite analyses, Zn as internal standard. USGS reference glass NIST SRM610 and NIST SRM612 used as system monitoring sample. NIST SRM610 and MASS-1 used for quality control | [40 empty] | 0.29 | [23 empty] | 0.02 | [19 empty] | 63.8 |  |  |  | 1.9 | [7 empty] | 0.2 | [43 empty] | 33.1 | [63 empty] | 1 |  |  |  | -99999 | [84 empty] | 2024 | Zhang, D., Bayless, R.C., Hu, Z., Xie, X., Chen, S., Liu, J., Wang, Z. (2024). Sphalerite trace element composition and ore genesis of the Fankou Pb-Zn deposit, South China. Ore Geology Reviews, 164, 105812 |  | CHN | Guangdong | [12 empty] | pdftext | 1 | 1/1 backends (pdftext)
| Fankou |  | Basin hydrothermal | Mississippi Valley- type (MVT) | MVT zinc-lead | Hofstra et al. 2021 (CMMI 189-type, LLM classified) | Mississippi-valley-type (MVT) | 0.92 | Excellent match across all key criteria. Author explicitly classifies as MVT. Host rocks are Middle-Upper Devonian to Lower Carboniferous carbonate strata, which is the classic MVT setting. Ore minerals (sphalerite, galena, pyrite, chalcopyrite) and metal associations (Zn-Pb-Ag) are diagnostic of MVT. Massive sulfide with veinlet morphology is typical. PCA analysis explicitly shows similarity to MVT deposits. Two generations of sphalerite with distinct trace element signatures (Fe, Ga, Ge, Ag enrichment in Sphalerite I; Zn enrichment in Sphalerite II) and oscillatory zonation are consistent with MVT crystallization mechanisms. Gangue minerals (calcite, dolomite) match MVT paragenesis. No associated igneous rocks rules out magmatic-hydrothermal alternatives. | Siliciclastic-mafic zinc-lead (0.05) ¦ Irish-type sediment-hosted zinc-lead (0.02) ¦ MVT barite (0.01) ¦ Skarn zinc-lead-silver (0.00) | Zn, Pb | Fe, Ga, Ge, Ag, Cd, In, Sn, Sb, Cu, Mn | Zn, Pb, Fe, Ga, Ge, Ag, Cd, In, Sn, Sb, Cu, Mn | Yuan et al., 2019 |  | FKT1-M-1 |  |  | underground mine |  |  |  |  | ore material | core | core drilling | mineral separate | [5 empty] | mineralisation |  |  |  | sphalerite Ia | [6 empty] | pyrite, galena, pyrrhotite, chalcopyrite, arsenopyrite, calcite, dolomite | thin sections, polished sections | EMPA, LA-ICPMS | Teledyne Photon Machines Analyte HE Excimer 193 nm laser ablation system, coupled to an Analytik Jena Plasma Quant MS Elite; electron microprobe | Key Laboratory of Metallogenic Prediction of Nonferrous Metals and Geological Environment Monitor of Ministry of Education, Central South University, Changsha, Hunan Province, China | LA-ICPMS: Spot sizes 35 μm, laser repetition rate 5 Hz, laser beam energy 1.5-2.5 J/cm², analysis time 70 s (20 s background, 30 s analysis signal, 20 s washout). EMPA mapping: accelerating voltage 15 kV, beam current 50 nA, scan area approximately 0.48 mm² | USGS geochemical reference materials MASS-1 and GSE-2G as external standards for sphalerite analyses, Zn as internal standard. USGS reference glass NIST SRM610 and NIST SRM612 used as system monitoring sample. NIST SRM610 and MASS-1 used for quality control | [40 empty] | 1700 | [23 empty] | 600 | [19 empty] | 31000 |  |  |  | 1000 | [7 empty] | 100 | [43 empty] | 200 | [63 empty] | 338000 |  |  |  | -99999 | [75 empty] | 628000 | [8 empty] | 2024 | Zhang, D., Bayless, R.C., Hu, Z., Xie, X., Chen, S., Liu, J., Wang, Z. (2024). Sphalerite trace element composition and ore genesis of the Fankou Pb-Zn deposit, South China. Ore Geology Reviews, 164, 105812 |  | CHN | Guangdong
| Fankou |  | Basin hydrothermal | Mississippi Valley- type (MVT) | MVT zinc-lead | Hofstra et al. 2021 (CMMI 189-type, LLM classified) | Mississippi-valley-type (MVT) | 0.92 | Excellent match across all key criteria. Author explicitly classifies as MVT. Host rocks are Middle-Upper Devonian to Lower Carboniferous carbonate strata, which is the classic MVT setting. Ore minerals (sphalerite, galena, pyrite, chalcopyrite) and metal associations (Zn-Pb-Ag) are diagnostic of MVT. Massive sulfide with veinlet morphology is typical. PCA analysis explicitly shows similarity to MVT deposits. Two generations of sphalerite with distinct trace element signatures (Fe, Ga, Ge, Ag enrichment in Sphalerite I; Zn enrichment in Sphalerite II) and oscillatory zonation are consistent with MVT crystallization mechanisms. Gangue minerals (calcite, dolomite) match MVT paragenesis. No associated igneous rocks rules out magmatic-hydrothermal alternatives. | Siliciclastic-mafic zinc-lead (0.05) ¦ Irish-type sediment-hosted zinc-lead (0.02) ¦ MVT barite (0.01) ¦ Skarn zinc-lead-silver (0.00) | Zn, Pb | Fe, Ga, Ge, Ag, Cd, In, Sn, Sb, Cu, Mn | Zn, Pb, Fe, Ga, Ge, Ag, Cd, In, Sn, Sb, Cu, Mn | Yuan et al., 2019 |  | FKT1-M-2 |  |  | underground mine |  |  |  |  | ore material | core | core drilling | mineral separate | [5 empty] | mineralisation |  |  |  | sphalerite Ia | [6 empty] | pyrite, galena, pyrrhotite, chalcopyrite, arsenopyrite, calcite, dolomite | thin sections, polished sections | EMPA, LA-ICPMS | Teledyne Photon Machines Analyte HE Excimer 193 nm laser ablation system, coupled to an Analytik Jena Plasma Quant MS Elite; electron microprobe | Key Laboratory of Metallogenic Prediction of Nonferrous Metals and Geological Environment Monitor of Ministry of Education, Central South University, Changsha, Hunan Province, China | LA-ICPMS: Spot sizes 35 μm, laser repetition rate 5 Hz, laser beam energy 1.5-2.5 J/cm², analysis time 70 s (20 s background, 30 s analysis signal, 20 s washout). EMPA mapping: accelerating voltage 15 kV, beam current 50 nA, scan area approximately 0.48 mm² | USGS geochemical reference materials MASS-1 and GSE-2G as external standards for sphalerite analyses, Zn as internal standard. USGS reference glass NIST SRM610 and NIST SRM612 used as system monitoring sample. NIST SRM610 and MASS-1 used for quality control | [40 empty] | 1600 | [23 empty] | 900 | [19 empty] | 20000 |  |  |  | 1000 | [7 empty] | -99999 | [43 empty] | -99999 | [63 empty] | 341000 |  |  |  | -99999 | [75 empty] | 643000 | [8 empty] | 2024 | Zhang, D., Bayless, R.C., Hu, Z., Xie, X., Chen, S., Liu, J., Wang, Z. (2024). Sphalerite trace element composition and ore genesis of the Fankou Pb-Zn deposit, South China. Ore Geology Reviews, 164, 105812 |  | CHN | Guangdong
| Fankou |  | Basin hydrothermal | Mississippi Valley- type (MVT) | MVT zinc-lead | Hofstra et al. 2021 (CMMI 189-type, LLM classified) | Mississippi-valley-type (MVT) | 0.92 | Excellent match across all key criteria. Author explicitly classifies as MVT. Host rocks are Middle-Upper Devonian to Lower Carboniferous carbonate strata, which is the classic MVT setting. Ore minerals (sphalerite, galena, pyrite, chalcopyrite) and metal associations (Zn-Pb-Ag) are diagnostic of MVT. Massive sulfide with veinlet morphology is typical. PCA analysis explicitly shows similarity to MVT deposits. Two generations of sphalerite with distinct trace element signatures (Fe, Ga, Ge, Ag enrichment in Sphalerite I; Zn enrichment in Sphalerite II) and oscillatory zonation are consistent with MVT crystallization mechanisms. Gangue minerals (calcite, dolomite) match MVT paragenesis. No associated igneous rocks rules out magmatic-hydrothermal alternatives. | Siliciclastic-mafic zinc-lead (0.05) ¦ Irish-type sediment-hosted zinc-lead (0.02) ¦ MVT barite (0.01) ¦ Skarn zinc-lead-silver (0.00) | Zn, Pb | Fe, Ga, Ge, Ag, Cd, In, Sn, Sb, Cu, Mn | Zn, Pb, Fe, Ga, Ge, Ag, Cd, In, Sn, Sb, Cu, Mn | Yuan et al., 2019 |  | FKT1-M-3 |  |  | underground mine |  |  |  |  | ore material | core | core drilling | mineral separate | [5 empty] | mineralisation |  |  |  | sphalerite Ia | [6 empty] | pyrite, galena, pyrrhotite, chalcopyrite, arsenopyrite, calcite, dolomite | thin sections, polished sections | EMPA, LA-ICPMS | Teledyne Photon Machines Analyte HE Excimer 193 nm laser ablation system, coupled to an Analytik Jena Plasma Quant MS Elite; electron microprobe | Key Laboratory of Metallogenic Prediction of Nonferrous Metals and Geological Environment Monitor of Ministry of Education, Central South University, Changsha, Hunan Province, China | LA-ICPMS: Spot sizes 35 μm, laser repetition rate 5 Hz, laser beam energy 1.5-2.5 J/cm², analysis time 70 s (20 s background, 30 s analysis signal, 20 s washout). EMPA mapping: accelerating voltage 15 kV, beam current 50 nA, scan area approximately 0.48 mm² | USGS geochemical reference materials MASS-1 and GSE-2G as external standards for sphalerite analyses, Zn as internal standard. USGS reference glass NIST SRM610 and NIST SRM612 used as system monitoring sample. NIST SRM610 and MASS-1 used for quality control | [140 empty] | 200 | [63 empty] | 336000 | [79 empty] | 628000 | [8 empty] | 2024 | Zhang, D., Bayless, R.C., Hu, Z., Xie, X., Chen, S., Liu, J., Wang, Z. (2024). Sphalerite trace element composition and ore genesis of the Fankou Pb-Zn deposit, South China. Ore Geology Reviews, 164, 105812 |  | CHN | Guangdong
| Fankou |  | Basin hydrothermal | Mississippi Valley- type (MVT) | MVT zinc-lead | Hofstra et al. 2021 (CMMI 189-type, LLM classified) | Mississippi-valley-type (MVT) | 0.92 | Excellent match across all key criteria. Author explicitly classifies as MVT. Host rocks are Middle-Upper Devonian to Lower Carboniferous carbonate strata, which is the classic MVT setting. Ore minerals (sphalerite, galena, pyrite, chalcopyrite) and metal associations (Zn-Pb-Ag) are diagnostic of MVT. Massive sulfide with veinlet morphology is typical. PCA analysis explicitly shows similarity to MVT deposits. Two generations of sphalerite with distinct trace element signatures (Fe, Ga, Ge, Ag enrichment in Sphalerite I; Zn enrichment in Sphalerite II) and oscillatory zonation are consistent with MVT crystallization mechanisms. Gangue minerals (calcite, dolomite) match MVT paragenesis. No associated igneous rocks rules out magmatic-hydrothermal alternatives. | Siliciclastic-mafic zinc-lead (0.05) ¦ Irish-type sediment-hosted zinc-lead (0.02) ¦ MVT barite (0.01) ¦ Skarn zinc-lead-silver (0.00) | Zn, Pb | Fe, Ga, Ge, Ag, Cd, In, Sn, Sb, Cu, Mn | Zn, Pb, Fe, Ga, Ge, Ag, Cd, In, Sn, Sb, Cu, Mn | Yuan et al., 2019 |  | FKT1-M-1 |  |  | underground mine |  |  |  |  | ore material | core | core drilling | mineral separate | [5 empty] | mineralisation |  |  |  | sphalerite | [6 empty] | pyrite, galena, pyrrhotite, chalcopyrite, arsenopyrite, calcite, dolomite | thin sections, polished sections | EMPA, LA-ICPMS | Teledyne Photon Machines Analyte HE Excimer 193 nm laser ablation system, coupled to an Analytik Jena Plasma Quant MS Elite; electron microprobe | Key Laboratory of Metallogenic Prediction of Nonferrous Metals and Geological Environment Monitor of Ministry of Education, Central South University, Changsha, Hunan Province, China | LA-ICPMS: Spot sizes 35 μm, laser repetition rate 5 Hz, laser beam energy 1.5-2.5 J/cm², analysis time 70 s (20 s background, 30 s analysis signal, 20 s washout). EMPA mapping: accelerating voltage 15 kV, beam current 50 nA, scan area approximately 0.48 mm² | USGS geochemical reference materials MASS-1 and GSE-2G as external standards for sphalerite analyses, Zn as internal standard. USGS reference glass NIST SRM610 and NIST SRM612 used as system monitoring sample. NIST SRM610 and MASS-1 used for quality control | [40 empty] | 1700 | [23 empty] | 600 | [19 empty] | 31000 |  |  |  | 1000 | [7 empty] | 100 | [43 empty] | 200 | [63 empty] | 338000 |  |  |  | -99999 | [75 empty] | 628000 | [8 empty] | 2024 | Zhang, D., Bayless, R.C., Hu, Z., Xie, X., Chen, S., Liu, J., Wang, Z. (2024). Sphalerite trace element composition and ore genesis of the Fankou Pb-Zn deposit, South China. Ore Geology Reviews, 164, 105812 |  | CHN | Guangdong
| Fankou |  | Basin hydrothermal | Mississippi Valley- type (MVT) | MVT zinc-lead | Hofstra et al. 2021 (CMMI 189-type, LLM classified) | Mississippi-valley-type (MVT) | 0.92 | Excellent match across all key criteria. Author explicitly classifies as MVT. Host rocks are Middle-Upper Devonian to Lower Carboniferous carbonate strata, which is the classic MVT setting. Ore minerals (sphalerite, galena, pyrite, chalcopyrite) and metal associations (Zn-Pb-Ag) are diagnostic of MVT. Massive sulfide with veinlet morphology is typical. PCA analysis explicitly shows similarity to MVT deposits. Two generations of sphalerite with distinct trace element signatures (Fe, Ga, Ge, Ag enrichment in Sphalerite I; Zn enrichment in Sphalerite II) and oscillatory zonation are consistent with MVT crystallization mechanisms. Gangue minerals (calcite, dolomite) match MVT paragenesis. No associated igneous rocks rules out magmatic-hydrothermal alternatives. | Siliciclastic-mafic zinc-lead (0.05) ¦ Irish-type sediment-hosted zinc-lead (0.02) ¦ MVT barite (0.01) ¦ Skarn zinc-lead-silver (0.00) | Zn, Pb | Fe, Ga, Ge, Ag, Cd, In, Sn, Sb, Cu, Mn | Zn, Pb, Fe, Ga, Ge, Ag, Cd, In, Sn, Sb, Cu, Mn | Yuan et al., 2019 |  | FKT1-M-2 |  |  | underground mine |  |  |  |  | ore material | core | core drilling | mineral separate | [5 empty] | mineralisation |  |  |  | sphalerite | [6 empty] | pyrite, galena, pyrrhotite, chalcopyrite, arsenopyrite, calcite, dolomite | thin sections, polished sections | EMPA, LA-ICPMS | Teledyne Photon Machines Analyte HE Excimer 193 nm laser ablation system, coupled to an Analytik Jena Plasma Quant MS Elite; electron microprobe | Key Laboratory of Metallogenic Prediction of Nonferrous Metals and Geological Environment Monitor of Ministry of Education, Central South University, Changsha, Hunan Province, China | LA-ICPMS: Spot sizes 35 μm, laser repetition rate 5 Hz, laser beam energy 1.5-2.5 J/cm², analysis time 70 s (20 s background, 30 s analysis signal, 20 s washout). EMPA mapping: accelerating voltage 15 kV, beam current 50 nA, scan area approximately 0.48 mm² | USGS geochemical reference materials MASS-1 and GSE-2G as external standards for sphalerite analyses, Zn as internal standard. USGS reference glass NIST SRM610 and NIST SRM612 used as system monitoring sample. NIST SRM610 and MASS-1 used for quality control | [40 empty] | 1600 | [23 empty] | 900 | [19 empty] | 20000 |  |  |  | 1000 | [7 empty] | -99999 | [43 empty] | -99999 | [63 empty] | 341000 |  |  |  | -99999 | [75 empty] | 643000 | [8 empty] | 2024 | Zhang, D., Bayless, R.C., Hu, Z., Xie, X., Chen, S., Liu, J., Wang, Z. (2024). Sphalerite trace element composition and ore genesis of the Fankou Pb-Zn deposit, South China. Ore Geology Reviews, 164, 105812 |  | CHN | Guangdong
| Fankou |  | Basin hydrothermal | Mississippi Valley- type (MVT) | MVT zinc-lead | Hofstra et al. 2021 (CMMI 189-type, LLM classified) | Mississippi-valley-type (MVT) | 0.92 | Excellent match across all key criteria. Author explicitly classifies as MVT. Host rocks are Middle-Upper Devonian to Lower Carboniferous carbonate strata, which is the classic MVT setting. Ore minerals (sphalerite, galena, pyrite, chalcopyrite) and metal associations (Zn-Pb-Ag) are diagnostic of MVT. Massive sulfide with veinlet morphology is typical. PCA analysis explicitly shows similarity to MVT deposits. Two generations of sphalerite with distinct trace element signatures (Fe, Ga, Ge, Ag enrichment in Sphalerite I; Zn enrichment in Sphalerite II) and oscillatory zonation are consistent with MVT crystallization mechanisms. Gangue minerals (calcite, dolomite) match MVT paragenesis. No associated igneous rocks rules out magmatic-hydrothermal alternatives. | Siliciclastic-mafic zinc-lead (0.05) ¦ Irish-type sediment-hosted zinc-lead (0.02) ¦ MVT barite (0.01) ¦ Skarn zinc-lead-silver (0.00) | Zn, Pb | Fe, Ga, Ge, Ag, Cd, In, Sn, Sb, Cu, Mn | Zn, Pb, Fe, Ga, Ge, Ag, Cd, In, Sn, Sb, Cu, Mn | Yuan et al., 2019 |  | FKT1-M-3 |  |  | underground mine |  |  |  |  | ore material | core | core drilling | mineral separate | [5 empty] | mineralisation |  |  |  | sphalerite | [6 empty] | pyrite, galena, pyrrhotite, chalcopyrite, arsenopyrite, calcite, dolomite | thin sections, polished sections | EMPA, LA-ICPMS | Teledyne Photon Machines Analyte HE Excimer 193 nm laser ablation system, coupled to an Analytik Jena Plasma Quant MS Elite; electron microprobe | Key Laboratory of Metallogenic Prediction of Nonferrous Metals and Geological Environment Monitor of Ministry of Education, Central South University, Changsha, Hunan Province, China | LA-ICPMS: Spot sizes 35 μm, laser repetition rate 5 Hz, laser beam energy 1.5-2.5 J/cm², analysis time 70 s (20 s background, 30 s analysis signal, 20 s washout). EMPA mapping: accelerating voltage 15 kV, beam current 50 nA, scan area approximately 0.48 mm² | USGS geochemical reference materials MASS-1 and GSE-2G as external standards for sphalerite analyses, Zn as internal standard. USGS reference glass NIST SRM610 and NIST SRM612 used as system monitoring sample. NIST SRM610 and MASS-1 used for quality control | [140 empty] | 200 | [63 empty] | 336000 | [79 empty] | 628000 | [8 empty] | 2024 | Zhang, D., Bayless, R.C., Hu, Z., Xie, X., Chen, S., Liu, J., Wang, Z. (2024). Sphalerite trace element composition and ore genesis of the Fankou Pb-Zn deposit, South China. Ore Geology Reviews, 164, 105812 |  | CHN | Guangdong
| Fankou |  | Basin hydrothermal | Mississippi Valley- type (MVT) | MVT zinc-lead | Hofstra et al. 2021 (CMMI 189-type, LLM classified) | Mississippi-valley-type (MVT) | 0.92 | Excellent match across all key criteria. Author explicitly classifies as MVT. Host rocks are Middle-Upper Devonian to Lower Carboniferous carbonate strata, which is the classic MVT setting. Ore minerals (sphalerite, galena, pyrite, chalcopyrite) and metal associations (Zn-Pb-Ag) are diagnostic of MVT. Massive sulfide with veinlet morphology is typical. PCA analysis explicitly shows similarity to MVT deposits. Two generations of sphalerite with distinct trace element signatures (Fe, Ga, Ge, Ag enrichment in Sphalerite I; Zn enrichment in Sphalerite II) and oscillatory zonation are consistent with MVT crystallization mechanisms. Gangue minerals (calcite, dolomite) match MVT paragenesis. No associated igneous rocks rules out magmatic-hydrothermal alternatives. | Siliciclastic-mafic zinc-lead (0.05) ¦ Irish-type sediment-hosted zinc-lead (0.02) ¦ MVT barite (0.01) ¦ Skarn zinc-lead-silver (0.00) | Zn, Pb | Fe, Ga, Ge, Ag, Cd, In, Sn, Sb, Cu, Mn | Zn, Pb, Fe, Ga, Ge, Ag, Cd, In, Sn, Sb, Cu, Mn | Yuan et al., 2019 |  | FKT1-M-1 |  |  | underground mine |  |  |  |  | ore material | core | core drilling | mineral separate | [5 empty] | mineralisation |  |  |  | sphalerite Ia | [6 empty] | pyrite, galena, pyrrhotite, chalcopyrite, arsenopyrite, calcite, dolomite | thin sections, polished sections | EMPA, LA-ICPMS | Teledyne Photon Machines Analyte HE Excimer 193 nm laser ablation system, coupled to an Analytik Jena Plasma Quant MS Elite; electron microprobe | Key Laboratory of Metallogenic Prediction of Nonferrous Metals and Geological Environment Monitor of Ministry of Education, Central South University, Changsha, Hunan Province, China | LA-ICPMS: Spot sizes 35 μm, laser repetition rate 5 Hz, laser beam energy 1.5-2.5 J/cm², analysis time 70 s (20 s background, 30 s analysis signal, 20 s washout). EMPA mapping: accelerating voltage 15 kV, beam current 50 nA, scan area approximately 0.48 mm² | USGS geochemical reference materials MASS-1 and GSE-2G as external standards for sphalerite analyses, Zn as internal standard. USGS reference glass NIST SRM610 and NIST SRM612 used as system monitoring sample. NIST SRM610 and MASS-1 used for quality control | [40 empty] | 1700 | [23 empty] | 600 | [19 empty] | 31000 |  |  |  | 1000 | [7 empty] | 100 | [43 empty] | 200 | [63 empty] | 338000 |  |  |  | -99999 | [75 empty] | 628000 | [8 empty] | 2024 | Zhang, D., Bayless, R.C., Hu, Z., Xie, X., Chen, S., Liu, J., Wang, Z. (2024). Sphalerite trace element composition and ore genesis of the Fankou Pb-Zn deposit, South China. Ore Geology Reviews, 164, 105812 |  | CHN | Guangdong
| Fankou |  | Basin hydrothermal | Mississippi Valley- type (MVT) | MVT zinc-lead | Hofstra et al. 2021 (CMMI 189-type, LLM classified) | Mississippi-valley-type (MVT) | 0.92 | Excellent match across all key criteria. Author explicitly classifies as MVT. Host rocks are Middle-Upper Devonian to Lower Carboniferous carbonate strata, which is the classic MVT setting. Ore minerals (sphalerite, galena, pyrite, chalcopyrite) and metal associations (Zn-Pb-Ag) are diagnostic of MVT. Massive sulfide with veinlet morphology is typical. PCA analysis explicitly shows similarity to MVT deposits. Two generations of sphalerite with distinct trace element signatures (Fe, Ga, Ge, Ag enrichment in Sphalerite I; Zn enrichment in Sphalerite II) and oscillatory zonation are consistent with MVT crystallization mechanisms. Gangue minerals (calcite, dolomite) match MVT paragenesis. No associated igneous rocks rules out magmatic-hydrothermal alternatives. | Siliciclastic-mafic zinc-lead (0.05) ¦ Irish-type sediment-hosted zinc-lead (0.02) ¦ MVT barite (0.01) ¦ Skarn zinc-lead-silver (0.00) | Zn, Pb | Fe, Ga, Ge, Ag, Cd, In, Sn, Sb, Cu, Mn | Zn, Pb, Fe, Ga, Ge, Ag, Cd, In, Sn, Sb, Cu, Mn | Yuan et al., 2019 |  | FKT1-M-2 |  |  | underground mine |  |  |  |  | ore material | core | core drilling | mineral separate | [5 empty] | mineralisation |  |  |  | sphalerite Ia | [6 empty] | pyrite, galena, pyrrhotite, chalcopyrite, arsenopyrite, calcite, dolomite | thin sections, polished sections | EMPA, LA-ICPMS | Teledyne Photon Machines Analyte HE Excimer 193 nm laser ablation system, coupled to an Analytik Jena Plasma Quant MS Elite; electron microprobe | Key Laboratory of Metallogenic Prediction of Nonferrous Metals and Geological Environment Monitor of Ministry of Education, Central South University, Changsha, Hunan Province, China | LA-ICPMS: Spot sizes 35 μm, laser repetition rate 5 Hz, laser beam energy 1.5-2.5 J/cm², analysis time 70 s (20 s background, 30 s analysis signal, 20 s washout). EMPA mapping: accelerating voltage 15 kV, beam current 50 nA, scan area approximately 0.48 mm² | USGS geochemical reference materials MASS-1 and GSE-2G as external standards for sphalerite analyses, Zn as internal standard. USGS reference glass NIST SRM610 and NIST SRM612 used as system monitoring sample. NIST SRM610 and MASS-1 used for quality control | [40 empty] | 1600 | [23 empty] | 900 | [19 empty] | 20000 |  |  |  | 1000 | [7 empty] | -99999 | [43 empty] | -99999 | [63 empty] | 341000 |  |  |  | -99999 | [75 empty] | 643000 | [8 empty] | 2024 | Zhang, D., Bayless, R.C., Hu, Z., Xie, X., Chen, S., Liu, J., Wang, Z. (2024). Sphalerite trace element composition and ore genesis of the Fankou Pb-Zn deposit, South China. Ore Geology Reviews, 164, 105812 |  | CHN | Guangdong
| Fankou |  | Basin hydrothermal | Mississippi Valley- type (MVT) | MVT zinc-lead | Hofstra et al. 2021 (CMMI 189-type, LLM classified) | Mississippi-valley-type (MVT) | 0.92 | Excellent match across all key criteria. Author explicitly classifies as MVT. Host rocks are Middle-Upper Devonian to Lower Carboniferous carbonate strata, which is the classic MVT setting. Ore minerals (sphalerite, galena, pyrite, chalcopyrite) and metal associations (Zn-Pb-Ag) are diagnostic of MVT. Massive sulfide with veinlet morphology is typical. PCA analysis explicitly shows similarity to MVT deposits. Two generations of sphalerite with distinct trace element signatures (Fe, Ga, Ge, Ag enrichment in Sphalerite I; Zn enrichment in Sphalerite II) and oscillatory zonation are consistent with MVT crystallization mechanisms. Gangue minerals (calcite, dolomite) match MVT paragenesis. No associated igneous rocks rules out magmatic-hydrothermal alternatives. | Siliciclastic-mafic zinc-lead (0.05) ¦ Irish-type sediment-hosted zinc-lead (0.02) ¦ MVT barite (0.01) ¦ Skarn zinc-lead-silver (0.00) | Zn, Pb | Fe, Ga, Ge, Ag, Cd, In, Sn, Sb, Cu, Mn | Zn, Pb, Fe, Ga, Ge, Ag, Cd, In, Sn, Sb, Cu, Mn | Yuan et al., 2019 |  | FKT1-M-3 |  |  | underground mine |  |  |  |  | ore material | core | core drilling | mineral separate | [5 empty] | mineralisation |  |  |  | sphalerite Ia | [6 empty] | pyrite, galena, pyrrhotite, chalcopyrite, arsenopyrite, calcite, dolomite | thin sections, polished sections | EMPA, LA-ICPMS | Teledyne Photon Machines Analyte HE Excimer 193 nm laser ablation system, coupled to an Analytik Jena Plasma Quant MS Elite; electron microprobe | Key Laboratory of Metallogenic Prediction of Nonferrous Metals and Geological Environment Monitor of Ministry of Education, Central South University, Changsha, Hunan Province, China | LA-ICPMS: Spot sizes 35 μm, laser repetition rate 5 Hz, laser beam energy 1.5-2.5 J/cm², analysis time 70 s (20 s background, 30 s analysis signal, 20 s washout). EMPA mapping: accelerating voltage 15 kV, beam current 50 nA, scan area approximately 0.48 mm² | USGS geochemical reference materials MASS-1 and GSE-2G as external standards for sphalerite analyses, Zn as internal standard. USGS reference glass NIST SRM610 and NIST SRM612 used as system monitoring sample. NIST SRM610 and MASS-1 used for quality control | [140 empty] | 200 | [63 empty] | 336000 | [79 empty] | 628000 | [8 empty] | 2024 | Zhang, D., Bayless, R.C., Hu, Z., Xie, X., Chen, S., Liu, J., Wang, Z. (2024). Sphalerite trace element composition and ore genesis of the Fankou Pb-Zn deposit, South China. Ore Geology Reviews, 164, 105812 |  | CHN | Guangdong
| Fankou |  | Basin hydrothermal | Mississippi Valley- type (MVT) | MVT zinc-lead | Hofstra et al. 2021 (CMMI 189-type, LLM classified) | Mississippi-valley-type (MVT) | 0.92 | Excellent match across all key criteria. Author explicitly classifies as MVT. Host rocks are Middle-Upper Devonian to Lower Carboniferous carbonate strata, which is the classic MVT setting. Ore minerals (sphalerite, galena, pyrite, chalcopyrite) and metal associations (Zn-Pb-Ag) are diagnostic of MVT. Massive sulfide with veinlet morphology is typical. PCA analysis explicitly shows similarity to MVT deposits. Two generations of sphalerite with distinct trace element signatures (Fe, Ga, Ge, Ag enrichment in Sphalerite I; Zn enrichment in Sphalerite II) and oscillatory zonation are consistent with MVT crystallization mechanisms. Gangue minerals (calcite, dolomite) match MVT paragenesis. No associated igneous rocks rules out magmatic-hydrothermal alternatives. | Siliciclastic-mafic zinc-lead (0.05) ¦ Irish-type sediment-hosted zinc-lead (0.02) ¦ MVT barite (0.01) ¦ Skarn zinc-lead-silver (0.00) | Zn, Pb | Fe, Ga, Ge, Ag, Cd, In, Sn, Sb, Cu, Mn | Zn, Pb, Fe, Ga, Ge, Ag, Cd, In, Sn, Sb, Cu, Mn | Yuan et al., 2019 |  | FKT1-M-1 |  |  | underground mine |  |  |  |  | ore material | core | core drilling | mineral separate | [5 empty] | mineralisation |  |  |  | sphalerite Ia | [6 empty] | pyrite, galena, pyrrhotite, chalcopyrite, arsenopyrite, calcite, dolomite | thin sections, polished sections | EMPA, LA-ICPMS | Teledyne Photon Machines Analyte HE Excimer 193 nm laser ablation system, coupled to an Analytik Jena Plasma Quant MS Elite; electron microprobe | Key Laboratory of Metallogenic Prediction of Nonferrous Metals and Geological Environment Monitor of Ministry of Education, Central South University, Changsha, Hunan Province, China | LA-ICPMS: Spot sizes 35 μm, laser repetition rate 5 Hz, laser beam energy 1.5-2.5 J/cm², analysis time 70 s (20 s background, 30 s analysis signal, 20 s washout). EMPA mapping: accelerating voltage 15 kV, beam current 50 nA, scan area approximately 0.48 mm² | USGS geochemical reference materials MASS-1 and GSE-2G as external standards for sphalerite analyses, Zn as internal standard. USGS reference glass NIST SRM610 and NIST SRM612 used as system monitoring sample. NIST SRM610 and MASS-1 used for quality control | [40 empty] | 1700 | [23 empty] | 600 | [19 empty] | 31000 |  |  |  | 1000 | [7 empty] | 100 | [43 empty] | 200 | [63 empty] | 338000 |  |  |  | -99999 | [75 empty] | 628000 | [8 empty] | 2024 | Zhang, D., Bayless, R.C., Hu, Z., Xie, X., Chen, S., Liu, J., Wang, Z. (2024). Sphalerite trace element composition and ore genesis of the Fankou Pb-Zn deposit, South China. Ore Geology Reviews, 164, 105812 |  | CHN | Guangdong
| Fankou |  | Basin hydrothermal | Mississippi Valley- type (MVT) | MVT zinc-lead | Hofstra et al. 2021 (CMMI 189-type, LLM classified) | Mississippi-valley-type (MVT) | 0.92 | Excellent match across all key criteria. Author explicitly classifies as MVT. Host rocks are Middle-Upper Devonian to Lower Carboniferous carbonate strata, which is the classic MVT setting. Ore minerals (sphalerite, galena, pyrite, chalcopyrite) and metal associations (Zn-Pb-Ag) are diagnostic of MVT. Massive sulfide with veinlet morphology is typical. PCA analysis explicitly shows similarity to MVT deposits. Two generations of sphalerite with distinct trace element signatures (Fe, Ga, Ge, Ag enrichment in Sphalerite I; Zn enrichment in Sphalerite II) and oscillatory zonation are consistent with MVT crystallization mechanisms. Gangue minerals (calcite, dolomite) match MVT paragenesis. No associated igneous rocks rules out magmatic-hydrothermal alternatives. | Siliciclastic-mafic zinc-lead (0.05) ¦ Irish-type sediment-hosted zinc-lead (0.02) ¦ MVT barite (0.01) ¦ Skarn zinc-lead-silver (0.00) | Zn, Pb | Fe, Ga, Ge, Ag, Cd, In, Sn, Sb, Cu, Mn | Zn, Pb, Fe, Ga, Ge, Ag, Cd, In, Sn, Sb, Cu, Mn | Yuan et al., 2019 |  | FKT1-M-2 |  |  | underground mine |  |  |  |  | ore material | core | core drilling | mineral separate | [5 empty] | mineralisation |  |  |  | sphalerite Ia | [6 empty] | pyrite, galena, pyrrhotite, chalcopyrite, arsenopyrite, calcite, dolomite | thin sections, polished sections | EMPA, LA-ICPMS | Teledyne Photon Machines Analyte HE Excimer 193 nm laser ablation system, coupled to an Analytik Jena Plasma Quant MS Elite; electron microprobe | Key Laboratory of Metallogenic Prediction of Nonferrous Metals and Geological Environment Monitor of Ministry of Education, Central South University, Changsha, Hunan Province, China | LA-ICPMS: Spot sizes 35 μm, laser repetition rate 5 Hz, laser beam energy 1.5-2.5 J/cm², analysis time 70 s (20 s background, 30 s analysis signal, 20 s washout). EMPA mapping: accelerating voltage 15 kV, beam current 50 nA, scan area approximately 0.48 mm² | USGS geochemical reference materials MASS-1 and GSE-2G as external standards for sphalerite analyses, Zn as internal standard. USGS reference glass NIST SRM610 and NIST SRM612 used as system monitoring sample. NIST SRM610 and MASS-1 used for quality control | [40 empty] | 1600 | [23 empty] | 900 | [19 empty] | 20000 |  |  |  | 1000 | [7 empty] | -99999 | [43 empty] | -99999 | [63 empty] | 341000 |  |  |  | -99999 | [75 empty] | 643000 | [8 empty] | 2024 | Zhang, D., Bayless, R.C., Hu, Z., Xie, X., Chen, S., Liu, J., Wang, Z. (2024). Sphalerite trace element composition and ore genesis of the Fankou Pb-Zn deposit, South China. Ore Geology Reviews, 164, 105812 |  | CHN | Guangdong
| Fankou |  | Basin hydrothermal | Mississippi Valley- type (MVT) | MVT zinc-lead | Hofstra et al. 2021 (CMMI 189-type, LLM classified) | Mississippi-valley-type (MVT) | 0.92 | Excellent match across all key criteria. Author explicitly classifies as MVT. Host rocks are Middle-Upper Devonian to Lower Carboniferous carbonate strata, which is the classic MVT setting. Ore minerals (sphalerite, galena, pyrite, chalcopyrite) and metal associations (Zn-Pb-Ag) are diagnostic of MVT. Massive sulfide with veinlet morphology is typical. PCA analysis explicitly shows similarity to MVT deposits. Two generations of sphalerite with distinct trace element signatures (Fe, Ga, Ge, Ag enrichment in Sphalerite I; Zn enrichment in Sphalerite II) and oscillatory zonation are consistent with MVT crystallization mechanisms. Gangue minerals (calcite, dolomite) match MVT paragenesis. No associated igneous rocks rules out magmatic-hydrothermal alternatives. | Siliciclastic-mafic zinc-lead (0.05) ¦ Irish-type sediment-hosted zinc-lead (0.02) ¦ MVT barite (0.01) ¦ Skarn zinc-lead-silver (0.00) | Zn, Pb | Fe, Ga, Ge, Ag, Cd, In, Sn, Sb, Cu, Mn | Zn, Pb, Fe, Ga, Ge, Ag, Cd, In, Sn, Sb, Cu, Mn | Yuan et al., 2019 |  | FKT1-M-3 |  |  | underground mine |  |  |  |  | ore material | core | core drilling | mineral separate | [5 empty] | mineralisation |  |  |  | sphalerite Ia | [6 empty] | pyrite, galena, pyrrhotite, chalcopyrite, arsenopyrite, calcite, dolomite | thin sections, polished sections | EMPA, LA-ICPMS | Teledyne Photon Machines Analyte HE Excimer 193 nm laser ablation system, coupled to an Analytik Jena Plasma Quant MS Elite; electron microprobe | Key Laboratory of Metallogenic Prediction of Nonferrous Metals and Geological Environment Monitor of Ministry of Education, Central South University, Changsha, Hunan Province, China | LA-ICPMS: Spot sizes 35 μm, laser repetition rate 5 Hz, laser beam energy 1.5-2.5 J/cm², analysis time 70 s (20 s background, 30 s analysis signal, 20 s washout). EMPA mapping: accelerating voltage 15 kV, beam current 50 nA, scan area approximately 0.48 mm² | USGS geochemical reference materials MASS-1 and GSE-2G as external standards for sphalerite analyses, Zn as internal standard. USGS reference glass NIST SRM610 and NIST SRM612 used as system monitoring sample. NIST SRM610 and MASS-1 used for quality control | [140 empty] | 200 | [63 empty] | 336000 | [79 empty] | 628000 | [8 empty] | 2024 | Zhang, D., Bayless, R.C., Hu, Z., Xie, X., Chen, S., Liu, J., Wang, Z. (2024). Sphalerite trace element composition and ore genesis of the Fankou Pb-Zn deposit, South China. Ore Geology Reviews, 164, 105812 |  | CHN | Guangdong
| Fankou |  | Basin hydrothermal | Mississippi Valley- type (MVT) | MVT zinc-lead | Hofstra et al. 2021 (CMMI 189-type, LLM classified) | Mississippi-valley-type (MVT) | 0.92 | Excellent match across all key criteria. Author explicitly classifies as MVT. Host rocks are Middle-Upper Devonian to Lower Carboniferous carbonate strata, which is the classic MVT setting. Ore minerals (sphalerite, galena, pyrite, chalcopyrite) and metal associations (Zn-Pb-Ag) are diagnostic of MVT. Massive sulfide with veinlet morphology is typical. PCA analysis explicitly shows similarity to MVT deposits. Two generations of sphalerite with distinct trace element signatures (Fe, Ga, Ge, Ag enrichment in Sphalerite I; Zn enrichment in Sphalerite II) and oscillatory zonation are consistent with MVT crystallization mechanisms. Gangue minerals (calcite, dolomite) match MVT paragenesis. No associated igneous rocks rules out magmatic-hydrothermal alternatives. | Siliciclastic-mafic zinc-lead (0.05) ¦ Irish-type sediment-hosted zinc-lead (0.02) ¦ MVT barite (0.01) ¦ Skarn zinc-lead-silver (0.00) | Zn, Pb | Fe, Ga, Ge, Ag, Cd, In, Sn, Sb, Cu, Mn | Zn, Pb, Fe, Ga, Ge, Ag, Cd, In, Sn, Sb, Cu, Mn | Yuan et al., 2019 |  | FKT1-M-1 |  |  | underground mine |  |  |  |  | ore material | core | core drilling | mineral separate | [5 empty] | mineralisation |  |  |  | sphalerite Ia | [6 empty] | pyrite, galena, pyrrhotite, chalcopyrite, arsenopyrite, calcite, dolomite | thin sections, polished sections | EMPA, LA-ICPMS | Teledyne Photon Machines Analyte HE Excimer 193 nm laser ablation system, coupled to an Analytik Jena Plasma Quant MS Elite; electron microprobe | Key Laboratory of Metallogenic Prediction of Nonferrous Metals and Geological Environment Monitor of Ministry of Education, Central South University, Changsha, Hunan Province, China | LA-ICPMS: Spot sizes 35 μm, laser repetition rate 5 Hz, laser beam energy 1.5-2.5 J/cm², analysis time 70 s (20 s background, 30 s analysis signal, 20 s washout). EMPA mapping: accelerating voltage 15 kV, beam current 50 nA, scan area approximately 0.48 mm² | USGS geochemical reference materials MASS-1 and GSE-2G as external standards for sphalerite analyses, Zn as internal standard. USGS reference glass NIST SRM610 and NIST SRM612 used as system monitoring sample. NIST SRM610 and MASS-1 used for quality control | [40 empty] | 1700 | [23 empty] | 600 | [19 empty] | 31000 |  |  |  | 1000 | [7 empty] | 100 | [43 empty] | 200 | [63 empty] | 338000 |  |  |  | -99999 | [75 empty] | 628000 | [8 empty] | 2024 | Zhang, D., Bayless, R.C., Hu, Z., Xie, X., Chen, S., Liu, J., Wang, Z. (2024). Sphalerite trace element composition and ore genesis of the Fankou Pb-Zn deposit, South China. Ore Geology Reviews, 164, 105812 |  | CHN | Guangdong
| Fankou |  | Basin hydrothermal | Mississippi Valley- type (MVT) | MVT zinc-lead | Hofstra et al. 2021 (CMMI 189-type, LLM classified) | Mississippi-valley-type (MVT) | 0.92 | Excellent match across all key criteria. Author explicitly classifies as MVT. Host rocks are Middle-Upper Devonian to Lower Carboniferous carbonate strata, which is the classic MVT setting. Ore minerals (sphalerite, galena, pyrite, chalcopyrite) and metal associations (Zn-Pb-Ag) are diagnostic of MVT. Massive sulfide with veinlet morphology is typical. PCA analysis explicitly shows similarity to MVT deposits. Two generations of sphalerite with distinct trace element signatures (Fe, Ga, Ge, Ag enrichment in Sphalerite I; Zn enrichment in Sphalerite II) and oscillatory zonation are consistent with MVT crystallization mechanisms. Gangue minerals (calcite, dolomite) match MVT paragenesis. No associated igneous rocks rules out magmatic-hydrothermal alternatives. | Siliciclastic-mafic zinc-lead (0.05) ¦ Irish-type sediment-hosted zinc-lead (0.02) ¦ MVT barite (0.01) ¦ Skarn zinc-lead-silver (0.00) | Zn, Pb | Fe, Ga, Ge, Ag, Cd, In, Sn, Sb, Cu, Mn | Zn, Pb, Fe, Ga, Ge, Ag, Cd, In, Sn, Sb, Cu, Mn | Yuan et al., 2019 |  | FKT1-M-2 |  |  | underground mine |  |  |  |  | ore material | core | core drilling | mineral separate | [5 empty] | mineralisation |  |  |  | sphalerite Ia | [6 empty] | pyrite, galena, pyrrhotite, chalcopyrite, arsenopyrite, calcite, dolomite | thin sections, polished sections | EMPA, LA-ICPMS | Teledyne Photon Machines Analyte HE Excimer 193 nm laser ablation system, coupled to an Analytik Jena Plasma Quant MS Elite; electron microprobe | Key Laboratory of Metallogenic Prediction of Nonferrous Metals and Geological Environment Monitor of Ministry of Education, Central South University, Changsha, Hunan Province, China | LA-ICPMS: Spot sizes 35 μm, laser repetition rate 5 Hz, laser beam energy 1.5-2.5 J/cm², analysis time 70 s (20 s background, 30 s analysis signal, 20 s washout). EMPA mapping: accelerating voltage 15 kV, beam current 50 nA, scan area approximately 0.48 mm² | USGS geochemical reference materials MASS-1 and GSE-2G as external standards for sphalerite analyses, Zn as internal standard. USGS reference glass NIST SRM610 and NIST SRM612 used as system monitoring sample. NIST SRM610 and MASS-1 used for quality control | [40 empty] | 1600 | [23 empty] | 900 | [19 empty] | 20000 |  |  |  | 1000 | [7 empty] | -99999 | [43 empty] | -99999 | [63 empty] | 341000 |  |  |  | -99999 | [75 empty] | 643000 | [8 empty] | 2024 | Zhang, D., Bayless, R.C., Hu, Z., Xie, X., Chen, S., Liu, J., Wang, Z. (2024). Sphalerite trace element composition and ore genesis of the Fankou Pb-Zn deposit, South China. Ore Geology Reviews, 164, 105812 |  | CHN | Guangdong
| Fankou |  | Basin hydrothermal | Mississippi Valley- type (MVT) | MVT zinc-lead | Hofstra et al. 2021 (CMMI 189-type, LLM classified) | Mississippi-valley-type (MVT) | 0.92 | Excellent match across all key criteria. Author explicitly classifies as MVT. Host rocks are Middle-Upper Devonian to Lower Carboniferous carbonate strata, which is the classic MVT setting. Ore minerals (sphalerite, galena, pyrite, chalcopyrite) and metal associations (Zn-Pb-Ag) are diagnostic of MVT. Massive sulfide with veinlet morphology is typical. PCA analysis explicitly shows similarity to MVT deposits. Two generations of sphalerite with distinct trace element signatures (Fe, Ga, Ge, Ag enrichment in Sphalerite I; Zn enrichment in Sphalerite II) and oscillatory zonation are consistent with MVT crystallization mechanisms. Gangue minerals (calcite, dolomite) match MVT paragenesis. No associated igneous rocks rules out magmatic-hydrothermal alternatives. | Siliciclastic-mafic zinc-lead (0.05) ¦ Irish-type sediment-hosted zinc-lead (0.02) ¦ MVT barite (0.01) ¦ Skarn zinc-lead-silver (0.00) | Zn, Pb | Fe, Ga, Ge, Ag, Cd, In, Sn, Sb, Cu, Mn | Zn, Pb, Fe, Ga, Ge, Ag, Cd, In, Sn, Sb, Cu, Mn | Yuan et al., 2019 |  | FKT1-M-3 |  |  | underground mine |  |  |  |  | ore material | core | core drilling | mineral separate | [5 empty] | mineralisation |  |  |  | sphalerite Ia | [6 empty] | pyrite, galena, pyrrhotite, chalcopyrite, arsenopyrite, calcite, dolomite | thin sections, polished sections | EMPA, LA-ICPMS | Teledyne Photon Machines Analyte HE Excimer 193 nm laser ablation system, coupled to an Analytik Jena Plasma Quant MS Elite; electron microprobe | Key Laboratory of Metallogenic Prediction of Nonferrous Metals and Geological Environment Monitor of Ministry of Education, Central South University, Changsha, Hunan Province, China | LA-ICPMS: Spot sizes 35 μm, laser repetition rate 5 Hz, laser beam energy 1.5-2.5 J/cm², analysis time 70 s (20 s background, 30 s analysis signal, 20 s washout). EMPA mapping: accelerating voltage 15 kV, beam current 50 nA, scan area approximately 0.48 mm² | USGS geochemical reference materials MASS-1 and GSE-2G as external standards for sphalerite analyses, Zn as internal standard. USGS reference glass NIST SRM610 and NIST SRM612 used as system monitoring sample. NIST SRM610 and MASS-1 used for quality control | [140 empty] | 200 | [63 empty] | 336000 | [79 empty] | 628000 | [8 empty] | 2024 | Zhang, D., Bayless, R.C., Hu, Z., Xie, X., Chen, S., Liu, J., Wang, Z. (2024). Sphalerite trace element composition and ore genesis of the Fankou Pb-Zn deposit, South China. Ore Geology Reviews, 164, 105812 |  | CHN | Guangdong
| Fankou |  | Basin hydrothermal | Mississippi Valley- type (MVT) | MVT zinc-lead | Hofstra et al. 2021 (CMMI 189-type, LLM classified) | Mississippi-valley-type (MVT) | 0.92 | Excellent match across all key criteria. Author explicitly classifies as MVT. Host rocks are Middle-Upper Devonian to Lower Carboniferous carbonate strata, which is the classic MVT setting. Ore minerals (sphalerite, galena, pyrite, chalcopyrite) and metal associations (Zn-Pb-Ag) are diagnostic of MVT. Massive sulfide with veinlet morphology is typical. PCA analysis explicitly shows similarity to MVT deposits. Two generations of sphalerite with distinct trace element signatures (Fe, Ga, Ge, Ag enrichment in Sphalerite I; Zn enrichment in Sphalerite II) and oscillatory zonation are consistent with MVT crystallization mechanisms. Gangue minerals (calcite, dolomite) match MVT paragenesis. No associated igneous rocks rules out magmatic-hydrothermal alternatives. | Siliciclastic-mafic zinc-lead (0.05) ¦ Irish-type sediment-hosted zinc-lead (0.02) ¦ MVT barite (0.01) ¦ Skarn zinc-lead-silver (0.00) | Zn, Pb | Fe, Ga, Ge, Ag, Cd, In, Sn, Sb, Cu, Mn | Zn, Pb, Fe, Ga, Ge, Ag, Cd, In, Sn, Sb, Cu, Mn | Yuan et al., 2019 |  | FKT1-M-1 |  |  | underground mine |  |  |  |  | ore material | core | core drilling | mineral separate | [5 empty] | mineralisation |  |  |  | sphalerite Ia | [6 empty] | pyrite, galena, pyrrhotite, chalcopyrite, arsenopyrite, calcite, dolomite | thin sections, polished sections | EMPA, LA-ICPMS | Teledyne Photon Machines Analyte HE Excimer 193 nm laser ablation system, coupled to an Analytik Jena Plasma Quant MS Elite; electron microprobe | Key Laboratory of Metallogenic Prediction of Nonferrous Metals and Geological Environment Monitor of Ministry of Education, Central South University, Changsha, Hunan Province, China | LA-ICPMS: Spot sizes 35 μm, laser repetition rate 5 Hz, laser beam energy 1.5-2.5 J/cm², analysis time 70 s (20 s background, 30 s analysis signal, 20 s washout). EMPA mapping: accelerating voltage 15 kV, beam current 50 nA, scan area approximately 0.48 mm² | USGS geochemical reference materials MASS-1 and GSE-2G as external standards for sphalerite analyses, Zn as internal standard. USGS reference glass NIST SRM610 and NIST SRM612 used as system monitoring sample. NIST SRM610 and MASS-1 used for quality control | [40 empty] | 1700 | [23 empty] | 600 | [19 empty] | 31000 |  |  |  | 1000 | [7 empty] | 100 | [43 empty] | 200 | [63 empty] | 338000 |  |  |  | -99999 | [75 empty] | 628000 | [8 empty] | 2024 | Zhang, D., Bayless, R.C., Hu, Z., Xie, X., Chen, S., Liu, J., Wang, Z. (2024). Sphalerite trace element composition and ore genesis of the Fankou Pb-Zn deposit, South China. Ore Geology Reviews, 164, 105812 |  | CHN | Guangdong
| Fankou |  | Basin hydrothermal | Mississippi Valley- type (MVT) | MVT zinc-lead | Hofstra et al. 2021 (CMMI 189-type, LLM classified) | Mississippi-valley-type (MVT) | 0.92 | Excellent match across all key criteria. Author explicitly classifies as MVT. Host rocks are Middle-Upper Devonian to Lower Carboniferous carbonate strata, which is the classic MVT setting. Ore minerals (sphalerite, galena, pyrite, chalcopyrite) and metal associations (Zn-Pb-Ag) are diagnostic of MVT. Massive sulfide with veinlet morphology is typical. PCA analysis explicitly shows similarity to MVT deposits. Two generations of sphalerite with distinct trace element signatures (Fe, Ga, Ge, Ag enrichment in Sphalerite I; Zn enrichment in Sphalerite II) and oscillatory zonation are consistent with MVT crystallization mechanisms. Gangue minerals (calcite, dolomite) match MVT paragenesis. No associated igneous rocks rules out magmatic-hydrothermal alternatives. | Siliciclastic-mafic zinc-lead (0.05) ¦ Irish-type sediment-hosted zinc-lead (0.02) ¦ MVT barite (0.01) ¦ Skarn zinc-lead-silver (0.00) | Zn, Pb | Fe, Ga, Ge, Ag, Cd, In, Sn, Sb, Cu, Mn | Zn, Pb, Fe, Ga, Ge, Ag, Cd, In, Sn, Sb, Cu, Mn | Yuan et al., 2019 |  | FKT1-M-2 |  |  | underground mine |  |  |  |  | ore material | core | core drilling | mineral separate | [5 empty] | mineralisation |  |  |  | sphalerite Ia | [6 empty] | pyrite, galena, pyrrhotite, chalcopyrite, arsenopyrite, calcite, dolomite | thin sections, polished sections | EMPA, LA-ICPMS | Teledyne Photon Machines Analyte HE Excimer 193 nm laser ablation system, coupled to an Analytik Jena Plasma Quant MS Elite; electron microprobe | Key Laboratory of Metallogenic Prediction of Nonferrous Metals and Geological Environment Monitor of Ministry of Education, Central South University, Changsha, Hunan Province, China | LA-ICPMS: Spot sizes 35 μm, laser repetition rate 5 Hz, laser beam energy 1.5-2.5 J/cm², analysis time 70 s (20 s background, 30 s analysis signal, 20 s washout). EMPA mapping: accelerating voltage 15 kV, beam current 50 nA, scan area approximately 0.48 mm² | USGS geochemical reference materials MASS-1 and GSE-2G as external standards for sphalerite analyses, Zn as internal standard. USGS reference glass NIST SRM610 and NIST SRM612 used as system monitoring sample. NIST SRM610 and MASS-1 used for quality control | [40 empty] | 1600 | [23 empty] | 900 | [19 empty] | 20000 |  |  |  | 1000 | [7 empty] | -99999 | [43 empty] | -99999 | [63 empty] | 341000 |  |  |  | -99999 | [75 empty] | 643000 | [8 empty] | 2024 | Zhang, D., Bayless, R.C., Hu, Z., Xie, X., Chen, S., Liu, J., Wang, Z. (2024). Sphalerite trace element composition and ore genesis of the Fankou Pb-Zn deposit, South China. Ore Geology Reviews, 164, 105812 |  | CHN | Guangdong
| Fankou |  | Basin hydrothermal | Mississippi Valley- type (MVT) | MVT zinc-lead | Hofstra et al. 2021 (CMMI 189-type, LLM classified) | Mississippi-valley-type (MVT) | 0.92 | Excellent match across all key criteria. Author explicitly classifies as MVT. Host rocks are Middle-Upper Devonian to Lower Carboniferous carbonate strata, which is the classic MVT setting. Ore minerals (sphalerite, galena, pyrite, chalcopyrite) and metal associations (Zn-Pb-Ag) are diagnostic of MVT. Massive sulfide with veinlet morphology is typical. PCA analysis explicitly shows similarity to MVT deposits. Two generations of sphalerite with distinct trace element signatures (Fe, Ga, Ge, Ag enrichment in Sphalerite I; Zn enrichment in Sphalerite II) and oscillatory zonation are consistent with MVT crystallization mechanisms. Gangue minerals (calcite, dolomite) match MVT paragenesis. No associated igneous rocks rules out magmatic-hydrothermal alternatives. | Siliciclastic-mafic zinc-lead (0.05) ¦ Irish-type sediment-hosted zinc-lead (0.02) ¦ MVT barite (0.01) ¦ Skarn zinc-lead-silver (0.00) | Zn, Pb | Fe, Ga, Ge, Ag, Cd, In, Sn, Sb, Cu, Mn | Zn, Pb, Fe, Ga, Ge, Ag, Cd, In, Sn, Sb, Cu, Mn | Yuan et al., 2019 |  | FKT1-M-3 |  |  | underground mine |  |  |  |  | ore material | core | core drilling | mineral separate | [5 empty] | mineralisation |  |  |  | sphalerite Ia | [6 empty] | pyrite, galena, pyrrhotite, chalcopyrite, arsenopyrite, calcite, dolomite | thin sections, polished sections | EMPA, LA-ICPMS | Teledyne Photon Machines Analyte HE Excimer 193 nm laser ablation system, coupled to an Analytik Jena Plasma Quant MS Elite; electron microprobe | Key Laboratory of Metallogenic Prediction of Nonferrous Metals and Geological Environment Monitor of Ministry of Education, Central South University, Changsha, Hunan Province, China | LA-ICPMS: Spot sizes 35 μm, laser repetition rate 5 Hz, laser beam energy 1.5-2.5 J/cm², analysis time 70 s (20 s background, 30 s analysis signal, 20 s washout). EMPA mapping: accelerating voltage 15 kV, beam current 50 nA, scan area approximately 0.48 mm² | USGS geochemical reference materials MASS-1 and GSE-2G as external standards for sphalerite analyses, Zn as internal standard. USGS reference glass NIST SRM610 and NIST SRM612 used as system monitoring sample. NIST SRM610 and MASS-1 used for quality control | [140 empty] | 200 | [63 empty] | 336000 | [79 empty] | 628000 | [8 empty] | 2024 | Zhang, D., Bayless, R.C., Hu, Z., Xie, X., Chen, S., Liu, J., Wang, Z. (2024). Sphalerite trace element composition and ore genesis of the Fankou Pb-Zn deposit, South China. Ore Geology Reviews, 164, 105812 |  | CHN | Guangdong