## Sheet1
Uploaded | deposit_name | deposit_local_id | deposit_environment | deposit_group | deposit_type | deposit_classification_source | deposit_type_original | deposit_type_confidence | deposit_type_reasoning | deposit_type_alternatives | primary_commodities | secondary_commodities | all_commodities | deposit_source | sample_uid | sample_name | sample_local_id | analysis_id | feature_type | feature_name | feature_uid | top_depth_m | bottom_depth_m | sample_deposit_relation | sample_type | sampling_method | material_class | material_class_comments | province | strat_unit_name | strat_unit_uid | strat_grouping | earth_material_group | earth_material_qualifier | earth_material | metamorphic_grade | mineral | paragenetic_stage | mode_of_occurrence | texture | color | alteration | sample_description | associated_minerals | sample_preparation | analytical_method | instrument_type_model | laboratory_location/if reported | operating_conditions/if reported | standards_used/if reported | ag_ppm | ag_detection_limit | ag_original_value | ag_original_unit | al_ppm | al_detection_limit | al_original_value | al_original_unit | as_ppm | as_detection_limit | as_original_value | as_original_unit | au_ppm | au_detection_limit | au_original_value | au_original_unit | b_ppm | b_detection_limit | b_original_value | b_original_unit | ba_ppm | ba_detection_limit | ba_original_value | ba_original_unit | be_ppm | be_detection_limit | be_original_value | be_original_unit | bi_ppm | bi_detection_limit | bi_original_value | bi_original_unit | br_ppm | br_detection_limit | br_original_value | br_original_unit | ca_ppm | ca_detection_limit | ca_original_value | ca_original_unit | cd_ppm | cd_detection_limit | cd_original_value | cd_original_unit | ce_ppm | ce_detection_limit | ce_original_value | ce_original_unit | cl_ppm | cl_detection_limit | cl_original_value | cl_original_unit | co_ppm | co_detection_limit | co_original_value | co_original_unit | cr_ppm | cr_detection_limit | cr_original_value | cr_original_unit | cs_ppm | cs_detection_limit | cs_original_value | cs_original_unit | cu_ppm | cu_detection_limit | cu_original_value | cu_original_unit | dy_ppm | dy_detection_limit | dy_original_value | dy_original_unit | er_ppm | er_detection_limit | er_original_value | er_original_unit | eu_ppm | eu_detection_limit | eu_original_value | eu_original_unit | f_ppm | f_detection_limit | f_original_value | f_original_unit | fe_ppm | fe_detection_limit | fe_original_value | fe_original_unit | ga_ppm | ga_detection_limit | ga_original_value | ga_original_unit | gd_ppm | gd_detection_limit | gd_original_value | gd_original_unit | ge_ppm | ge_detection_limit | ge_original_value | ge_original_unit | hf_ppm | hf_detection_limit | hf_original_value | hf_original_unit | hg_ppm | hg_detection_limit | hg_original_value | hg_original_unit | ho_ppm | ho_detection_limit | ho_original_value | ho_original_unit | in_ppm | in_detection_limit | in_original_value | in_original_unit | ir_ppm | ir_detection_limit | ir_original_value | ir_original_unit | k_ppm | k_detection_limit | k_original_value | k_original_unit | la_ppm | la_detection_limit | la_original_value | la_original_unit | li_ppm | li_detection_limit | li_original_value | li_original_unit | lu_ppm | lu_detection_limit | lu_original_value | lu_original_unit | mg_ppm | mg_detection_limit | mg_original_value | mg_original_unit | mn_ppm | mn_detection_limit | mn_original_value | mn_original_unit | mo_ppm | mo_detection_limit | mo_original_value | mo_original_unit | na_ppm | na_detection_limit | na_original_value | na_original_unit | nb_ppm | nb_detection_limit | nb_original_value | nb_original_unit | nd_ppm | nd_detection_limit | nd_original_value | nd_original_unit | ni_ppm | ni_detection_limit | ni_original_value | ni_original_unit | os_ppm | os_detection_limit | os_original_value | os_original_unit | p_ppm | p_detection_limit | p_original_value | p_original_unit | pb_ppm | pb_detection_limit | pb_original_value | pb_original_unit | pd_ppm | pd_detection_limit | pd_original_value | pd_original_unit | pr_ppm | pr_detection_limit | pr_original_value | pr_original_unit | pt_ppm | pt_detection_limit | pt_original_value | pt_original_unit | rb_ppm | rb_detection_limit | rb_original_value | rb_original_unit | re_ppm | re_detection_limit | re_original_value | re_original_unit | rh_ppm | rh_detection_limit | rh_original_value | rh_original_unit | ru_ppm | ru_detection_limit | ru_original_value | ru_original_unit | s_ppm | s_detection_limit | s_original_value | s_original_unit | sb_ppm | sb_detection_limit | sb_original_value | sb_original_unit | sc_ppm | sc_detection_limit | sc_original_value | sc_original_unit | se_ppm | se_detection_limit | se_original_value | se_original_unit | si_ppm | si_detection_limit | si_original_value | si_original_unit | sm_ppm | sm_detection_limit | sm_original_value | sm_original_unit | sn_ppm | sn_detection_limit | sn_original_value | sn_original_unit | sr_ppm | sr_detection_limit | sr_original_value | sr_original_unit | ta_ppm | ta_detection_limit | ta_original_value | ta_original_unit | tb_ppm | tb_detection_limit | tb_original_value | tb_original_unit | te_ppm | te_detection_limit | te_original_value | te_original_unit | th_ppm | th_detection_limit | th_original_value | th_original_unit | ti_ppm | ti_detection_limit | ti_original_value | ti_original_unit | tl_ppm | tl_detection_limit | tl_original_value | tl_original_unit | tm_ppm | tm_detection_limit | tm_original_value | tm_original_unit | u_ppm | u_detection_limit | u_original_value | u_original_unit | v_ppm | v_detection_limit | v_original_value | v_original_unit | w_ppm | w_detection_limit | w_original_value | w_original_unit | y_ppm | y_detection_limit | y_original_value | y_original_unit | yb_ppm | yb_detection_limit | yb_original_value | yb_original_unit | zn_ppm | zn_detection_limit | zn_original_value | zn_original_unit | zr_ppm | zr_detection_limit | zr_original_value | zr_original_unit | analysis_datetime | publication_date | sample_source | submitter | country | state | deposit_longitude_wgs84 | deposit_latitude_wgs84 | sample_longitude_wgs84 | sample_latitude_wgs84 | sample_easting | sample_northing | sample_utm_zone | sample_location_description | location_source | location_accuracy | comments | last_update | extraction_backend | extraction_confidence | backend_agreement | data_source_tag
| Keketale |  | Volcanic basin hydrothermal | Volcanogenic massive sulfide (VMS) | Bimodal felsic VMS | Hofstra et al. 2021 (CMMI 189-type, LLM classified) | Bimodal-mafic VMS | 0.72 | Excellent match to VMS characteristics. Hosted in Kangbutiebao Formation volcanic sequences (Silurian-Devonian). Massive sulfide morphology with banded ores and stratiform textures are diagnostic VMS features. Pb-Zn-Cu-Ag metal association is typical of felsic VMS (Kuroko-type). Chloritization, sericitization, and carbonatization are characteristic VMS alteration. Sphalerite-pyrite-pyrrhotite-galena-chalcopyrite assemblage matches VMS ore mineralogy. Metamorphic overprint with porphyroblastic textures indicates post-depositional metamorphism of original VMS. Author explicitly classifies as VMS. | Felsic-siliciclastic VMS (0.18) ¦ Siliciclastic-mafic zinc-lead (0.06) ¦ Mafic-siliciclastic VMS (0.03) ¦ Algoma-type banded iron formation (0.01) | Pb, Zn | Ag, Cu | Pb, Zn, Ag, Cu | Liu et al., 2024 |  | Sp1(n=12)_Minimum |  |  | underground mine |  |  |  |  | ore material | core | core drilling | mineral separate | [5 empty] | mineralisation |  |  |  | sphalerite | [6 empty] | pyrite, pyrrhotite, galena, chalcopyrite, calcite | polished thin section | LA-ICPMS, EMPA | New Wave Research 193 nm Ar F Excimer laser ablation system coupled with Thermo Scientific i Cap RQ quadrupole Inductively coupled plasma mass Spectrometer (ICP-MS); JEOL JXA-i SP100 electron probe analyzer equipped with a 4-channel Spectrometer | Guangzhou Tuoyan Testing Technology Co, Ltd., Guangzhou; Southern Ocean Science and Engineering Guangdong Laboratory (Zhuhai) | LA-ICP-MS: laser spot diameter 30 µm, frequency 6 Hz, energy density 3.5 J/cm2, helium gas as carrier gas, argon gas as compensation gas. EMPA: acceleration voltage 20 kV, probe current 20 nA, beam spot 5 µm, characteristic peak measurement time for S, Zn, Cu and Fe is 10 s, for other elements (As, Mn, Sb, Sn, In, Cd, Ag and Pb) is 20 s | LA-ICP-MS: NIST SRM610, NIST SRM612, BCR-2 Ga, MASS-1 (external and internal standard Zn calibration). EMPA: sphalerite (S and Zn), metallic copper (Cu), marcasite (Fe), gallium arsenide (As), metallic manganese (Mn), antimony telluride (Sb), metallic tin (Sn), indium phosphide (In), metallic cadmium (Cd), metallic silver (Ag), metallic lead (Pb) | 0 | [7 empty] | 0 | [31 empty] | 0 | [23 empty] | 56.2 | [19 empty] | 326000 |  |  |  | 0 | [7 empty] | 0.77 | [7 empty] | 0 | [7 empty] | 0.08 | [95 empty] | 0 | [7 empty] | 0 | [11 empty] | 0 | [55 empty] | 560000 | [8 empty] | 2024 | Liu, Y., Yu, P.-P., Zheng, Y., Shan, H.-X., Chen, X., 2024. Texture and composition evolution of sphalerite in metamorphosed deposits: An example from the Keketale Pb-Zn(-Ag) deposit, NW China. Ore Geology Reviews, 165, 105924 |  | CHN | Xinjiang
| Keketale |  | Volcanic basin hydrothermal | Volcanogenic massive sulfide (VMS) | Bimodal felsic VMS | Hofstra et al. 2021 (CMMI 189-type, LLM classified) | Bimodal-mafic VMS | 0.72 | Excellent match to VMS characteristics. Hosted in Kangbutiebao Formation volcanic sequences (Silurian-Devonian). Massive sulfide morphology with banded ores and stratiform textures are diagnostic VMS features. Pb-Zn-Cu-Ag metal association is typical of felsic VMS (Kuroko-type). Chloritization, sericitization, and carbonatization are characteristic VMS alteration. Sphalerite-pyrite-pyrrhotite-galena-chalcopyrite assemblage matches VMS ore mineralogy. Metamorphic overprint with porphyroblastic textures indicates post-depositional metamorphism of original VMS. Author explicitly classifies as VMS. | Felsic-siliciclastic VMS (0.18) ¦ Siliciclastic-mafic zinc-lead (0.06) ¦ Mafic-siliciclastic VMS (0.03) ¦ Algoma-type banded iron formation (0.01) | Pb, Zn | Ag, Cu | Pb, Zn, Ag, Cu | Liu et al., 2024 |  | Sp1(n=12)_Maximum |  |  | underground mine |  |  |  |  | ore material | core | core drilling | mineral separate | [5 empty] | mineralisation |  |  |  | sphalerite | [6 empty] | pyrite, pyrrhotite, galena, chalcopyrite, calcite | polished thin section | LA-ICPMS, EMPA | New Wave Research 193 nm Ar F Excimer laser ablation system coupled with Thermo Scientific i Cap RQ quadrupole Inductively coupled plasma mass Spectrometer (ICP-MS); JEOL JXA-i SP100 electron probe analyzer equipped with a 4-channel Spectrometer | Guangzhou Tuoyan Testing Technology Co, Ltd., Guangzhou; Southern Ocean Science and Engineering Guangdong Laboratory (Zhuhai) | LA-ICP-MS: laser spot diameter 30 µm, frequency 6 Hz, energy density 3.5 J/cm2, helium gas as carrier gas, argon gas as compensation gas. EMPA: acceleration voltage 20 kV, probe current 20 nA, beam spot 5 µm, characteristic peak measurement time for S, Zn, Cu and Fe is 10 s, for other elements (As, Mn, Sb, Sn, In, Cd, Ag and Pb) is 20 s | LA-ICP-MS: NIST SRM610, NIST SRM612, BCR-2 Ga, MASS-1 (external and internal standard Zn calibration). EMPA: sphalerite (S and Zn), metallic copper (Cu), marcasite (Fe), gallium arsenide (As), metallic manganese (Mn), antimony telluride (Sb), metallic tin (Sn), indium phosphide (In), metallic cadmium (Cd), metallic silver (Ag), metallic lead (Pb) | 0 | [7 empty] | 0.09 | [31 empty] | 0.01 | [23 empty] | 81.7 | [19 empty] | 339000 |  |  |  | 0.01 | [7 empty] | 1.28 | [7 empty] | 0 | [7 empty] | 0.16 | [95 empty] | 0.02 | [7 empty] | 0 | [11 empty] | 0 | [55 empty] | 595000 | [8 empty] | 2024 | Liu, Y., Yu, P.-P., Zheng, Y., Shan, H.-X., Chen, X., 2024. Texture and composition evolution of sphalerite in metamorphosed deposits: An example from the Keketale Pb-Zn(-Ag) deposit, NW China. Ore Geology Reviews, 165, 105924 |  | CHN | Xinjiang
| Keketale |  | Volcanic basin hydrothermal | Volcanogenic massive sulfide (VMS) | Bimodal felsic VMS | Hofstra et al. 2021 (CMMI 189-type, LLM classified) | Bimodal-mafic VMS | 0.72 | Excellent match to VMS characteristics. Hosted in Kangbutiebao Formation volcanic sequences (Silurian-Devonian). Massive sulfide morphology with banded ores and stratiform textures are diagnostic VMS features. Pb-Zn-Cu-Ag metal association is typical of felsic VMS (Kuroko-type). Chloritization, sericitization, and carbonatization are characteristic VMS alteration. Sphalerite-pyrite-pyrrhotite-galena-chalcopyrite assemblage matches VMS ore mineralogy. Metamorphic overprint with porphyroblastic textures indicates post-depositional metamorphism of original VMS. Author explicitly classifies as VMS. | Felsic-siliciclastic VMS (0.18) ¦ Siliciclastic-mafic zinc-lead (0.06) ¦ Mafic-siliciclastic VMS (0.03) ¦ Algoma-type banded iron formation (0.01) | Pb, Zn | Ag, Cu | Pb, Zn, Ag, Cu | Liu et al., 2024 |  | Sp1(n=12)_Average |  |  | underground mine |  |  |  |  | ore material | core | core drilling | mineral separate | [5 empty] | mineralisation |  |  |  | sphalerite | [6 empty] | pyrite, pyrrhotite, galena, chalcopyrite, calcite | polished thin section | LA-ICPMS, EMPA | New Wave Research 193 nm Ar F Excimer laser ablation system coupled with Thermo Scientific i Cap RQ quadrupole Inductively coupled plasma mass Spectrometer (ICP-MS); JEOL JXA-i SP100 electron probe analyzer equipped with a 4-channel Spectrometer | Guangzhou Tuoyan Testing Technology Co, Ltd., Guangzhou; Southern Ocean Science and Engineering Guangdong Laboratory (Zhuhai) | LA-ICP-MS: laser spot diameter 30 µm, frequency 6 Hz, energy density 3.5 J/cm2, helium gas as carrier gas, argon gas as compensation gas. EMPA: acceleration voltage 20 kV, probe current 20 nA, beam spot 5 µm, characteristic peak measurement time for S, Zn, Cu and Fe is 10 s, for other elements (As, Mn, Sb, Sn, In, Cd, Ag and Pb) is 20 s | LA-ICP-MS: NIST SRM610, NIST SRM612, BCR-2 Ga, MASS-1 (external and internal standard Zn calibration). EMPA: sphalerite (S and Zn), metallic copper (Cu), marcasite (Fe), gallium arsenide (As), metallic manganese (Mn), antimony telluride (Sb), metallic tin (Sn), indium phosphide (In), metallic cadmium (Cd), metallic silver (Ag), metallic lead (Pb) | 0 | [7 empty] | 0.04 | [31 empty] | 0 | [23 empty] | 72.8 | [19 empty] | 331000 |  |  |  | 0 | [7 empty] | 1.08 | [7 empty] | 0 | [7 empty] | 0.13 | [95 empty] | 0 | [7 empty] | 0 | [11 empty] | 0 | [55 empty] | 572.8 | [8 empty] | 2024 | Liu, Y., Yu, P.-P., Zheng, Y., Shan, H.-X., Chen, X., 2024. Texture and composition evolution of sphalerite in metamorphosed deposits: An example from the Keketale Pb-Zn(-Ag) deposit, NW China. Ore Geology Reviews, 165, 105924 |  | CHN | Xinjiang
| Keketale |  | Volcanic basin hydrothermal | Volcanogenic massive sulfide (VMS) | Bimodal felsic VMS | Hofstra et al. 2021 (CMMI 189-type, LLM classified) | Bimodal-mafic VMS | 0.72 | Excellent match to VMS characteristics. Hosted in Kangbutiebao Formation volcanic sequences (Silurian-Devonian). Massive sulfide morphology with banded ores and stratiform textures are diagnostic VMS features. Pb-Zn-Cu-Ag metal association is typical of felsic VMS (Kuroko-type). Chloritization, sericitization, and carbonatization are characteristic VMS alteration. Sphalerite-pyrite-pyrrhotite-galena-chalcopyrite assemblage matches VMS ore mineralogy. Metamorphic overprint with porphyroblastic textures indicates post-depositional metamorphism of original VMS. Author explicitly classifies as VMS. | Felsic-siliciclastic VMS (0.18) ¦ Siliciclastic-mafic zinc-lead (0.06) ¦ Mafic-siliciclastic VMS (0.03) ¦ Algoma-type banded iron formation (0.01) | Pb, Zn | Ag, Cu | Pb, Zn, Ag, Cu | Liu et al., 2024 |  | Sp1(n=12)_Median |  |  | underground mine |  |  |  |  | ore material | core | core drilling | mineral separate | [5 empty] | mineralisation |  |  |  | sphalerite | [6 empty] | pyrite, pyrrhotite, galena, chalcopyrite, calcite | polished thin section | LA-ICPMS, EMPA | New Wave Research 193 nm Ar F Excimer laser ablation system coupled with Thermo Scientific i Cap RQ quadrupole Inductively coupled plasma mass Spectrometer (ICP-MS); JEOL JXA-i SP100 electron probe analyzer equipped with a 4-channel Spectrometer | Guangzhou Tuoyan Testing Technology Co, Ltd., Guangzhou; Southern Ocean Science and Engineering Guangdong Laboratory (Zhuhai) | LA-ICP-MS: laser spot diameter 30 µm, frequency 6 Hz, energy density 3.5 J/cm2, helium gas as carrier gas, argon gas as compensation gas. EMPA: acceleration voltage 20 kV, probe current 20 nA, beam spot 5 µm, characteristic peak measurement time for S, Zn, Cu and Fe is 10 s, for other elements (As, Mn, Sb, Sn, In, Cd, Ag and Pb) is 20 s | LA-ICP-MS: NIST SRM610, NIST SRM612, BCR-2 Ga, MASS-1 (external and internal standard Zn calibration). EMPA: sphalerite (S and Zn), metallic copper (Cu), marcasite (Fe), gallium arsenide (As), metallic manganese (Mn), antimony telluride (Sb), metallic tin (Sn), indium phosphide (In), metallic cadmium (Cd), metallic silver (Ag), metallic lead (Pb) | 0 | [7 empty] | 0.04 | [31 empty] | 0 | [23 empty] | 74.3 | [19 empty] | 331000 |  |  |  | 0 | [7 empty] | 1.12 | [7 empty] | 0 | [7 empty] | 0.13 | [95 empty] | 0 | [7 empty] | 0 | [11 empty] | 0 | [55 empty] | 570 | [8 empty] | 2024 | Liu, Y., Yu, P.-P., Zheng, Y., Shan, H.-X., Chen, X., 2024. Texture and composition evolution of sphalerite in metamorphosed deposits: An example from the Keketale Pb-Zn(-Ag) deposit, NW China. Ore Geology Reviews, 165, 105924 |  | CHN | Xinjiang
| Keketale |  | Volcanic basin hydrothermal | Volcanogenic massive sulfide (VMS) | Bimodal felsic VMS | Hofstra et al. 2021 (CMMI 189-type, LLM classified) | Bimodal-mafic VMS | 0.72 | Excellent match to VMS characteristics. Hosted in Kangbutiebao Formation volcanic sequences (Silurian-Devonian). Massive sulfide morphology with banded ores and stratiform textures are diagnostic VMS features. Pb-Zn-Cu-Ag metal association is typical of felsic VMS (Kuroko-type). Chloritization, sericitization, and carbonatization are characteristic VMS alteration. Sphalerite-pyrite-pyrrhotite-galena-chalcopyrite assemblage matches VMS ore mineralogy. Metamorphic overprint with porphyroblastic textures indicates post-depositional metamorphism of original VMS. Author explicitly classifies as VMS. | Felsic-siliciclastic VMS (0.18) ¦ Siliciclastic-mafic zinc-lead (0.06) ¦ Mafic-siliciclastic VMS (0.03) ¦ Algoma-type banded iron formation (0.01) | Pb, Zn | Ag, Cu | Pb, Zn, Ag, Cu | Liu et al., 2024 |  | Sp2(n=13)_Minimum |  |  | underground mine |  |  |  |  | ore material | core | core drilling | mineral separate | [5 empty] | mineralisation |  |  |  | sphalerite | [6 empty] | pyrite, pyrrhotite, galena, chalcopyrite, calcite | polished thin section | LA-ICPMS, EMPA | New Wave Research 193 nm Ar F Excimer laser ablation system coupled with Thermo Scientific i Cap RQ quadrupole Inductively coupled plasma mass Spectrometer (ICP-MS); JEOL JXA-i SP100 electron probe analyzer equipped with a 4-channel Spectrometer | Guangzhou Tuoyan Testing Technology Co, Ltd., Guangzhou; Southern Ocean Science and Engineering Guangdong Laboratory (Zhuhai) | LA-ICP-MS: laser spot diameter 30 µm, frequency 6 Hz, energy density 3.5 J/cm2, helium gas as carrier gas, argon gas as compensation gas. EMPA: acceleration voltage 20 kV, probe current 20 nA, beam spot 5 µm, characteristic peak measurement time for S, Zn, Cu and Fe is 10 s, for other elements (As, Mn, Sb, Sn, In, Cd, Ag and Pb) is 20 s | LA-ICP-MS: NIST SRM610, NIST SRM612, BCR-2 Ga, MASS-1 (external and internal standard Zn calibration). EMPA: sphalerite (S and Zn), metallic copper (Cu), marcasite (Fe), gallium arsenide (As), metallic manganese (Mn), antimony telluride (Sb), metallic tin (Sn), indium phosphide (In), metallic cadmium (Cd), metallic silver (Ag), metallic lead (Pb) | 0 | [7 empty] | 0 | [31 empty] | 0 | [23 empty] | 81.2 | [19 empty] | 330000 |  |  |  | 0 | [7 empty] | 3.41 | [7 empty] | 0 | [7 empty] | 0.1 | [95 empty] | 0 | [7 empty] | 0 | [11 empty] | 0 | [55 empty] | 455000 | [8 empty] | 2024 | Liu, Y., Yu, P.-P., Zheng, Y., Shan, H.-X., Chen, X., 2024. Texture and composition evolution of sphalerite in metamorphosed deposits: An example from the Keketale Pb-Zn(-Ag) deposit, NW China. Ore Geology Reviews, 165, 105924 |  | CHN | Xinjiang
| Keketale |  | Volcanic basin hydrothermal | Volcanogenic massive sulfide (VMS) | Bimodal felsic VMS | Hofstra et al. 2021 (CMMI 189-type, LLM classified) | Bimodal-mafic VMS | 0.72 | Excellent match to VMS characteristics. Hosted in Kangbutiebao Formation volcanic sequences (Silurian-Devonian). Massive sulfide morphology with banded ores and stratiform textures are diagnostic VMS features. Pb-Zn-Cu-Ag metal association is typical of felsic VMS (Kuroko-type). Chloritization, sericitization, and carbonatization are characteristic VMS alteration. Sphalerite-pyrite-pyrrhotite-galena-chalcopyrite assemblage matches VMS ore mineralogy. Metamorphic overprint with porphyroblastic textures indicates post-depositional metamorphism of original VMS. Author explicitly classifies as VMS. | Felsic-siliciclastic VMS (0.18) ¦ Siliciclastic-mafic zinc-lead (0.06) ¦ Mafic-siliciclastic VMS (0.03) ¦ Algoma-type banded iron formation (0.01) | Pb, Zn | Ag, Cu | Pb, Zn, Ag, Cu | Liu et al., 2024 |  | Sp2(n=13)_Maximum |  |  | underground mine |  |  |  |  | ore material | core | core drilling | mineral separate | [5 empty] | mineralisation |  |  |  | sphalerite | [6 empty] | pyrite, pyrrhotite, galena, chalcopyrite, calcite | polished thin section | LA-ICPMS, EMPA | New Wave Research 193 nm Ar F Excimer laser ablation system coupled with Thermo Scientific i Cap RQ quadrupole Inductively coupled plasma mass Spectrometer (ICP-MS); JEOL JXA-i SP100 electron probe analyzer equipped with a 4-channel Spectrometer | Guangzhou Tuoyan Testing Technology Co, Ltd., Guangzhou; Southern Ocean Science and Engineering Guangdong Laboratory (Zhuhai) | LA-ICP-MS: laser spot diameter 30 µm, frequency 6 Hz, energy density 3.5 J/cm2, helium gas as carrier gas, argon gas as compensation gas. EMPA: acceleration voltage 20 kV, probe current 20 nA, beam spot 5 µm, characteristic peak measurement time for S, Zn, Cu and Fe is 10 s, for other elements (As, Mn, Sb, Sn, In, Cd, Ag and Pb) is 20 s | LA-ICP-MS: NIST SRM610, NIST SRM612, BCR-2 Ga, MASS-1 (external and internal standard Zn calibration). EMPA: sphalerite (S and Zn), metallic copper (Cu), marcasite (Fe), gallium arsenide (As), metallic manganese (Mn), antimony telluride (Sb), metallic tin (Sn), indium phosphide (In), metallic cadmium (Cd), metallic silver (Ag), metallic lead (Pb) | 0 | [7 empty] | 0.14 | [31 empty] | 0.04 | [23 empty] | 114.4 | [19 empty] | 342000 |  |  |  | 0.03 | [7 empty] | 6.22 | [7 empty] | 0 | [7 empty] | 0.18 | [95 empty] | 0.01 | [7 empty] | 0.03 | [11 empty] | 0 | [55 empty] | 530000 | [8 empty] | 2024 | Liu, Y., Yu, P.-P., Zheng, Y., Shan, H.-X., Chen, X., 2024. Texture and composition evolution of sphalerite in metamorphosed deposits: An example from the Keketale Pb-Zn(-Ag) deposit, NW China. Ore Geology Reviews, 165, 105924 |  | CHN | Xinjiang
| Keketale |  | Volcanic basin hydrothermal | Volcanogenic massive sulfide (VMS) | Bimodal felsic VMS | Hofstra et al. 2021 (CMMI 189-type, LLM classified) | Bimodal-mafic VMS | 0.72 | Excellent match to VMS characteristics. Hosted in Kangbutiebao Formation volcanic sequences (Silurian-Devonian). Massive sulfide morphology with banded ores and stratiform textures are diagnostic VMS features. Pb-Zn-Cu-Ag metal association is typical of felsic VMS (Kuroko-type). Chloritization, sericitization, and carbonatization are characteristic VMS alteration. Sphalerite-pyrite-pyrrhotite-galena-chalcopyrite assemblage matches VMS ore mineralogy. Metamorphic overprint with porphyroblastic textures indicates post-depositional metamorphism of original VMS. Author explicitly classifies as VMS. | Felsic-siliciclastic VMS (0.18) ¦ Siliciclastic-mafic zinc-lead (0.06) ¦ Mafic-siliciclastic VMS (0.03) ¦ Algoma-type banded iron formation (0.01) | Pb, Zn | Ag, Cu | Pb, Zn, Ag, Cu | Liu et al., 2024 |  | Sp2(n=13)_Average |  |  | underground mine |  |  |  |  | ore material | core | core drilling | mineral separate | [5 empty] | mineralisation |  |  |  | sphalerite | [6 empty] | pyrite, pyrrhotite, galena, chalcopyrite, calcite | polished thin section | LA-ICPMS, EMPA | New Wave Research 193 nm Ar F Excimer laser ablation system coupled with Thermo Scientific i Cap RQ quadrupole Inductively coupled plasma mass Spectrometer (ICP-MS); JEOL JXA-i SP100 electron probe analyzer equipped with a 4-channel Spectrometer | Guangzhou Tuoyan Testing Technology Co, Ltd., Guangzhou; Southern Ocean Science and Engineering Guangdong Laboratory (Zhuhai) | LA-ICP-MS: laser spot diameter 30 µm, frequency 6 Hz, energy density 3.5 J/cm2, helium gas as carrier gas, argon gas as compensation gas. EMPA: acceleration voltage 20 kV, probe current 20 nA, beam spot 5 µm, characteristic peak measurement time for S, Zn, Cu and Fe is 10 s, for other elements (As, Mn, Sb, Sn, In, Cd, Ag and Pb) is 20 s | LA-ICP-MS: NIST SRM610, NIST SRM612, BCR-2 Ga, MASS-1 (external and internal standard Zn calibration). EMPA: sphalerite (S and Zn), metallic copper (Cu), marcasite (Fe), gallium arsenide (As), metallic manganese (Mn), antimony telluride (Sb), metallic tin (Sn), indium phosphide (In), metallic cadmium (Cd), metallic silver (Ag), metallic lead (Pb) | 0 | [7 empty] | 0.06 | [31 empty] | 0.01 | [23 empty] | 92.1 | [19 empty] | 335000 |  |  |  | 0.01 | [7 empty] | 5.41 | [7 empty] | 0 | [7 empty] | 0.14 | [95 empty] | 0 | [7 empty] | 0.01 | [11 empty] | 0 | [55 empty] | 497.7 | [8 empty] | 2024 | Liu, Y., Yu, P.-P., Zheng, Y., Shan, H.-X., Chen, X., 2024. Texture and composition evolution of sphalerite in metamorphosed deposits: An example from the Keketale Pb-Zn(-Ag) deposit, NW China. Ore Geology Reviews, 165, 105924 |  | CHN | Xinjiang
| Keketale |  | Volcanic basin hydrothermal | Volcanogenic massive sulfide (VMS) | Bimodal felsic VMS | Hofstra et al. 2021 (CMMI 189-type, LLM classified) | Bimodal-mafic VMS | 0.72 | Excellent match to VMS characteristics. Hosted in Kangbutiebao Formation volcanic sequences (Silurian-Devonian). Massive sulfide morphology with banded ores and stratiform textures are diagnostic VMS features. Pb-Zn-Cu-Ag metal association is typical of felsic VMS (Kuroko-type). Chloritization, sericitization, and carbonatization are characteristic VMS alteration. Sphalerite-pyrite-pyrrhotite-galena-chalcopyrite assemblage matches VMS ore mineralogy. Metamorphic overprint with porphyroblastic textures indicates post-depositional metamorphism of original VMS. Author explicitly classifies as VMS. | Felsic-siliciclastic VMS (0.18) ¦ Siliciclastic-mafic zinc-lead (0.06) ¦ Mafic-siliciclastic VMS (0.03) ¦ Algoma-type banded iron formation (0.01) | Pb, Zn | Ag, Cu | Pb, Zn, Ag, Cu | Liu et al., 2024 |  | Sp2(n=13)_Median |  |  | underground mine |  |  |  |  | ore material | core | core drilling | mineral separate | [5 empty] | mineralisation |  |  |  | sphalerite | [6 empty] | pyrite, pyrrhotite, galena, chalcopyrite, calcite | polished thin section | LA-ICPMS, EMPA | New Wave Research 193 nm Ar F Excimer laser ablation system coupled with Thermo Scientific i Cap RQ quadrupole Inductively coupled plasma mass Spectrometer (ICP-MS); JEOL JXA-i SP100 electron probe analyzer equipped with a 4-channel Spectrometer | Guangzhou Tuoyan Testing Technology Co, Ltd., Guangzhou; Southern Ocean Science and Engineering Guangdong Laboratory (Zhuhai) | LA-ICP-MS: laser spot diameter 30 µm, frequency 6 Hz, energy density 3.5 J/cm2, helium gas as carrier gas, argon gas as compensation gas. EMPA: acceleration voltage 20 kV, probe current 20 nA, beam spot 5 µm, characteristic peak measurement time for S, Zn, Cu and Fe is 10 s, for other elements (As, Mn, Sb, Sn, In, Cd, Ag and Pb) is 20 s | LA-ICP-MS: NIST SRM610, NIST SRM612, BCR-2 Ga, MASS-1 (external and internal standard Zn calibration). EMPA: sphalerite (S and Zn), metallic copper (Cu), marcasite (Fe), gallium arsenide (As), metallic manganese (Mn), antimony telluride (Sb), metallic tin (Sn), indium phosphide (In), metallic cadmium (Cd), metallic silver (Ag), metallic lead (Pb) | 0 | [7 empty] | 0.06 | [31 empty] | 0 | [23 empty] | 91.7 | [19 empty] | 333800 |  |  |  | 0 | [7 empty] | 5.62 | [7 empty] | 0 | [7 empty] | 0.14 | [95 empty] | 0 | [7 empty] | 0 | [11 empty] | 0 | [55 empty] | 491.7 | [8 empty] | 2024 | Liu, Y., Yu, P.-P., Zheng, Y., Shan, H.-X., Chen, X., 2024. Texture and composition evolution of sphalerite in metamorphosed deposits: An example from the Keketale Pb-Zn(-Ag) deposit, NW China. Ore Geology Reviews, 165, 105924 |  | CHN | Xinjiang
| Keketale |  | Volcanic basin hydrothermal | Volcanogenic massive sulfide (VMS) | Bimodal felsic VMS | Hofstra et al. 2021 (CMMI 189-type, LLM classified) | Bimodal-mafic VMS | 0.72 | Excellent match to VMS characteristics. Hosted in Kangbutiebao Formation volcanic sequences (Silurian-Devonian). Massive sulfide morphology with banded ores and stratiform textures are diagnostic VMS features. Pb-Zn-Cu-Ag metal association is typical of felsic VMS (Kuroko-type). Chloritization, sericitization, and carbonatization are characteristic VMS alteration. Sphalerite-pyrite-pyrrhotite-galena-chalcopyrite assemblage matches VMS ore mineralogy. Metamorphic overprint with porphyroblastic textures indicates post-depositional metamorphism of original VMS. Author explicitly classifies as VMS. | Felsic-siliciclastic VMS (0.18) ¦ Siliciclastic-mafic zinc-lead (0.06) ¦ Mafic-siliciclastic VMS (0.03) ¦ Algoma-type banded iron formation (0.01) | Pb, Zn | Ag, Cu | Pb, Zn, Ag, Cu | Liu et al., 2024 |  | Sp3(n=12)_Minimum |  |  | underground mine |  |  |  |  | ore material | core | core drilling | mineral separate | [5 empty] | mineralisation |  |  |  | sphalerite | [6 empty] | pyrite, pyrrhotite, galena, chalcopyrite, calcite | polished thin section | LA-ICPMS, EMPA | New Wave Research 193 nm Ar F Excimer laser ablation system coupled with Thermo Scientific i Cap RQ quadrupole Inductively coupled plasma mass Spectrometer (ICP-MS); JEOL JXA-i SP100 electron probe analyzer equipped with a 4-channel Spectrometer | Guangzhou Tuoyan Testing Technology Co, Ltd., Guangzhou; Southern Ocean Science and Engineering Guangdong Laboratory (Zhuhai) | LA-ICP-MS: laser spot diameter 30 µm, frequency 6 Hz, energy density 3.5 J/cm2, helium gas as carrier gas, argon gas as compensation gas. EMPA: acceleration voltage 20 kV, probe current 20 nA, beam spot 5 µm, characteristic peak measurement time for S, Zn, Cu and Fe is 10 s, for other elements (As, Mn, Sb, Sn, In, Cd, Ag and Pb) is 20 s | LA-ICP-MS: NIST SRM610, NIST SRM612, BCR-2 Ga, MASS-1 (external and internal standard Zn calibration). EMPA: sphalerite (S and Zn), metallic copper (Cu), marcasite (Fe), gallium arsenide (As), metallic manganese (Mn), antimony telluride (Sb), metallic tin (Sn), indium phosphide (In), metallic cadmium (Cd), metallic silver (Ag), metallic lead (Pb) | 0 | [7 empty] | 0 | [31 empty] | 0.03 | [23 empty] | 71.4 | [19 empty] | 319000 |  |  |  | 0 | [7 empty] | 5.66 | [7 empty] | 0 | [7 empty] | 0.08 | [95 empty] | 0.02 | [7 empty] | 0.01 | [11 empty] | 0.01 | [55 empty] | 474000 | [8 empty] | 2024 | Liu, Y., Yu, P.-P., Zheng, Y., Shan, H.-X., Chen, X., 2024. Texture and composition evolution of sphalerite in metamorphosed deposits: An example from the Keketale Pb-Zn(-Ag) deposit, NW China. Ore Geology Reviews, 165, 105924 |  | CHN | Xinjiang
| Keketale |  | Volcanic basin hydrothermal | Volcanogenic massive sulfide (VMS) | Bimodal felsic VMS | Hofstra et al. 2021 (CMMI 189-type, LLM classified) | Bimodal-mafic VMS | 0.72 | Excellent match to VMS characteristics. Hosted in Kangbutiebao Formation volcanic sequences (Silurian-Devonian). Massive sulfide morphology with banded ores and stratiform textures are diagnostic VMS features. Pb-Zn-Cu-Ag metal association is typical of felsic VMS (Kuroko-type). Chloritization, sericitization, and carbonatization are characteristic VMS alteration. Sphalerite-pyrite-pyrrhotite-galena-chalcopyrite assemblage matches VMS ore mineralogy. Metamorphic overprint with porphyroblastic textures indicates post-depositional metamorphism of original VMS. Author explicitly classifies as VMS. | Felsic-siliciclastic VMS (0.18) ¦ Siliciclastic-mafic zinc-lead (0.06) ¦ Mafic-siliciclastic VMS (0.03) ¦ Algoma-type banded iron formation (0.01) | Pb, Zn | Ag, Cu | Pb, Zn, Ag, Cu | Liu et al., 2024 |  | Sp3(n=12)_Maximum |  |  | underground mine |  |  |  |  | ore material | core | core drilling | mineral separate | [5 empty] | mineralisation |  |  |  | sphalerite | [6 empty] | pyrite, pyrrhotite, galena, chalcopyrite, calcite | polished thin section | LA-ICPMS, EMPA | New Wave Research 193 nm Ar F Excimer laser ablation system coupled with Thermo Scientific i Cap RQ quadrupole Inductively coupled plasma mass Spectrometer (ICP-MS); JEOL JXA-i SP100 electron probe analyzer equipped with a 4-channel Spectrometer | Guangzhou Tuoyan Testing Technology Co, Ltd., Guangzhou; Southern Ocean Science and Engineering Guangdong Laboratory (Zhuhai) | LA-ICP-MS: laser spot diameter 30 µm, frequency 6 Hz, energy density 3.5 J/cm2, helium gas as carrier gas, argon gas as compensation gas. EMPA: acceleration voltage 20 kV, probe current 20 nA, beam spot 5 µm, characteristic peak measurement time for S, Zn, Cu and Fe is 10 s, for other elements (As, Mn, Sb, Sn, In, Cd, Ag and Pb) is 20 s | LA-ICP-MS: NIST SRM610, NIST SRM612, BCR-2 Ga, MASS-1 (external and internal standard Zn calibration). EMPA: sphalerite (S and Zn), metallic copper (Cu), marcasite (Fe), gallium arsenide (As), metallic manganese (Mn), antimony telluride (Sb), metallic tin (Sn), indium phosphide (In), metallic cadmium (Cd), metallic silver (Ag), metallic lead (Pb) | 0 | [7 empty] | 0.08 | [31 empty] | 0.03 | [23 empty] | 80.4 | [19 empty] | 342000 |  |  |  | 0.1 | [7 empty] | 6.38 | [7 empty] | 0 | [7 empty] | 0.15 | [95 empty] | 0.02 | [7 empty] | 0.01 | [11 empty] | 0.01 | [55 empty] | 520000 | [8 empty] | 2024 | Liu, Y., Yu, P.-P., Zheng, Y., Shan, H.-X., Chen, X., 2024. Texture and composition evolution of sphalerite in metamorphosed deposits: An example from the Keketale Pb-Zn(-Ag) deposit, NW China. Ore Geology Reviews, 165, 105924 |  | CHN | Xinjiang
| Keketale |  | Volcanic basin hydrothermal | Volcanogenic massive sulfide (VMS) | Bimodal felsic VMS | Hofstra et al. 2021 (CMMI 189-type, LLM classified) | Bimodal-mafic VMS | 0.72 | Excellent match to VMS characteristics. Hosted in Kangbutiebao Formation volcanic sequences (Silurian-Devonian). Massive sulfide morphology with banded ores and stratiform textures are diagnostic VMS features. Pb-Zn-Cu-Ag metal association is typical of felsic VMS (Kuroko-type). Chloritization, sericitization, and carbonatization are characteristic VMS alteration. Sphalerite-pyrite-pyrrhotite-galena-chalcopyrite assemblage matches VMS ore mineralogy. Metamorphic overprint with porphyroblastic textures indicates post-depositional metamorphism of original VMS. Author explicitly classifies as VMS. | Felsic-siliciclastic VMS (0.18) ¦ Siliciclastic-mafic zinc-lead (0.06) ¦ Mafic-siliciclastic VMS (0.03) ¦ Algoma-type banded iron formation (0.01) | Pb, Zn | Ag, Cu | Pb, Zn, Ag, Cu | Liu et al., 2024 |  | Sp3(n=12)_Average |  |  | underground mine |  |  |  |  | ore material | core | core drilling | mineral separate | [5 empty] | mineralisation |  |  |  | sphalerite | [6 empty] | pyrite, pyrrhotite, galena, chalcopyrite, calcite | polished thin section | LA-ICPMS, EMPA | New Wave Research 193 nm Ar F Excimer laser ablation system coupled with Thermo Scientific i Cap RQ quadrupole Inductively coupled plasma mass Spectrometer (ICP-MS); JEOL JXA-i SP100 electron probe analyzer equipped with a 4-channel Spectrometer | Guangzhou Tuoyan Testing Technology Co, Ltd., Guangzhou; Southern Ocean Science and Engineering Guangdong Laboratory (Zhuhai) | LA-ICP-MS: laser spot diameter 30 µm, frequency 6 Hz, energy density 3.5 J/cm2, helium gas as carrier gas, argon gas as compensation gas. EMPA: acceleration voltage 20 kV, probe current 20 nA, beam spot 5 µm, characteristic peak measurement time for S, Zn, Cu and Fe is 10 s, for other elements (As, Mn, Sb, Sn, In, Cd, Ag and Pb) is 20 s | LA-ICP-MS: NIST SRM610, NIST SRM612, BCR-2 Ga, MASS-1 (external and internal standard Zn calibration). EMPA: sphalerite (S and Zn), metallic copper (Cu), marcasite (Fe), gallium arsenide (As), metallic manganese (Mn), antimony telluride (Sb), metallic tin (Sn), indium phosphide (In), metallic cadmium (Cd), metallic silver (Ag), metallic lead (Pb) | 0 | [7 empty] | 0.02 | [31 empty] | 0.01 | [23 empty] | 77.7 | [19 empty] | 335500 |  |  |  | 0.02 | [7 empty] | 5.96 | [7 empty] | 0 | [7 empty] | 0.12 | [95 empty] | 0 | [7 empty] | 0 | [11 empty] | 0 | [55 empty] | 511.7 | [8 empty] | 2024 | Liu, Y., Yu, P.-P., Zheng, Y., Shan, H.-X., Chen, X., 2024. Texture and composition evolution of sphalerite in metamorphosed deposits: An example from the Keketale Pb-Zn(-Ag) deposit, NW China. Ore Geology Reviews, 165, 105924 |  | CHN | Xinjiang
| Keketale |  | Volcanic basin hydrothermal | Volcanogenic massive sulfide (VMS) | Bimodal felsic VMS | Hofstra et al. 2021 (CMMI 189-type, LLM classified) | Bimodal-mafic VMS | 0.72 | Excellent match to VMS characteristics. Hosted in Kangbutiebao Formation volcanic sequences (Silurian-Devonian). Massive sulfide morphology with banded ores and stratiform textures are diagnostic VMS features. Pb-Zn-Cu-Ag metal association is typical of felsic VMS (Kuroko-type). Chloritization, sericitization, and carbonatization are characteristic VMS alteration. Sphalerite-pyrite-pyrrhotite-galena-chalcopyrite assemblage matches VMS ore mineralogy. Metamorphic overprint with porphyroblastic textures indicates post-depositional metamorphism of original VMS. Author explicitly classifies as VMS. | Felsic-siliciclastic VMS (0.18) ¦ Siliciclastic-mafic zinc-lead (0.06) ¦ Mafic-siliciclastic VMS (0.03) ¦ Algoma-type banded iron formation (0.01) | Pb, Zn | Ag, Cu | Pb, Zn, Ag, Cu | Liu et al., 2024 |  | Sp3(n=12)_Median |  |  | underground mine |  |  |  |  | ore material | core | core drilling | mineral separate | [5 empty] | mineralisation |  |  |  | sphalerite | [6 empty] | pyrite, pyrrhotite, galena, chalcopyrite, calcite | polished thin section | LA-ICPMS, EMPA | New Wave Research 193 nm Ar F Excimer laser ablation system coupled with Thermo Scientific i Cap RQ quadrupole Inductively coupled plasma mass Spectrometer (ICP-MS); JEOL JXA-i SP100 electron probe analyzer equipped with a 4-channel Spectrometer | Guangzhou Tuoyan Testing Technology Co, Ltd., Guangzhou; Southern Ocean Science and Engineering Guangdong Laboratory (Zhuhai) | LA-ICP-MS: laser spot diameter 30 µm, frequency 6 Hz, energy density 3.5 J/cm2, helium gas as carrier gas, argon gas as compensation gas. EMPA: acceleration voltage 20 kV, probe current 20 nA, beam spot 5 µm, characteristic peak measurement time for S, Zn, Cu and Fe is 10 s, for other elements (As, Mn, Sb, Sn, In, Cd, Ag and Pb) is 20 s | LA-ICP-MS: NIST SRM610, NIST SRM612, BCR-2 Ga, MASS-1 (external and internal standard Zn calibration). EMPA: sphalerite (S and Zn), metallic copper (Cu), marcasite (Fe), gallium arsenide (As), metallic manganese (Mn), antimony telluride (Sb), metallic tin (Sn), indium phosphide (In), metallic cadmium (Cd), metallic silver (Ag), metallic lead (Pb) | 0 | [7 empty] | 0 | [31 empty] | 0.01 | [23 empty] | 74.6 | [19 empty] | 335600 |  |  |  | 0.02 | [7 empty] | 5.93 | [7 empty] | 0 | [7 empty] | 0.13 | [95 empty] | 0 | [7 empty] | 0 | [11 empty] | 0 | [55 empty] | 515 | [8 empty] | 2024 | Liu, Y., Yu, P.-P., Zheng, Y., Shan, H.-X., Chen, X., 2024. Texture and composition evolution of sphalerite in metamorphosed deposits: An example from the Keketale Pb-Zn(-Ag) deposit, NW China. Ore Geology Reviews, 165, 105924 |  | CHN | Xinjiang
| Keketale |  | Volcanic basin hydrothermal | Volcanogenic massive sulfide (VMS) | Bimodal felsic VMS | Hofstra et al. 2021 (CMMI 189-type, LLM classified) | Bimodal-mafic VMS | 0.72 | Excellent match to VMS characteristics. Hosted in Kangbutiebao Formation volcanic sequences (Silurian-Devonian). Massive sulfide morphology with banded ores and stratiform textures are diagnostic VMS features. Pb-Zn-Cu-Ag metal association is typical of felsic VMS (Kuroko-type). Chloritization, sericitization, and carbonatization are characteristic VMS alteration. Sphalerite-pyrite-pyrrhotite-galena-chalcopyrite assemblage matches VMS ore mineralogy. Metamorphic overprint with porphyroblastic textures indicates post-depositional metamorphism of original VMS. Author explicitly classifies as VMS. | Felsic-siliciclastic VMS (0.18) ¦ Siliciclastic-mafic zinc-lead (0.06) ¦ Mafic-siliciclastic VMS (0.03) ¦ Algoma-type banded iron formation (0.01) | Pb, Zn | Ag, Cu | Pb, Zn, Ag, Cu | Liu et al., 2024 |  | Sp4(n=11)_Minimum |  |  | underground mine |  |  |  |  | ore material | core | core drilling | mineral separate | [5 empty] | mineralisation |  |  |  | sphalerite | [6 empty] | pyrite, pyrrhotite, galena, chalcopyrite, calcite | polished thin section | LA-ICPMS, EMPA | New Wave Research 193 nm Ar F Excimer laser ablation system coupled with Thermo Scientific i Cap RQ quadrupole Inductively coupled plasma mass Spectrometer (ICP-MS); JEOL JXA-i SP100 electron probe analyzer equipped with a 4-channel Spectrometer | Guangzhou Tuoyan Testing Technology Co, Ltd., Guangzhou; Southern Ocean Science and Engineering Guangdong Laboratory (Zhuhai) | LA-ICP-MS: laser spot diameter 30 µm, frequency 6 Hz, energy density 3.5 J/cm2, helium gas as carrier gas, argon gas as compensation gas. EMPA: acceleration voltage 20 kV, probe current 20 nA, beam spot 5 µm, characteristic peak measurement time for S, Zn, Cu and Fe is 10 s, for other elements (As, Mn, Sb, Sn, In, Cd, Ag and Pb) is 20 s | LA-ICP-MS: NIST SRM610, NIST SRM612, BCR-2 Ga, MASS-1 (external and internal standard Zn calibration). EMPA: sphalerite (S and Zn), metallic copper (Cu), marcasite (Fe), gallium arsenide (As), metallic manganese (Mn), antimony telluride (Sb), metallic tin (Sn), indium phosphide (In), metallic cadmium (Cd), metallic silver (Ag), metallic lead (Pb) | 0 | [7 empty] | 0 | [31 empty] | 0 | [23 empty] | 80.3 | [19 empty] | 328000 |  |  |  | 0 | [7 empty] | 0.46 | [7 empty] | 0 | [7 empty] | 0.08 | [95 empty] | 0 | [7 empty] | 0 | [11 empty] | 0 | [55 empty] | 496000 | [8 empty] | 2024 | Liu, Y., Yu, P.-P., Zheng, Y., Shan, H.-X., Chen, X., 2024. Texture and composition evolution of sphalerite in metamorphosed deposits: An example from the Keketale Pb-Zn(-Ag) deposit, NW China. Ore Geology Reviews, 165, 105924 |  | CHN | Xinjiang
| Keketale |  | Volcanic basin hydrothermal | Volcanogenic massive sulfide (VMS) | Bimodal felsic VMS | Hofstra et al. 2021 (CMMI 189-type, LLM classified) | Bimodal-mafic VMS | 0.72 | Excellent match to VMS characteristics. Hosted in Kangbutiebao Formation volcanic sequences (Silurian-Devonian). Massive sulfide morphology with banded ores and stratiform textures are diagnostic VMS features. Pb-Zn-Cu-Ag metal association is typical of felsic VMS (Kuroko-type). Chloritization, sericitization, and carbonatization are characteristic VMS alteration. Sphalerite-pyrite-pyrrhotite-galena-chalcopyrite assemblage matches VMS ore mineralogy. Metamorphic overprint with porphyroblastic textures indicates post-depositional metamorphism of original VMS. Author explicitly classifies as VMS. | Felsic-siliciclastic VMS (0.18) ¦ Siliciclastic-mafic zinc-lead (0.06) ¦ Mafic-siliciclastic VMS (0.03) ¦ Algoma-type banded iron formation (0.01) | Pb, Zn | Ag, Cu | Pb, Zn, Ag, Cu | Liu et al., 2024 |  | Sp4(n=11)_Maximum |  |  | underground mine |  |  |  |  | ore material | core | core drilling | mineral separate | [5 empty] | mineralisation |  |  |  | sphalerite | [6 empty] | pyrite, pyrrhotite, galena, chalcopyrite, calcite | polished thin section | LA-ICPMS, EMPA | New Wave Research 193 nm Ar F Excimer laser ablation system coupled with Thermo Scientific i Cap RQ quadrupole Inductively coupled plasma mass Spectrometer (ICP-MS); JEOL JXA-i SP100 electron probe analyzer equipped with a 4-channel Spectrometer | Guangzhou Tuoyan Testing Technology Co, Ltd., Guangzhou; Southern Ocean Science and Engineering Guangdong Laboratory (Zhuhai) | LA-ICP-MS: laser spot diameter 30 µm, frequency 6 Hz, energy density 3.5 J/cm2, helium gas as carrier gas, argon gas as compensation gas. EMPA: acceleration voltage 20 kV, probe current 20 nA, beam spot 5 µm, characteristic peak measurement time for S, Zn, Cu and Fe is 10 s, for other elements (As, Mn, Sb, Sn, In, Cd, Ag and Pb) is 20 s | LA-ICP-MS: NIST SRM610, NIST SRM612, BCR-2 Ga, MASS-1 (external and internal standard Zn calibration). EMPA: sphalerite (S and Zn), metallic copper (Cu), marcasite (Fe), gallium arsenide (As), metallic manganese (Mn), antimony telluride (Sb), metallic tin (Sn), indium phosphide (In), metallic cadmium (Cd), metallic silver (Ag), metallic lead (Pb) | 0 | [7 empty] | 0.1 | [31 empty] | 0.03 | [23 empty] | 110.3 | [19 empty] | 339000 |  |  |  | 0.03 | [7 empty] | 5.85 | [7 empty] | 0 | [7 empty] | 0.23 | [95 empty] | 0.01 | [7 empty] | 0.01 | [11 empty] | 0.03 | [55 empty] | 565000 | [8 empty] | 2024 | Liu, Y., Yu, P.-P., Zheng, Y., Shan, H.-X., Chen, X., 2024. Texture and composition evolution of sphalerite in metamorphosed deposits: An example from the Keketale Pb-Zn(-Ag) deposit, NW China. Ore Geology Reviews, 165, 105924 |  | CHN | Xinjiang
| Keketale |  | Volcanic basin hydrothermal | Volcanogenic massive sulfide (VMS) | Bimodal felsic VMS | Hofstra et al. 2021 (CMMI 189-type, LLM classified) | Bimodal-mafic VMS | 0.72 | Excellent match to VMS characteristics. Hosted in Kangbutiebao Formation volcanic sequences (Silurian-Devonian). Massive sulfide morphology with banded ores and stratiform textures are diagnostic VMS features. Pb-Zn-Cu-Ag metal association is typical of felsic VMS (Kuroko-type). Chloritization, sericitization, and carbonatization are characteristic VMS alteration. Sphalerite-pyrite-pyrrhotite-galena-chalcopyrite assemblage matches VMS ore mineralogy. Metamorphic overprint with porphyroblastic textures indicates post-depositional metamorphism of original VMS. Author explicitly classifies as VMS. | Felsic-siliciclastic VMS (0.18) ¦ Siliciclastic-mafic zinc-lead (0.06) ¦ Mafic-siliciclastic VMS (0.03) ¦ Algoma-type banded iron formation (0.01) | Pb, Zn | Ag, Cu | Pb, Zn, Ag, Cu | Liu et al., 2024 |  | Sp4(n=11)_Average |  |  | underground mine |  |  |  |  | ore material | core | core drilling | mineral separate | [5 empty] | mineralisation |  |  |  | sphalerite | [6 empty] | pyrite, pyrrhotite, galena, chalcopyrite, calcite | polished thin section | LA-ICPMS, EMPA | New Wave Research 193 nm Ar F Excimer laser ablation system coupled with Thermo Scientific i Cap RQ quadrupole Inductively coupled plasma mass Spectrometer (ICP-MS); JEOL JXA-i SP100 electron probe analyzer equipped with a 4-channel Spectrometer | Guangzhou Tuoyan Testing Technology Co, Ltd., Guangzhou; Southern Ocean Science and Engineering Guangdong Laboratory (Zhuhai) | LA-ICP-MS: laser spot diameter 30 µm, frequency 6 Hz, energy density 3.5 J/cm2, helium gas as carrier gas, argon gas as compensation gas. EMPA: acceleration voltage 20 kV, probe current 20 nA, beam spot 5 µm, characteristic peak measurement time for S, Zn, Cu and Fe is 10 s, for other elements (As, Mn, Sb, Sn, In, Cd, Ag and Pb) is 20 s | LA-ICP-MS: NIST SRM610, NIST SRM612, BCR-2 Ga, MASS-1 (external and internal standard Zn calibration). EMPA: sphalerite (S and Zn), metallic copper (Cu), marcasite (Fe), gallium arsenide (As), metallic manganese (Mn), antimony telluride (Sb), metallic tin (Sn), indium phosphide (In), metallic cadmium (Cd), metallic silver (Ag), metallic lead (Pb) | 0 | [7 empty] | 0.05 | [31 empty] | 0.01 | [23 empty] | 89.9 | [19 empty] | 335000 |  |  |  | 0.01 | [7 empty] | 3.28 | [7 empty] | 0 | [7 empty] | 0.14 | [95 empty] | 0.01 | [7 empty] | 0 | [11 empty] | 0 | [55 empty] | 529.9 | [8 empty] | 2024 | Liu, Y., Yu, P.-P., Zheng, Y., Shan, H.-X., Chen, X., 2024. Texture and composition evolution of sphalerite in metamorphosed deposits: An example from the Keketale Pb-Zn(-Ag) deposit, NW China. Ore Geology Reviews, 165, 105924 |  | CHN | Xinjiang
| Keketale |  | Volcanic basin hydrothermal | Volcanogenic massive sulfide (VMS) | Bimodal felsic VMS | Hofstra et al. 2021 (CMMI 189-type, LLM classified) | Bimodal-mafic VMS | 0.72 | Excellent match to VMS characteristics. Hosted in Kangbutiebao Formation volcanic sequences (Silurian-Devonian). Massive sulfide morphology with banded ores and stratiform textures are diagnostic VMS features. Pb-Zn-Cu-Ag metal association is typical of felsic VMS (Kuroko-type). Chloritization, sericitization, and carbonatization are characteristic VMS alteration. Sphalerite-pyrite-pyrrhotite-galena-chalcopyrite assemblage matches VMS ore mineralogy. Metamorphic overprint with porphyroblastic textures indicates post-depositional metamorphism of original VMS. Author explicitly classifies as VMS. | Felsic-siliciclastic VMS (0.18) ¦ Siliciclastic-mafic zinc-lead (0.06) ¦ Mafic-siliciclastic VMS (0.03) ¦ Algoma-type banded iron formation (0.01) | Pb, Zn | Ag, Cu | Pb, Zn, Ag, Cu | Liu et al., 2024 |  | Sp4(n=11)_Median |  |  | underground mine |  |  |  |  | ore material | core | core drilling | mineral separate | [5 empty] | mineralisation |  |  |  | sphalerite | [6 empty] | pyrite, pyrrhotite, galena, chalcopyrite, calcite | polished thin section | LA-ICPMS, EMPA | New Wave Research 193 nm Ar F Excimer laser ablation system coupled with Thermo Scientific i Cap RQ quadrupole Inductively coupled plasma mass Spectrometer (ICP-MS); JEOL JXA-i SP100 electron probe analyzer equipped with a 4-channel Spectrometer | Guangzhou Tuoyan Testing Technology Co, Ltd., Guangzhou; Southern Ocean Science and Engineering Guangdong Laboratory (Zhuhai) | LA-ICP-MS: laser spot diameter 30 µm, frequency 6 Hz, energy density 3.5 J/cm2, helium gas as carrier gas, argon gas as compensation gas. EMPA: acceleration voltage 20 kV, probe current 20 nA, beam spot 5 µm, characteristic peak measurement time for S, Zn, Cu and Fe is 10 s, for other elements (As, Mn, Sb, Sn, In, Cd, Ag and Pb) is 20 s | LA-ICP-MS: NIST SRM610, NIST SRM612, BCR-2 Ga, MASS-1 (external and internal standard Zn calibration). EMPA: sphalerite (S and Zn), metallic copper (Cu), marcasite (Fe), gallium arsenide (As), metallic manganese (Mn), antimony telluride (Sb), metallic tin (Sn), indium phosphide (In), metallic cadmium (Cd), metallic silver (Ag), metallic lead (Pb) | 0 | [7 empty] | 0.06 | [31 empty] | 0.01 | [23 empty] | 89.1 | [19 empty] | 336000 |  |  |  | 0 | [7 empty] | 3.41 | [7 empty] | 0 | [7 empty] | 0.15 | [95 empty] | 0 | [7 empty] | 0 | [11 empty] | 0 | [55 empty] | 530 | [8 empty] | 2024 | Liu, Y., Yu, P.-P., Zheng, Y., Shan, H.-X., Chen, X., 2024. Texture and composition evolution of sphalerite in metamorphosed deposits: An example from the Keketale Pb-Zn(-Ag) deposit, NW China. Ore Geology Reviews, 165, 105924 |  | CHN | Xinjiang
| Keketale |  | Volcanic basin hydrothermal | Volcanogenic massive sulfide (VMS) | Bimodal felsic VMS | Hofstra et al. 2021 (CMMI 189-type, LLM classified) | Bimodal-mafic VMS | 0.72 | Excellent match to VMS characteristics. Hosted in Kangbutiebao Formation volcanic sequences (Silurian-Devonian). Massive sulfide morphology with banded ores and stratiform textures are diagnostic VMS features. Pb-Zn-Cu-Ag metal association is typical of felsic VMS (Kuroko-type). Chloritization, sericitization, and carbonatization are characteristic VMS alteration. Sphalerite-pyrite-pyrrhotite-galena-chalcopyrite assemblage matches VMS ore mineralogy. Metamorphic overprint with porphyroblastic textures indicates post-depositional metamorphism of original VMS. Author explicitly classifies as VMS. | Felsic-siliciclastic VMS (0.18) ¦ Siliciclastic-mafic zinc-lead (0.06) ¦ Mafic-siliciclastic VMS (0.03) ¦ Algoma-type banded iron formation (0.01) | Pb, Zn | Ag, Cu | Pb, Zn, Ag, Cu | Liu et al., 2024 |  | Sp5(n=5)_Minimum |  |  | underground mine |  |  |  |  | ore material | core | core drilling | mineral separate | [5 empty] | mineralisation |  |  |  | sphalerite | [6 empty] | pyrite, pyrrhotite, galena, chalcopyrite, calcite | polished thin section | LA-ICPMS, EMPA | New Wave Research 193 nm Ar F Excimer laser ablation system coupled with Thermo Scientific i Cap RQ quadrupole Inductively coupled plasma mass Spectrometer (ICP-MS); JEOL JXA-i SP100 electron probe analyzer equipped with a 4-channel Spectrometer | Guangzhou Tuoyan Testing Technology Co, Ltd., Guangzhou; Southern Ocean Science and Engineering Guangdong Laboratory (Zhuhai) | LA-ICP-MS: laser spot diameter 30 µm, frequency 6 Hz, energy density 3.5 J/cm2, helium gas as carrier gas, argon gas as compensation gas. EMPA: acceleration voltage 20 kV, probe current 20 nA, beam spot 5 µm, characteristic peak measurement time for S, Zn, Cu and Fe is 10 s, for other elements (As, Mn, Sb, Sn, In, Cd, Ag and Pb) is 20 s | LA-ICP-MS: NIST SRM610, NIST SRM612, BCR-2 Ga, MASS-1 (external and internal standard Zn calibration). EMPA: sphalerite (S and Zn), metallic copper (Cu), marcasite (Fe), gallium arsenide (As), metallic manganese (Mn), antimony telluride (Sb), metallic tin (Sn), indium phosphide (In), metallic cadmium (Cd), metallic silver (Ag), metallic lead (Pb) | 0 | [7 empty] | 0.04 | [31 empty] | 0.02 | [23 empty] | 55.8 | [19 empty] | 330000 |  |  |  | 0 | [7 empty] | 0.05 | [7 empty] | 0 | [7 empty] | 0.1 | [95 empty] | 0.01 | [7 empty] | 0 | [11 empty] | 0.01 | [55 empty] | 591000 | [8 empty] | 2024 | Liu, Y., Yu, P.-P., Zheng, Y., Shan, H.-X., Chen, X., 2024. Texture and composition evolution of sphalerite in metamorphosed deposits: An example from the Keketale Pb-Zn(-Ag) deposit, NW China. Ore Geology Reviews, 165, 105924 |  | CHN | Xinjiang
| Keketale |  | Volcanic basin hydrothermal | Volcanogenic massive sulfide (VMS) | Bimodal felsic VMS | Hofstra et al. 2021 (CMMI 189-type, LLM classified) | Bimodal-mafic VMS | 0.72 | Excellent match to VMS characteristics. Hosted in Kangbutiebao Formation volcanic sequences (Silurian-Devonian). Massive sulfide morphology with banded ores and stratiform textures are diagnostic VMS features. Pb-Zn-Cu-Ag metal association is typical of felsic VMS (Kuroko-type). Chloritization, sericitization, and carbonatization are characteristic VMS alteration. Sphalerite-pyrite-pyrrhotite-galena-chalcopyrite assemblage matches VMS ore mineralogy. Metamorphic overprint with porphyroblastic textures indicates post-depositional metamorphism of original VMS. Author explicitly classifies as VMS. | Felsic-siliciclastic VMS (0.18) ¦ Siliciclastic-mafic zinc-lead (0.06) ¦ Mafic-siliciclastic VMS (0.03) ¦ Algoma-type banded iron formation (0.01) | Pb, Zn | Ag, Cu | Pb, Zn, Ag, Cu | Liu et al., 2024 |  | Sp5(n=5)_Maximum |  |  | underground mine |  |  |  |  | ore material | core | core drilling | mineral separate | [5 empty] | mineralisation |  |  |  | sphalerite | [6 empty] | pyrite, pyrrhotite, galena, chalcopyrite, calcite | polished thin section | LA-ICPMS, EMPA | New Wave Research 193 nm Ar F Excimer laser ablation system coupled with Thermo Scientific i Cap RQ quadrupole Inductively coupled plasma mass Spectrometer (ICP-MS); JEOL JXA-i SP100 electron probe analyzer equipped with a 4-channel Spectrometer | Guangzhou Tuoyan Testing Technology Co, Ltd., Guangzhou; Southern Ocean Science and Engineering Guangdong Laboratory (Zhuhai) | LA-ICP-MS: laser spot diameter 30 µm, frequency 6 Hz, energy density 3.5 J/cm2, helium gas as carrier gas, argon gas as compensation gas. EMPA: acceleration voltage 20 kV, probe current 20 nA, beam spot 5 µm, characteristic peak measurement time for S, Zn, Cu and Fe is 10 s, for other elements (As, Mn, Sb, Sn, In, Cd, Ag and Pb) is 20 s | LA-ICP-MS: NIST SRM610, NIST SRM612, BCR-2 Ga, MASS-1 (external and internal standard Zn calibration). EMPA: sphalerite (S and Zn), metallic copper (Cu), marcasite (Fe), gallium arsenide (As), metallic manganese (Mn), antimony telluride (Sb), metallic tin (Sn), indium phosphide (In), metallic cadmium (Cd), metallic silver (Ag), metallic lead (Pb) | 0 | [7 empty] | 0.09 | [31 empty] | 0.01 | [23 empty] | 61.8 | [19 empty] | 333400 |  |  |  | 0 | [7 empty] | 0.07 | [7 empty] | 0 | [7 empty] | 0.13 | [95 empty] | 0 | [7 empty] | 0 | [11 empty] | 0.01 | [55 empty] | 596000 | [8 empty] | 2024 | Liu, Y., Yu, P.-P., Zheng, Y., Shan, H.-X., Chen, X., 2024. Texture and composition evolution of sphalerite in metamorphosed deposits: An example from the Keketale Pb-Zn(-Ag) deposit, NW China. Ore Geology Reviews, 165, 105924 |  | CHN | Xinjiang
| Keketale |  | Volcanic basin hydrothermal | Volcanogenic massive sulfide (VMS) | Bimodal felsic VMS | Hofstra et al. 2021 (CMMI 189-type, LLM classified) | Bimodal-mafic VMS | 0.72 | Excellent match to VMS characteristics. Hosted in Kangbutiebao Formation volcanic sequences (Silurian-Devonian). Massive sulfide morphology with banded ores and stratiform textures are diagnostic VMS features. Pb-Zn-Cu-Ag metal association is typical of felsic VMS (Kuroko-type). Chloritization, sericitization, and carbonatization are characteristic VMS alteration. Sphalerite-pyrite-pyrrhotite-galena-chalcopyrite assemblage matches VMS ore mineralogy. Metamorphic overprint with porphyroblastic textures indicates post-depositional metamorphism of original VMS. Author explicitly classifies as VMS. | Felsic-siliciclastic VMS (0.18) ¦ Siliciclastic-mafic zinc-lead (0.06) ¦ Mafic-siliciclastic VMS (0.03) ¦ Algoma-type banded iron formation (0.01) | Pb, Zn | Ag, Cu | Pb, Zn, Ag, Cu | Liu et al., 2024 |  | Sp5(n=5)_Average |  |  | underground mine |  |  |  |  | ore material | core | core drilling | mineral separate | [5 empty] | mineralisation |  |  |  | sphalerite | [6 empty] | pyrite, pyrrhotite, galena, chalcopyrite, calcite | polished thin section | LA-ICPMS, EMPA | New Wave Research 193 nm Ar F Excimer laser ablation system coupled with Thermo Scientific i Cap RQ quadrupole Inductively coupled plasma mass Spectrometer (ICP-MS); JEOL JXA-i SP100 electron probe analyzer equipped with a 4-channel Spectrometer | Guangzhou Tuoyan Testing Technology Co, Ltd., Guangzhou; Southern Ocean Science and Engineering Guangdong Laboratory (Zhuhai) | LA-ICP-MS: laser spot diameter 30 µm, frequency 6 Hz, energy density 3.5 J/cm2, helium gas as carrier gas, argon gas as compensation gas. EMPA: acceleration voltage 20 kV, probe current 20 nA, beam spot 5 µm, characteristic peak measurement time for S, Zn, Cu and Fe is 10 s, for other elements (As, Mn, Sb, Sn, In, Cd, Ag and Pb) is 20 s | LA-ICP-MS: NIST SRM610, NIST SRM612, BCR-2 Ga, MASS-1 (external and internal standard Zn calibration). EMPA: sphalerite (S and Zn), metallic copper (Cu), marcasite (Fe), gallium arsenide (As), metallic manganese (Mn), antimony telluride (Sb), metallic tin (Sn), indium phosphide (In), metallic cadmium (Cd), metallic silver (Ag), metallic lead (Pb) | 0 | [7 empty] | 0.09 | [31 empty] | 0.01 | [23 empty] | 62.4 | [19 empty] | 332200 |  |  |  | 0 | [7 empty] | 0.07 | [7 empty] | 0 | [7 empty] | 0.14 | [95 empty] | 0 | [7 empty] | 0 | [11 empty] | 0.01 | [55 empty] | 569.4 | [8 empty] | 2024 | Liu, Y., Yu, P.-P., Zheng, Y., Shan, H.-X., Chen, X., 2024. Texture and composition evolution of sphalerite in metamorphosed deposits: An example from the Keketale Pb-Zn(-Ag) deposit, NW China. Ore Geology Reviews, 165, 105924 |  | CHN | Xinjiang
| Keketale |  | Volcanic basin hydrothermal | Volcanogenic massive sulfide (VMS) | Bimodal felsic VMS | Hofstra et al. 2021 (CMMI 189-type, LLM classified) | Bimodal-mafic VMS | 0.72 | Excellent match to VMS characteristics. Hosted in Kangbutiebao Formation volcanic sequences (Silurian-Devonian). Massive sulfide morphology with banded ores and stratiform textures are diagnostic VMS features. Pb-Zn-Cu-Ag metal association is typical of felsic VMS (Kuroko-type). Chloritization, sericitization, and carbonatization are characteristic VMS alteration. Sphalerite-pyrite-pyrrhotite-galena-chalcopyrite assemblage matches VMS ore mineralogy. Metamorphic overprint with porphyroblastic textures indicates post-depositional metamorphism of original VMS. Author explicitly classifies as VMS. | Felsic-siliciclastic VMS (0.18) ¦ Siliciclastic-mafic zinc-lead (0.06) ¦ Mafic-siliciclastic VMS (0.03) ¦ Algoma-type banded iron formation (0.01) | Pb, Zn | Ag, Cu | Pb, Zn, Ag, Cu | Liu et al., 2024 |  | Sp5(n=5)_Median |  |  | underground mine |  |  |  |  | ore material | core | core drilling | mineral separate | [5 empty] | mineralisation |  |  |  | sphalerite | [6 empty] | pyrite, pyrrhotite, galena, chalcopyrite, calcite | polished thin section | LA-ICPMS, EMPA | New Wave Research 193 nm Ar F Excimer laser ablation system coupled with Thermo Scientific i Cap RQ quadrupole Inductively coupled plasma mass Spectrometer (ICP-MS); JEOL JXA-i SP100 electron probe analyzer equipped with a 4-channel Spectrometer | Guangzhou Tuoyan Testing Technology Co, Ltd., Guangzhou; Southern Ocean Science and Engineering Guangdong Laboratory (Zhuhai) | LA-ICP-MS: laser spot diameter 30 µm, frequency 6 Hz, energy density 3.5 J/cm2, helium gas as carrier gas, argon gas as compensation gas. EMPA: acceleration voltage 20 kV, probe current 20 nA, beam spot 5 µm, characteristic peak measurement time for S, Zn, Cu and Fe is 10 s, for other elements (As, Mn, Sb, Sn, In, Cd, Ag and Pb) is 20 s | LA-ICP-MS: NIST SRM610, NIST SRM612, BCR-2 Ga, MASS-1 (external and internal standard Zn calibration). EMPA: sphalerite (S and Zn), metallic copper (Cu), marcasite (Fe), gallium arsenide (As), metallic manganese (Mn), antimony telluride (Sb), metallic tin (Sn), indium phosphide (In), metallic cadmium (Cd), metallic silver (Ag), metallic lead (Pb) | 0 | [7 empty] | 0.09 | [31 empty] | 0.01 | [23 empty] | 62.4 | [19 empty] | 331200 |  |  |  | 0 | [7 empty] | 0.07 | [7 empty] | 0 | [7 empty] | 0.14 | [95 empty] | 0 | [7 empty] | 0 | [11 empty] | 0.01 | [55 empty] | 564 | [8 empty] | 2024 | Liu, Y., Yu, P.-P., Zheng, Y., Shan, H.-X., Chen, X., 2024. Texture and composition evolution of sphalerite in metamorphosed deposits: An example from the Keketale Pb-Zn(-Ag) deposit, NW China. Ore Geology Reviews, 165, 105924 |  | CHN | Xinjiang
| Keketale |  | Volcanic basin hydrothermal | Volcanogenic massive sulfide (VMS) | Bimodal felsic VMS | Hofstra et al. 2021 (CMMI 189-type, LLM classified) | Bimodal-mafic VMS | 0.72 | Excellent match to VMS characteristics. Hosted in Kangbutiebao Formation volcanic sequences (Silurian-Devonian). Massive sulfide morphology with banded ores and stratiform textures are diagnostic VMS features. Pb-Zn-Cu-Ag metal association is typical of felsic VMS (Kuroko-type). Chloritization, sericitization, and carbonatization are characteristic VMS alteration. Sphalerite-pyrite-pyrrhotite-galena-chalcopyrite assemblage matches VMS ore mineralogy. Metamorphic overprint with porphyroblastic textures indicates post-depositional metamorphism of original VMS. Author explicitly classifies as VMS. | Felsic-siliciclastic VMS (0.18) ¦ Siliciclastic-mafic zinc-lead (0.06) ¦ Mafic-siliciclastic VMS (0.03) ¦ Algoma-type banded iron formation (0.01) | Pb, Zn | Ag, Cu | Pb, Zn, Ag, Cu | Liu et al., 2024 |  | Sp1(n=29)_Minimum |  |  | underground mine |  |  |  |  | ore material | core | core drilling | mineral separate | [5 empty] | mineralisation |  |  |  | sphalerite | [6 empty] | pyrite, pyrrhotite, galena, chalcopyrite, calcite | polished thin section | LA-ICPMS, EMPA | New Wave Research 193 nm Ar F Excimer laser ablation system coupled with Thermo Scientific i Cap RQ quadrupole Inductively coupled plasma mass Spectrometer (ICP-MS); JEOL JXA-i SP100 electron probe analyzer equipped with a 4-channel Spectrometer | Guangzhou Tuoyan Testing Technology Co, Ltd., Guangzhou; Southern Ocean Science and Engineering Guangdong Laboratory (Zhuhai) | LA-ICP-MS: laser spot diameter 30 µm, frequency 6 Hz, energy density 3.5 J/cm2, helium gas as carrier gas, argon gas as compensation gas. EMPA: acceleration voltage 20 kV, probe current 20 nA, beam spot 5 µm, characteristic peak measurement time for S, Zn, Cu and Fe is 10 s, for other elements (As, Mn, Sb, Sn, In, Cd, Ag and Pb) is 20 s | LA-ICP-MS: NIST SRM610, NIST SRM612, BCR-2 Ga, MASS-1 (external and internal standard Zn calibration). EMPA: sphalerite (S and Zn), metallic copper (Cu), marcasite (Fe), gallium arsenide (As), metallic manganese (Mn), antimony telluride (Sb), metallic tin (Sn), indium phosphide (In), metallic cadmium (Cd), metallic silver (Ag), metallic lead (Pb) | 0 | [7 empty] | 1.23 | [31 empty] | 1.73 | [23 empty] | 15.6 | [19 empty] | 50940 |  |  |  | -99999 | [7 empty] | -99999 | [7 empty] | -99999 | [7 empty] | 11.3 | [27 empty] | 6061 | [67 empty] | 10.4 | [7 empty] | 989 | [11 empty] | 9.67 | [64 empty] | 2024 | Liu, Y., Yu, P.-P., Zheng, Y., Shan, H.-X., Chen, X., 2024. Texture and composition evolution of sphalerite in metamorphosed deposits: An example from the Keketale Pb-Zn(-Ag) deposit, NW China. Ore Geology Reviews, 165, 105924 |  | CHN | Xinjiang
| Keketale |  | Volcanic basin hydrothermal | Volcanogenic massive sulfide (VMS) | Bimodal felsic VMS | Hofstra et al. 2021 (CMMI 189-type, LLM classified) | Bimodal-mafic VMS | 0.72 | Excellent match to VMS characteristics. Hosted in Kangbutiebao Formation volcanic sequences (Silurian-Devonian). Massive sulfide morphology with banded ores and stratiform textures are diagnostic VMS features. Pb-Zn-Cu-Ag metal association is typical of felsic VMS (Kuroko-type). Chloritization, sericitization, and carbonatization are characteristic VMS alteration. Sphalerite-pyrite-pyrrhotite-galena-chalcopyrite assemblage matches VMS ore mineralogy. Metamorphic overprint with porphyroblastic textures indicates post-depositional metamorphism of original VMS. Author explicitly classifies as VMS. | Felsic-siliciclastic VMS (0.18) ¦ Siliciclastic-mafic zinc-lead (0.06) ¦ Mafic-siliciclastic VMS (0.03) ¦ Algoma-type banded iron formation (0.01) | Pb, Zn | Ag, Cu | Pb, Zn, Ag, Cu | Liu et al., 2024 |  | Sp1(n=29)_Maximum |  |  | underground mine |  |  |  |  | ore material | core | core drilling | mineral separate | [5 empty] | mineralisation |  |  |  | sphalerite | [6 empty] | pyrite, pyrrhotite, galena, chalcopyrite, calcite | polished thin section | LA-ICPMS, EMPA | New Wave Research 193 nm Ar F Excimer laser ablation system coupled with Thermo Scientific i Cap RQ quadrupole Inductively coupled plasma mass Spectrometer (ICP-MS); JEOL JXA-i SP100 electron probe analyzer equipped with a 4-channel Spectrometer | Guangzhou Tuoyan Testing Technology Co, Ltd., Guangzhou; Southern Ocean Science and Engineering Guangdong Laboratory (Zhuhai) | LA-ICP-MS: laser spot diameter 30 µm, frequency 6 Hz, energy density 3.5 J/cm2, helium gas as carrier gas, argon gas as compensation gas. EMPA: acceleration voltage 20 kV, probe current 20 nA, beam spot 5 µm, characteristic peak measurement time for S, Zn, Cu and Fe is 10 s, for other elements (As, Mn, Sb, Sn, In, Cd, Ag and Pb) is 20 s | LA-ICP-MS: NIST SRM610, NIST SRM612, BCR-2 Ga, MASS-1 (external and internal standard Zn calibration). EMPA: sphalerite (S and Zn), metallic copper (Cu), marcasite (Fe), gallium arsenide (As), metallic manganese (Mn), antimony telluride (Sb), metallic tin (Sn), indium phosphide (In), metallic cadmium (Cd), metallic silver (Ag), metallic lead (Pb) | 1.69 | [7 empty] | 10.4 | [31 empty] | 4.13 | [23 empty] | 81.5 | [19 empty] | 122408 |  |  |  | 2.13 | [7 empty] | 1.74 | [7 empty] | -99999 | [7 empty] | 24.5 | [27 empty] | 12248 | [67 empty] | 150 | [7 empty] | 1764 | [11 empty] | 17.6 | [64 empty] | 2024 | Liu, Y., Yu, P.-P., Zheng, Y., Shan, H.-X., Chen, X., 2024. Texture and composition evolution of sphalerite in metamorphosed deposits: An example from the Keketale Pb-Zn(-Ag) deposit, NW China. Ore Geology Reviews, 165, 105924 |  | CHN | Xinjiang
| Keketale |  | Volcanic basin hydrothermal | Volcanogenic massive sulfide (VMS) | Bimodal felsic VMS | Hofstra et al. 2021 (CMMI 189-type, LLM classified) | Bimodal-mafic VMS | 0.72 | Excellent match to VMS characteristics. Hosted in Kangbutiebao Formation volcanic sequences (Silurian-Devonian). Massive sulfide morphology with banded ores and stratiform textures are diagnostic VMS features. Pb-Zn-Cu-Ag metal association is typical of felsic VMS (Kuroko-type). Chloritization, sericitization, and carbonatization are characteristic VMS alteration. Sphalerite-pyrite-pyrrhotite-galena-chalcopyrite assemblage matches VMS ore mineralogy. Metamorphic overprint with porphyroblastic textures indicates post-depositional metamorphism of original VMS. Author explicitly classifies as VMS. | Felsic-siliciclastic VMS (0.18) ¦ Siliciclastic-mafic zinc-lead (0.06) ¦ Mafic-siliciclastic VMS (0.03) ¦ Algoma-type banded iron formation (0.01) | Pb, Zn | Ag, Cu | Pb, Zn, Ag, Cu | Liu et al., 2024 |  | Sp1(n=29)_Average |  |  | underground mine |  |  |  |  | ore material | core | core drilling | mineral separate | [5 empty] | mineralisation |  |  |  | sphalerite | [6 empty] | pyrite, pyrrhotite, galena, chalcopyrite, calcite | polished thin section | LA-ICPMS, EMPA | New Wave Research 193 nm Ar F Excimer laser ablation system coupled with Thermo Scientific i Cap RQ quadrupole Inductively coupled plasma mass Spectrometer (ICP-MS); JEOL JXA-i SP100 electron probe analyzer equipped with a 4-channel Spectrometer | Guangzhou Tuoyan Testing Technology Co, Ltd., Guangzhou; Southern Ocean Science and Engineering Guangdong Laboratory (Zhuhai) | LA-ICP-MS: laser spot diameter 30 µm, frequency 6 Hz, energy density 3.5 J/cm2, helium gas as carrier gas, argon gas as compensation gas. EMPA: acceleration voltage 20 kV, probe current 20 nA, beam spot 5 µm, characteristic peak measurement time for S, Zn, Cu and Fe is 10 s, for other elements (As, Mn, Sb, Sn, In, Cd, Ag and Pb) is 20 s | LA-ICP-MS: NIST SRM610, NIST SRM612, BCR-2 Ga, MASS-1 (external and internal standard Zn calibration). EMPA: sphalerite (S and Zn), metallic copper (Cu), marcasite (Fe), gallium arsenide (As), metallic manganese (Mn), antimony telluride (Sb), metallic tin (Sn), indium phosphide (In), metallic cadmium (Cd), metallic silver (Ag), metallic lead (Pb) | 0.19 | [7 empty] | 7.28 | [31 empty] | 10.7 | [23 empty] | 33 | [19 empty] | 61895 |  |  |  | 1.06 | [7 empty] | 1.51 | [7 empty] | 0.2 | [7 empty] | 19.3 | [27 empty] | 8017 | [67 empty] | 43.2 | [7 empty] | 1469 | [11 empty] | 14.6 | [64 empty] | 2024 | Liu, Y., Yu, P.-P., Zheng, Y., Shan, H.-X., Chen, X., 2024. Texture and composition evolution of sphalerite in metamorphosed deposits: An example from the Keketale Pb-Zn(-Ag) deposit, NW China. Ore Geology Reviews, 165, 105924 |  | CHN | Xinjiang
| Keketale |  | Volcanic basin hydrothermal | Volcanogenic massive sulfide (VMS) | Bimodal felsic VMS | Hofstra et al. 2021 (CMMI 189-type, LLM classified) | Bimodal-mafic VMS | 0.72 | Excellent match to VMS characteristics. Hosted in Kangbutiebao Formation volcanic sequences (Silurian-Devonian). Massive sulfide morphology with banded ores and stratiform textures are diagnostic VMS features. Pb-Zn-Cu-Ag metal association is typical of felsic VMS (Kuroko-type). Chloritization, sericitization, and carbonatization are characteristic VMS alteration. Sphalerite-pyrite-pyrrhotite-galena-chalcopyrite assemblage matches VMS ore mineralogy. Metamorphic overprint with porphyroblastic textures indicates post-depositional metamorphism of original VMS. Author explicitly classifies as VMS. | Felsic-siliciclastic VMS (0.18) ¦ Siliciclastic-mafic zinc-lead (0.06) ¦ Mafic-siliciclastic VMS (0.03) ¦ Algoma-type banded iron formation (0.01) | Pb, Zn | Ag, Cu | Pb, Zn, Ag, Cu | Liu et al., 2024 |  | Sp1(n=29)_Median |  |  | underground mine |  |  |  |  | ore material | core | core drilling | mineral separate | [5 empty] | mineralisation |  |  |  | sphalerite | [6 empty] | pyrite, pyrrhotite, galena, chalcopyrite, calcite | polished thin section | LA-ICPMS, EMPA | New Wave Research 193 nm Ar F Excimer laser ablation system coupled with Thermo Scientific i Cap RQ quadrupole Inductively coupled plasma mass Spectrometer (ICP-MS); JEOL JXA-i SP100 electron probe analyzer equipped with a 4-channel Spectrometer | Guangzhou Tuoyan Testing Technology Co, Ltd., Guangzhou; Southern Ocean Science and Engineering Guangdong Laboratory (Zhuhai) | LA-ICP-MS: laser spot diameter 30 µm, frequency 6 Hz, energy density 3.5 J/cm2, helium gas as carrier gas, argon gas as compensation gas. EMPA: acceleration voltage 20 kV, probe current 20 nA, beam spot 5 µm, characteristic peak measurement time for S, Zn, Cu and Fe is 10 s, for other elements (As, Mn, Sb, Sn, In, Cd, Ag and Pb) is 20 s | LA-ICP-MS: NIST SRM610, NIST SRM612, BCR-2 Ga, MASS-1 (external and internal standard Zn calibration). EMPA: sphalerite (S and Zn), metallic copper (Cu), marcasite (Fe), gallium arsenide (As), metallic manganese (Mn), antimony telluride (Sb), metallic tin (Sn), indium phosphide (In), metallic cadmium (Cd), metallic silver (Ag), metallic lead (Pb) | 0.15 | [7 empty] | 7.04 | [31 empty] | 9.3 | [23 empty] | 30.2 | [19 empty] | 59086 |  |  |  | 0.8 | [7 empty] | 1.57 | [7 empty] | 0.2 | [7 empty] | 19.5 | [27 empty] | 8075 | [67 empty] | 42.9 | [7 empty] | 1518 | [11 empty] | 14.9 | [64 empty] | 2024 | Liu, Y., Yu, P.-P., Zheng, Y., Shan, H.-X., Chen, X., 2024. Texture and composition evolution of sphalerite in metamorphosed deposits: An example from the Keketale Pb-Zn(-Ag) deposit, NW China. Ore Geology Reviews, 165, 105924 |  | CHN | Xinjiang
| Keketale |  | Volcanic basin hydrothermal | Volcanogenic massive sulfide (VMS) | Bimodal felsic VMS | Hofstra et al. 2021 (CMMI 189-type, LLM classified) | Bimodal-mafic VMS | 0.72 | Excellent match to VMS characteristics. Hosted in Kangbutiebao Formation volcanic sequences (Silurian-Devonian). Massive sulfide morphology with banded ores and stratiform textures are diagnostic VMS features. Pb-Zn-Cu-Ag metal association is typical of felsic VMS (Kuroko-type). Chloritization, sericitization, and carbonatization are characteristic VMS alteration. Sphalerite-pyrite-pyrrhotite-galena-chalcopyrite assemblage matches VMS ore mineralogy. Metamorphic overprint with porphyroblastic textures indicates post-depositional metamorphism of original VMS. Author explicitly classifies as VMS. | Felsic-siliciclastic VMS (0.18) ¦ Siliciclastic-mafic zinc-lead (0.06) ¦ Mafic-siliciclastic VMS (0.03) ¦ Algoma-type banded iron formation (0.01) | Pb, Zn | Ag, Cu | Pb, Zn, Ag, Cu | Liu et al., 2024 |  | Sp2(n=23)_Minimum |  |  | underground mine |  |  |  |  | ore material | core | core drilling | mineral separate | [5 empty] | mineralisation |  |  |  | sphalerite | [6 empty] | pyrite, pyrrhotite, galena, chalcopyrite, calcite | polished thin section | LA-ICPMS, EMPA | New Wave Research 193 nm Ar F Excimer laser ablation system coupled with Thermo Scientific i Cap RQ quadrupole Inductively coupled plasma mass Spectrometer (ICP-MS); JEOL JXA-i SP100 electron probe analyzer equipped with a 4-channel Spectrometer | Guangzhou Tuoyan Testing Technology Co, Ltd., Guangzhou; Southern Ocean Science and Engineering Guangdong Laboratory (Zhuhai) | LA-ICP-MS: laser spot diameter 30 µm, frequency 6 Hz, energy density 3.5 J/cm2, helium gas as carrier gas, argon gas as compensation gas. EMPA: acceleration voltage 20 kV, probe current 20 nA, beam spot 5 µm, characteristic peak measurement time for S, Zn, Cu and Fe is 10 s, for other elements (As, Mn, Sb, Sn, In, Cd, Ag and Pb) is 20 s | LA-ICP-MS: NIST SRM610, NIST SRM612, BCR-2 Ga, MASS-1 (external and internal standard Zn calibration). EMPA: sphalerite (S and Zn), metallic copper (Cu), marcasite (Fe), gallium arsenide (As), metallic manganese (Mn), antimony telluride (Sb), metallic tin (Sn), indium phosphide (In), metallic cadmium (Cd), metallic silver (Ag), metallic lead (Pb) | 0.02 | [7 empty] | 0.19 | [31 empty] | -99999 | [23 empty] | 12.5 | [19 empty] | 67935 |  |  |  | 0.49 | [7 empty] | -99999 | [7 empty] | -99999 | [7 empty] | 11.5 | [27 empty] | 24404 | [67 empty] | 91.9 | [7 empty] | 108 | [11 empty] | 11.7 | [64 empty] | 2024 | Liu, Y., Yu, P.-P., Zheng, Y., Shan, H.-X., Chen, X., 2024. Texture and composition evolution of sphalerite in metamorphosed deposits: An example from the Keketale Pb-Zn(-Ag) deposit, NW China. Ore Geology Reviews, 165, 105924 |  | CHN | Xinjiang
| Keketale |  | Volcanic basin hydrothermal | Volcanogenic massive sulfide (VMS) | Bimodal felsic VMS | Hofstra et al. 2021 (CMMI 189-type, LLM classified) | Bimodal-mafic VMS | 0.72 | Excellent match to VMS characteristics. Hosted in Kangbutiebao Formation volcanic sequences (Silurian-Devonian). Massive sulfide morphology with banded ores and stratiform textures are diagnostic VMS features. Pb-Zn-Cu-Ag metal association is typical of felsic VMS (Kuroko-type). Chloritization, sericitization, and carbonatization are characteristic VMS alteration. Sphalerite-pyrite-pyrrhotite-galena-chalcopyrite assemblage matches VMS ore mineralogy. Metamorphic overprint with porphyroblastic textures indicates post-depositional metamorphism of original VMS. Author explicitly classifies as VMS. | Felsic-siliciclastic VMS (0.18) ¦ Siliciclastic-mafic zinc-lead (0.06) ¦ Mafic-siliciclastic VMS (0.03) ¦ Algoma-type banded iron formation (0.01) | Pb, Zn | Ag, Cu | Pb, Zn, Ag, Cu | Liu et al., 2024 |  | Sp2(n=23)_Maximum |  |  | underground mine |  |  |  |  | ore material | core | core drilling | mineral separate | [5 empty] | mineralisation |  |  |  | sphalerite | [6 empty] | pyrite, pyrrhotite, galena, chalcopyrite, calcite | polished thin section | LA-ICPMS, EMPA | New Wave Research 193 nm Ar F Excimer laser ablation system coupled with Thermo Scientific i Cap RQ quadrupole Inductively coupled plasma mass Spectrometer (ICP-MS); JEOL JXA-i SP100 electron probe analyzer equipped with a 4-channel Spectrometer | Guangzhou Tuoyan Testing Technology Co, Ltd., Guangzhou; Southern Ocean Science and Engineering Guangdong Laboratory (Zhuhai) | LA-ICP-MS: laser spot diameter 30 µm, frequency 6 Hz, energy density 3.5 J/cm2, helium gas as carrier gas, argon gas as compensation gas. EMPA: acceleration voltage 20 kV, probe current 20 nA, beam spot 5 µm, characteristic peak measurement time for S, Zn, Cu and Fe is 10 s, for other elements (As, Mn, Sb, Sn, In, Cd, Ag and Pb) is 20 s | LA-ICP-MS: NIST SRM610, NIST SRM612, BCR-2 Ga, MASS-1 (external and internal standard Zn calibration). EMPA: sphalerite (S and Zn), metallic copper (Cu), marcasite (Fe), gallium arsenide (As), metallic manganese (Mn), antimony telluride (Sb), metallic tin (Sn), indium phosphide (In), metallic cadmium (Cd), metallic silver (Ag), metallic lead (Pb) | 26.9 | [7 empty] | 52.7 | [31 empty] | 79.3 | [23 empty] | 164 | [19 empty] | 104054 |  |  |  | 2.18 | [7 empty] | 2.28 | [7 empty] | 1.35 | [7 empty] | 36.5 | [27 empty] | 52311 | [67 empty] | 106026 | [7 empty] | 169 | [11 empty] | 20 | [64 empty] | 2024 | Liu, Y., Yu, P.-P., Zheng, Y., Shan, H.-X., Chen, X., 2024. Texture and composition evolution of sphalerite in metamorphosed deposits: An example from the Keketale Pb-Zn(-Ag) deposit, NW China. Ore Geology Reviews, 165, 105924 |  | CHN | Xinjiang
| Keketale |  | Volcanic basin hydrothermal | Volcanogenic massive sulfide (VMS) | Bimodal felsic VMS | Hofstra et al. 2021 (CMMI 189-type, LLM classified) | Bimodal-mafic VMS | 0.72 | Excellent match to VMS characteristics. Hosted in Kangbutiebao Formation volcanic sequences (Silurian-Devonian). Massive sulfide morphology with banded ores and stratiform textures are diagnostic VMS features. Pb-Zn-Cu-Ag metal association is typical of felsic VMS (Kuroko-type). Chloritization, sericitization, and carbonatization are characteristic VMS alteration. Sphalerite-pyrite-pyrrhotite-galena-chalcopyrite assemblage matches VMS ore mineralogy. Metamorphic overprint with porphyroblastic textures indicates post-depositional metamorphism of original VMS. Author explicitly classifies as VMS. | Felsic-siliciclastic VMS (0.18) ¦ Siliciclastic-mafic zinc-lead (0.06) ¦ Mafic-siliciclastic VMS (0.03) ¦ Algoma-type banded iron formation (0.01) | Pb, Zn | Ag, Cu | Pb, Zn, Ag, Cu | Liu et al., 2024 |  | Sp2(n=23)_Average |  |  | underground mine |  |  |  |  | ore material | core | core drilling | mineral separate | [5 empty] | mineralisation |  |  |  | sphalerite | [6 empty] | pyrite, pyrrhotite, galena, chalcopyrite, calcite | polished thin section | LA-ICPMS, EMPA | New Wave Research 193 nm Ar F Excimer laser ablation system coupled with Thermo Scientific i Cap RQ quadrupole Inductively coupled plasma mass Spectrometer (ICP-MS); JEOL JXA-i SP100 electron probe analyzer equipped with a 4-channel Spectrometer | Guangzhou Tuoyan Testing Technology Co, Ltd., Guangzhou; Southern Ocean Science and Engineering Guangdong Laboratory (Zhuhai) | LA-ICP-MS: laser spot diameter 30 µm, frequency 6 Hz, energy density 3.5 J/cm2, helium gas as carrier gas, argon gas as compensation gas. EMPA: acceleration voltage 20 kV, probe current 20 nA, beam spot 5 µm, characteristic peak measurement time for S, Zn, Cu and Fe is 10 s, for other elements (As, Mn, Sb, Sn, In, Cd, Ag and Pb) is 20 s | LA-ICP-MS: NIST SRM610, NIST SRM612, BCR-2 Ga, MASS-1 (external and internal standard Zn calibration). EMPA: sphalerite (S and Zn), metallic copper (Cu), marcasite (Fe), gallium arsenide (As), metallic manganese (Mn), antimony telluride (Sb), metallic tin (Sn), indium phosphide (In), metallic cadmium (Cd), metallic silver (Ag), metallic lead (Pb) | 0.66 | [7 empty] | 8.9 | [31 empty] | 19 | [23 empty] | 48.3 | [19 empty] | 77120 |  |  |  | 3.68 | [7 empty] | 1.51 | [7 empty] | 0.21 | [7 empty] | 20.3 | [27 empty] | 40363 | [67 empty] | 6262 | [7 empty] | 135 | [11 empty] | 13.2 | [64 empty] | 2024 | Liu, Y., Yu, P.-P., Zheng, Y., Shan, H.-X., Chen, X., 2024. Texture and composition evolution of sphalerite in metamorphosed deposits: An example from the Keketale Pb-Zn(-Ag) deposit, NW China. Ore Geology Reviews, 165, 105924 |  | CHN | Xinjiang
| Keketale |  | Volcanic basin hydrothermal | Volcanogenic massive sulfide (VMS) | Bimodal felsic VMS | Hofstra et al. 2021 (CMMI 189-type, LLM classified) | Bimodal-mafic VMS | 0.72 | Excellent match to VMS characteristics. Hosted in Kangbutiebao Formation volcanic sequences (Silurian-Devonian). Massive sulfide morphology with banded ores and stratiform textures are diagnostic VMS features. Pb-Zn-Cu-Ag metal association is typical of felsic VMS (Kuroko-type). Chloritization, sericitization, and carbonatization are characteristic VMS alteration. Sphalerite-pyrite-pyrrhotite-galena-chalcopyrite assemblage matches VMS ore mineralogy. Metamorphic overprint with porphyroblastic textures indicates post-depositional metamorphism of original VMS. Author explicitly classifies as VMS. | Felsic-siliciclastic VMS (0.18) ¦ Siliciclastic-mafic zinc-lead (0.06) ¦ Mafic-siliciclastic VMS (0.03) ¦ Algoma-type banded iron formation (0.01) | Pb, Zn | Ag, Cu | Pb, Zn, Ag, Cu | Liu et al., 2024 |  | Sp2(n=23)_Median |  |  | underground mine |  |  |  |  | ore material | core | core drilling | mineral separate | [5 empty] | mineralisation |  |  |  | sphalerite | [6 empty] | pyrite, pyrrhotite, galena, chalcopyrite, calcite | polished thin section | LA-ICPMS, EMPA | New Wave Research 193 nm Ar F Excimer laser ablation system coupled with Thermo Scientific i Cap RQ quadrupole Inductively coupled plasma mass Spectrometer (ICP-MS); JEOL JXA-i SP100 electron probe analyzer equipped with a 4-channel Spectrometer | Guangzhou Tuoyan Testing Technology Co, Ltd., Guangzhou; Southern Ocean Science and Engineering Guangdong Laboratory (Zhuhai) | LA-ICP-MS: laser spot diameter 30 µm, frequency 6 Hz, energy density 3.5 J/cm2, helium gas as carrier gas, argon gas as compensation gas. EMPA: acceleration voltage 20 kV, probe current 20 nA, beam spot 5 µm, characteristic peak measurement time for S, Zn, Cu and Fe is 10 s, for other elements (As, Mn, Sb, Sn, In, Cd, Ag and Pb) is 20 s | LA-ICP-MS: NIST SRM610, NIST SRM612, BCR-2 Ga, MASS-1 (external and internal standard Zn calibration). EMPA: sphalerite (S and Zn), metallic copper (Cu), marcasite (Fe), gallium arsenide (As), metallic manganese (Mn), antimony telluride (Sb), metallic tin (Sn), indium phosphide (In), metallic cadmium (Cd), metallic silver (Ag), metallic lead (Pb) | 0.66 | [7 empty] | 4.76 | [31 empty] | 13.9 | [23 empty] | 30 | [19 empty] | 75808 |  |  |  | 1.73 | [7 empty] | 1.35 | [7 empty] | 0.01 | [7 empty] | 19.1 | [27 empty] | 41450 | [67 empty] | 52 | [7 empty] | 135 | [11 empty] | 12.9 | [64 empty] | 2024 | Liu, Y., Yu, P.-P., Zheng, Y., Shan, H.-X., Chen, X., 2024. Texture and composition evolution of sphalerite in metamorphosed deposits: An example from the Keketale Pb-Zn(-Ag) deposit, NW China. Ore Geology Reviews, 165, 105924 |  | CHN | Xinjiang
| Keketale |  | Volcanic basin hydrothermal | Volcanogenic massive sulfide (VMS) | Bimodal felsic VMS | Hofstra et al. 2021 (CMMI 189-type, LLM classified) | Bimodal-mafic VMS | 0.72 | Excellent match to VMS characteristics. Hosted in Kangbutiebao Formation volcanic sequences (Silurian-Devonian). Massive sulfide morphology with banded ores and stratiform textures are diagnostic VMS features. Pb-Zn-Cu-Ag metal association is typical of felsic VMS (Kuroko-type). Chloritization, sericitization, and carbonatization are characteristic VMS alteration. Sphalerite-pyrite-pyrrhotite-galena-chalcopyrite assemblage matches VMS ore mineralogy. Metamorphic overprint with porphyroblastic textures indicates post-depositional metamorphism of original VMS. Author explicitly classifies as VMS. | Felsic-siliciclastic VMS (0.18) ¦ Siliciclastic-mafic zinc-lead (0.06) ¦ Mafic-siliciclastic VMS (0.03) ¦ Algoma-type banded iron formation (0.01) | Pb, Zn | Ag, Cu | Pb, Zn, Ag, Cu | Liu et al., 2024 |  | Sp3(n=21)_Minimum |  |  | underground mine |  |  |  |  | ore material | core | core drilling | mineral separate | [5 empty] | mineralisation |  |  |  | sphalerite | [6 empty] | pyrite, pyrrhotite, galena, chalcopyrite, calcite | polished thin section | LA-ICPMS, EMPA | New Wave Research 193 nm Ar F Excimer laser ablation system coupled with Thermo Scientific i Cap RQ quadrupole Inductively coupled plasma mass Spectrometer (ICP-MS); JEOL JXA-i SP100 electron probe analyzer equipped with a 4-channel Spectrometer | Guangzhou Tuoyan Testing Technology Co, Ltd., Guangzhou; Southern Ocean Science and Engineering Guangdong Laboratory (Zhuhai) | LA-ICP-MS: laser spot diameter 30 µm, frequency 6 Hz, energy density 3.5 J/cm2, helium gas as carrier gas, argon gas as compensation gas. EMPA: acceleration voltage 20 kV, probe current 20 nA, beam spot 5 µm, characteristic peak measurement time for S, Zn, Cu and Fe is 10 s, for other elements (As, Mn, Sb, Sn, In, Cd, Ag and Pb) is 20 s | LA-ICP-MS: NIST SRM610, NIST SRM612, BCR-2 Ga, MASS-1 (external and internal standard Zn calibration). EMPA: sphalerite (S and Zn), metallic copper (Cu), marcasite (Fe), gallium arsenide (As), metallic manganese (Mn), antimony telluride (Sb), metallic tin (Sn), indium phosphide (In), metallic cadmium (Cd), metallic silver (Ag), metallic lead (Pb) | -99999 | [7 empty] | 0.16 | [31 empty] | -99999 | [23 empty] | 13.9 | [19 empty] | 59611 |  |  |  | 6.08 | [7 empty] | -99999 | [7 empty] | -99999 | [7 empty] | 21.6 | [27 empty] | 40968 | [67 empty] | 0.14 | [7 empty] | 95.6 | [11 empty] | 6.81 | [64 empty] | 2024 | Liu, Y., Yu, P.-P., Zheng, Y., Shan, H.-X., Chen, X., 2024. Texture and composition evolution of sphalerite in metamorphosed deposits: An example from the Keketale Pb-Zn(-Ag) deposit, NW China. Ore Geology Reviews, 165, 105924 |  | CHN | Xinjiang
| Keketale |  | Volcanic basin hydrothermal | Volcanogenic massive sulfide (VMS) | Bimodal felsic VMS | Hofstra et al. 2021 (CMMI 189-type, LLM classified) | Bimodal-mafic VMS | 0.72 | Excellent match to VMS characteristics. Hosted in Kangbutiebao Formation volcanic sequences (Silurian-Devonian). Massive sulfide morphology with banded ores and stratiform textures are diagnostic VMS features. Pb-Zn-Cu-Ag metal association is typical of felsic VMS (Kuroko-type). Chloritization, sericitization, and carbonatization are characteristic VMS alteration. Sphalerite-pyrite-pyrrhotite-galena-chalcopyrite assemblage matches VMS ore mineralogy. Metamorphic overprint with porphyroblastic textures indicates post-depositional metamorphism of original VMS. Author explicitly classifies as VMS. | Felsic-siliciclastic VMS (0.18) ¦ Siliciclastic-mafic zinc-lead (0.06) ¦ Mafic-siliciclastic VMS (0.03) ¦ Algoma-type banded iron formation (0.01) | Pb, Zn | Ag, Cu | Pb, Zn, Ag, Cu | Liu et al., 2024 |  | Sp3(n=21)_Maximum |  |  | underground mine |  |  |  |  | ore material | core | core drilling | mineral separate | [5 empty] | mineralisation |  |  |  | sphalerite | [6 empty] | pyrite, pyrrhotite, galena, chalcopyrite, calcite | polished thin section | LA-ICPMS, EMPA | New Wave Research 193 nm Ar F Excimer laser ablation system coupled with Thermo Scientific i Cap RQ quadrupole Inductively coupled plasma mass Spectrometer (ICP-MS); JEOL JXA-i SP100 electron probe analyzer equipped with a 4-channel Spectrometer | Guangzhou Tuoyan Testing Technology Co, Ltd., Guangzhou; Southern Ocean Science and Engineering Guangdong Laboratory (Zhuhai) | LA-ICP-MS: laser spot diameter 30 µm, frequency 6 Hz, energy density 3.5 J/cm2, helium gas as carrier gas, argon gas as compensation gas. EMPA: acceleration voltage 20 kV, probe current 20 nA, beam spot 5 µm, characteristic peak measurement time for S, Zn, Cu and Fe is 10 s, for other elements (As, Mn, Sb, Sn, In, Cd, Ag and Pb) is 20 s | LA-ICP-MS: NIST SRM610, NIST SRM612, BCR-2 Ga, MASS-1 (external and internal standard Zn calibration). EMPA: sphalerite (S and Zn), metallic copper (Cu), marcasite (Fe), gallium arsenide (As), metallic manganese (Mn), antimony telluride (Sb), metallic tin (Sn), indium phosphide (In), metallic cadmium (Cd), metallic silver (Ag), metallic lead (Pb) | 1.98 | [7 empty] | 7.48 | [31 empty] | 48.7 | [23 empty] | 22.3 | [19 empty] | 65284 |  |  |  | 32 | [7 empty] | 2.19 | [7 empty] | 0 | [7 empty] | 28.3 | [27 empty] | 46325 | [67 empty] | 988 | [7 empty] | 1246 | [11 empty] | 7.41 | [64 empty] | 2024 | Liu, Y., Yu, P.-P., Zheng, Y., Shan, H.-X., Chen, X., 2024. Texture and composition evolution of sphalerite in metamorphosed deposits: An example from the Keketale Pb-Zn(-Ag) deposit, NW China. Ore Geology Reviews, 165, 105924 |  | CHN | Xinjiang
| Keketale |  | Volcanic basin hydrothermal | Volcanogenic massive sulfide (VMS) | Bimodal felsic VMS | Hofstra et al. 2021 (CMMI 189-type, LLM classified) | Bimodal-mafic VMS | 0.72 | Excellent match to VMS characteristics. Hosted in Kangbutiebao Formation volcanic sequences (Silurian-Devonian). Massive sulfide morphology with banded ores and stratiform textures are diagnostic VMS features. Pb-Zn-Cu-Ag metal association is typical of felsic VMS (Kuroko-type). Chloritization, sericitization, and carbonatization are characteristic VMS alteration. Sphalerite-pyrite-pyrrhotite-galena-chalcopyrite assemblage matches VMS ore mineralogy. Metamorphic overprint with porphyroblastic textures indicates post-depositional metamorphism of original VMS. Author explicitly classifies as VMS. | Felsic-siliciclastic VMS (0.18) ¦ Siliciclastic-mafic zinc-lead (0.06) ¦ Mafic-siliciclastic VMS (0.03) ¦ Algoma-type banded iron formation (0.01) | Pb, Zn | Ag, Cu | Pb, Zn, Ag, Cu | Liu et al., 2024 |  | Sp3(n=21)_Average |  |  | underground mine |  |  |  |  | ore material | core | core drilling | mineral separate | [5 empty] | mineralisation |  |  |  | sphalerite | [6 empty] | pyrite, pyrrhotite, galena, chalcopyrite, calcite | polished thin section | LA-ICPMS, EMPA | New Wave Research 193 nm Ar F Excimer laser ablation system coupled with Thermo Scientific i Cap RQ quadrupole Inductively coupled plasma mass Spectrometer (ICP-MS); JEOL JXA-i SP100 electron probe analyzer equipped with a 4-channel Spectrometer | Guangzhou Tuoyan Testing Technology Co, Ltd., Guangzhou; Southern Ocean Science and Engineering Guangdong Laboratory (Zhuhai) | LA-ICP-MS: laser spot diameter 30 µm, frequency 6 Hz, energy density 3.5 J/cm2, helium gas as carrier gas, argon gas as compensation gas. EMPA: acceleration voltage 20 kV, probe current 20 nA, beam spot 5 µm, characteristic peak measurement time for S, Zn, Cu and Fe is 10 s, for other elements (As, Mn, Sb, Sn, In, Cd, Ag and Pb) is 20 s | LA-ICP-MS: NIST SRM610, NIST SRM612, BCR-2 Ga, MASS-1 (external and internal standard Zn calibration). EMPA: sphalerite (S and Zn), metallic copper (Cu), marcasite (Fe), gallium arsenide (As), metallic manganese (Mn), antimony telluride (Sb), metallic tin (Sn), indium phosphide (In), metallic cadmium (Cd), metallic silver (Ag), metallic lead (Pb) | 0.2 | [7 empty] | 1.28 | [31 empty] | 7.14 | [23 empty] | 16.4 | [19 empty] | 62071 |  |  |  | 9.18 | [7 empty] | 1.68 | [7 empty] | 0 | [7 empty] | 25 | [27 empty] | 43103 | [67 empty] | 102 | [7 empty] | 205 | [11 empty] | 7.09 | [64 empty] | 2024 | Liu, Y., Yu, P.-P., Zheng, Y., Shan, H.-X., Chen, X., 2024. Texture and composition evolution of sphalerite in metamorphosed deposits: An example from the Keketale Pb-Zn(-Ag) deposit, NW China. Ore Geology Reviews, 165, 105924 |  | CHN | Xinjiang
| Keketale |  | Volcanic basin hydrothermal | Volcanogenic massive sulfide (VMS) | Bimodal felsic VMS | Hofstra et al. 2021 (CMMI 189-type, LLM classified) | Bimodal-mafic VMS | 0.72 | Excellent match to VMS characteristics. Hosted in Kangbutiebao Formation volcanic sequences (Silurian-Devonian). Massive sulfide morphology with banded ores and stratiform textures are diagnostic VMS features. Pb-Zn-Cu-Ag metal association is typical of felsic VMS (Kuroko-type). Chloritization, sericitization, and carbonatization are characteristic VMS alteration. Sphalerite-pyrite-pyrrhotite-galena-chalcopyrite assemblage matches VMS ore mineralogy. Metamorphic overprint with porphyroblastic textures indicates post-depositional metamorphism of original VMS. Author explicitly classifies as VMS. | Felsic-siliciclastic VMS (0.18) ¦ Siliciclastic-mafic zinc-lead (0.06) ¦ Mafic-siliciclastic VMS (0.03) ¦ Algoma-type banded iron formation (0.01) | Pb, Zn | Ag, Cu | Pb, Zn, Ag, Cu | Liu et al., 2024 |  | Sp3(n=21)_Median |  |  | underground mine |  |  |  |  | ore material | core | core drilling | mineral separate | [5 empty] | mineralisation |  |  |  | sphalerite | [6 empty] | pyrite, pyrrhotite, galena, chalcopyrite, calcite | polished thin section | LA-ICPMS, EMPA | New Wave Research 193 nm Ar F Excimer laser ablation system coupled with Thermo Scientific i Cap RQ quadrupole Inductively coupled plasma mass Spectrometer (ICP-MS); JEOL JXA-i SP100 electron probe analyzer equipped with a 4-channel Spectrometer | Guangzhou Tuoyan Testing Technology Co, Ltd., Guangzhou; Southern Ocean Science and Engineering Guangdong Laboratory (Zhuhai) | LA-ICP-MS: laser spot diameter 30 µm, frequency 6 Hz, energy density 3.5 J/cm2, helium gas as carrier gas, argon gas as compensation gas. EMPA: acceleration voltage 20 kV, probe current 20 nA, beam spot 5 µm, characteristic peak measurement time for S, Zn, Cu and Fe is 10 s, for other elements (As, Mn, Sb, Sn, In, Cd, Ag and Pb) is 20 s | LA-ICP-MS: NIST SRM610, NIST SRM612, BCR-2 Ga, MASS-1 (external and internal standard Zn calibration). EMPA: sphalerite (S and Zn), metallic copper (Cu), marcasite (Fe), gallium arsenide (As), metallic manganese (Mn), antimony telluride (Sb), metallic tin (Sn), indium phosphide (In), metallic cadmium (Cd), metallic silver (Ag), metallic lead (Pb) | 0.05 | [7 empty] | 0.56 | [31 empty] | 3.94 | [23 empty] | 16 | [19 empty] | 62266 |  |  |  | 6.54 | [7 empty] | 1.54 | [7 empty] | 0 | [7 empty] | 24.7 | [27 empty] | 42778 | [67 empty] | 11.5 | [7 empty] | 104 | [11 empty] | 7.08 | [64 empty] | 2024 | Liu, Y., Yu, P.-P., Zheng, Y., Shan, H.-X., Chen, X., 2024. Texture and composition evolution of sphalerite in metamorphosed deposits: An example from the Keketale Pb-Zn(-Ag) deposit, NW China. Ore Geology Reviews, 165, 105924 |  | CHN | Xinjiang