## Sheet1
Uploaded | deposit_name | deposit_local_id | deposit_environment | deposit_group | deposit_type | deposit_classification_source | deposit_type_original | deposit_type_confidence | deposit_type_reasoning | deposit_type_alternatives | primary_commodities | secondary_commodities | all_commodities | deposit_source | sample_uid | sample_name | sample_local_id | analysis_id | feature_type | feature_name | feature_uid | top_depth_m | bottom_depth_m | sample_deposit_relation | sample_type | sampling_method | material_class | material_class_comments | province | strat_unit_name | strat_unit_uid | strat_grouping | earth_material_group | earth_material_qualifier | earth_material | metamorphic_grade | mineral | paragenetic_stage | mode_of_occurrence | texture | color | alteration | sample_description | associated_minerals | sample_preparation | analytical_method | instrument_type_model | laboratory_location/if reported | operating_conditions/if reported | standards_used/if reported | ag_ppm | ag_detection_limit | ag_original_value | ag_original_unit | al_ppm | al_detection_limit | al_original_value | al_original_unit | as_ppm | as_detection_limit | as_original_value | as_original_unit | au_ppm | au_detection_limit | au_original_value | au_original_unit | b_ppm | b_detection_limit | b_original_value | b_original_unit | ba_ppm | ba_detection_limit | ba_original_value | ba_original_unit | be_ppm | be_detection_limit | be_original_value | be_original_unit | bi_ppm | bi_detection_limit | bi_original_value | bi_original_unit | br_ppm | br_detection_limit | br_original_value | br_original_unit | ca_ppm | ca_detection_limit | ca_original_value | ca_original_unit | cd_ppm | cd_detection_limit | cd_original_value | cd_original_unit | ce_ppm | ce_detection_limit | ce_original_value | ce_original_unit | cl_ppm | cl_detection_limit | cl_original_value | cl_original_unit | co_ppm | co_detection_limit | co_original_value | co_original_unit | cr_ppm | cr_detection_limit | cr_original_value | cr_original_unit | cs_ppm | cs_detection_limit | cs_original_value | cs_original_unit | cu_ppm | cu_detection_limit | cu_original_value | cu_original_unit | dy_ppm | dy_detection_limit | dy_original_value | dy_original_unit | er_ppm | er_detection_limit | er_original_value | er_original_unit | eu_ppm | eu_detection_limit | eu_original_value | eu_original_unit | f_ppm | f_detection_limit | f_original_value | f_original_unit | fe_ppm | fe_detection_limit | fe_original_value | fe_original_unit | ga_ppm | ga_detection_limit | ga_original_value | ga_original_unit | gd_ppm | gd_detection_limit | gd_original_value | gd_original_unit | ge_ppm | ge_detection_limit | ge_original_value | ge_original_unit | hf_ppm | hf_detection_limit | hf_original_value | hf_original_unit | hg_ppm | hg_detection_limit | hg_original_value | hg_original_unit | ho_ppm | ho_detection_limit | ho_original_value | ho_original_unit | in_ppm | in_detection_limit | in_original_value | in_original_unit | ir_ppm | ir_detection_limit | ir_original_value | ir_original_unit | k_ppm | k_detection_limit | k_original_value | k_original_unit | la_ppm | la_detection_limit | la_original_value | la_original_unit | li_ppm | li_detection_limit | li_original_value | li_original_unit | lu_ppm | lu_detection_limit | lu_original_value | lu_original_unit | mg_ppm | mg_detection_limit | mg_original_value | mg_original_unit | mn_ppm | mn_detection_limit | mn_original_value | mn_original_unit | mo_ppm | mo_detection_limit | mo_original_value | mo_original_unit | na_ppm | na_detection_limit | na_original_value | na_original_unit | nb_ppm | nb_detection_limit | nb_original_value | nb_original_unit | nd_ppm | nd_detection_limit | nd_original_value | nd_original_unit | ni_ppm | ni_detection_limit | ni_original_value | ni_original_unit | os_ppm | os_detection_limit | os_original_value | os_original_unit | p_ppm | p_detection_limit | p_original_value | p_original_unit | pb_ppm | pb_detection_limit | pb_original_value | pb_original_unit | pd_ppm | pd_detection_limit | pd_original_value | pd_original_unit | pr_ppm | pr_detection_limit | pr_original_value | pr_original_unit | pt_ppm | pt_detection_limit | pt_original_value | pt_original_unit | rb_ppm | rb_detection_limit | rb_original_value | rb_original_unit | re_ppm | re_detection_limit | re_original_value | re_original_unit | rh_ppm | rh_detection_limit | rh_original_value | rh_original_unit | ru_ppm | ru_detection_limit | ru_original_value | ru_original_unit | s_ppm | s_detection_limit | s_original_value | s_original_unit | sb_ppm | sb_detection_limit | sb_original_value | sb_original_unit | sc_ppm | sc_detection_limit | sc_original_value | sc_original_unit | se_ppm | se_detection_limit | se_original_value | se_original_unit | si_ppm | si_detection_limit | si_original_value | si_original_unit | sm_ppm | sm_detection_limit | sm_original_value | sm_original_unit | sn_ppm | sn_detection_limit | sn_original_value | sn_original_unit | sr_ppm | sr_detection_limit | sr_original_value | sr_original_unit | ta_ppm | ta_detection_limit | ta_original_value | ta_original_unit | tb_ppm | tb_detection_limit | tb_original_value | tb_original_unit | te_ppm | te_detection_limit | te_original_value | te_original_unit | th_ppm | th_detection_limit | th_original_value | th_original_unit | ti_ppm | ti_detection_limit | ti_original_value | ti_original_unit | tl_ppm | tl_detection_limit | tl_original_value | tl_original_unit | tm_ppm | tm_detection_limit | tm_original_value | tm_original_unit | u_ppm | u_detection_limit | u_original_value | u_original_unit | v_ppm | v_detection_limit | v_original_value | v_original_unit | w_ppm | w_detection_limit | w_original_value | w_original_unit | y_ppm | y_detection_limit | y_original_value | y_original_unit | yb_ppm | yb_detection_limit | yb_original_value | yb_original_unit | zn_ppm | zn_detection_limit | zn_original_value | zn_original_unit | zr_ppm | zr_detection_limit | zr_original_value | zr_original_unit | analysis_datetime | publication_date | sample_source | submitter | country | state | deposit_longitude_wgs84 | deposit_latitude_wgs84 | sample_longitude_wgs84 | sample_latitude_wgs84 | sample_easting | sample_northing | sample_utm_zone | sample_location_description | location_source | location_accuracy | comments | last_update | extraction_backend | extraction_confidence | backend_agreement | data_source_tag
| Djebel Gustar |  | Basin hydrothermal | Mississippi Valley- type (MVT) | MVT zinc-lead | Hofstra et al. 2021 (CMMI 189-type, LLM classified) | carbonate-hosted base metal deposit | 0.92 | Excellent match across all key criteria. Author explicitly classifies as MVT. Carbonate host rocks (limestone, dolomite) with sphalerite-galena-pyrite ore minerals are diagnostic. Mesothermal depth, vein-hosted replacement textures, Zn-Pb-Ag metal association, dolomitization and silicification alteration, and fluid mixing evidence (Cl-rich with reduced Cl-poor fluids) are all characteristic of MVT deposits. Ge vs. Mn geochemistry and Fe-Mn anti-correlation explicitly noted as consistent with MVT. Four mineralization stages and oscillatory zoning in sphalerite typical of MVT. | Replacement zinc-lead (0.06) ¦ Non-sulfide zinc-lead ± Mn (0.01) ¦ Replacement polymetallic (0.01) ¦ Siliciclastic-mafic zinc-lead (0.00) | Zn, Pb | Ga, Ag, Cu | Zn, Pb, Ga, Ag, Cu | Soster et al., 2024 |  | Sph | Sph-1 | Sph-1 | underground mine |  |  |  |  | ore material | hand specimen | mine sampling | mineral separate | [5 empty] | mineralisation |  |  |  | sphalerite | [6 empty] | galena, pyrite, quartz, dolomite, calcite | polished thin section | LA-ICPMS, EMPA, SEM-EDS | ESI NWR213 Nd:YAG laser ablation system coupled to an Agilent 8800 triple quadrupole ICP-MS | Department of Applied Geosciences and Geophysics, Montanuniversität Leoben, Austria | Spot size 50 μm, fluency 5 J/cm², repetition rate 10 Hz, helium carrier gas at 0.75 L/min, 60 s laser ablation data collection, 30 s pre-ablation background | MUL-Zn S1 (matrix-matched sphalerite reference material) with S as internal standard; MASS1 (USGS powder pressed polysulfide reference material) as secondary standard for Te, Au, Tl and Hg quantification | 0.97 | [7 empty] | 0.48 | [31 empty] | 1480 | [23 empty] | 468 | [19 empty] | 488 |  |  |  | 133 | [7 empty] | 121 | [7 empty] | 139 | [35 empty] | 1.97 | [31 empty] | 27.02 | [35 empty] | 0.08 | [84 empty] | 2024 | Soster et al., Ultraviolet-photoluminescence and trace element analyses in Ga-rich sphalerite from the Djebel Gustar Zn-Pb deposit, Algeria, Ore Geology Reviews |  | DZA | [13 empty] | text_parse | 1 | 1/1 backends (text_parse)
| Djebel Gustar |  | Basin hydrothermal | Mississippi Valley- type (MVT) | MVT zinc-lead | Hofstra et al. 2021 (CMMI 189-type, LLM classified) | carbonate-hosted base metal deposit | 0.92 | Excellent match across all key criteria. Author explicitly classifies as MVT. Carbonate host rocks (limestone, dolomite) with sphalerite-galena-pyrite ore minerals are diagnostic. Mesothermal depth, vein-hosted replacement textures, Zn-Pb-Ag metal association, dolomitization and silicification alteration, and fluid mixing evidence (Cl-rich with reduced Cl-poor fluids) are all characteristic of MVT deposits. Ge vs. Mn geochemistry and Fe-Mn anti-correlation explicitly noted as consistent with MVT. Four mineralization stages and oscillatory zoning in sphalerite typical of MVT. | Replacement zinc-lead (0.06) ¦ Non-sulfide zinc-lead ± Mn (0.01) ¦ Replacement polymetallic (0.01) ¦ Siliciclastic-mafic zinc-lead (0.00) | Zn, Pb | Ga, Ag, Cu | Zn, Pb, Ga, Ag, Cu | Soster et al., 2024 |  | (n | (n-1 | (n-1 | underground mine |  |  |  |  | ore material | hand specimen | mine sampling | mineral separate | [5 empty] | mineralisation |  |  |  | sphalerite | [6 empty] | galena, pyrite, quartz, dolomite, calcite | polished thin section | LA-ICPMS, EMPA, SEM-EDS | ESI NWR213 Nd:YAG laser ablation system coupled to an Agilent 8800 triple quadrupole ICP-MS | Department of Applied Geosciences and Geophysics, Montanuniversität Leoben, Austria | Spot size 50 μm, fluency 5 J/cm², repetition rate 10 Hz, helium carrier gas at 0.75 L/min, 60 s laser ablation data collection, 30 s pre-ablation background | MUL-Zn S1 (matrix-matched sphalerite reference material) with S as internal standard; MASS1 (USGS powder pressed polysulfide reference material) as secondary standard for Te, Au, Tl and Hg quantification | 3.68 | [7 empty] | 322 | [31 empty] | 3.23 | [23 empty] | 1780 | [19 empty] | 5.67 |  |  |  | 888 | [7 empty] | 168 | [7 empty] | 2.65 | [67 empty] | 192 | [35 empty] | 1747 | [84 empty] | 2024 | Soster et al., Ultraviolet-photoluminescence and trace element analyses in Ga-rich sphalerite from the Djebel Gustar Zn-Pb deposit, Algeria, Ore Geology Reviews |  | DZA | [13 empty] | text_parse | 1 | 1/1 backends (text_parse)
| Djebel Gustar |  | Basin hydrothermal | Mississippi Valley- type (MVT) | MVT zinc-lead | Hofstra et al. 2021 (CMMI 189-type, LLM classified) | carbonate-hosted base metal deposit | 0.92 | Excellent match across all key criteria. Author explicitly classifies as MVT. Carbonate host rocks (limestone, dolomite) with sphalerite-galena-pyrite ore minerals are diagnostic. Mesothermal depth, vein-hosted replacement textures, Zn-Pb-Ag metal association, dolomitization and silicification alteration, and fluid mixing evidence (Cl-rich with reduced Cl-poor fluids) are all characteristic of MVT deposits. Ge vs. Mn geochemistry and Fe-Mn anti-correlation explicitly noted as consistent with MVT. Four mineralization stages and oscillatory zoning in sphalerite typical of MVT. | Replacement zinc-lead (0.06) ¦ Non-sulfide zinc-lead ± Mn (0.01) ¦ Replacement polymetallic (0.01) ¦ Siliciclastic-mafic zinc-lead (0.00) | Zn, Pb | Ga, Ag, Cu | Zn, Pb, Ga, Ag, Cu | Soster et al., 2024 |  | Sph I-1 |  |  | underground mine |  |  |  |  | ore material | hand specimen | mine sampling | mineral separate | [5 empty] | mineralisation |  |  |  | sphalerite | [6 empty] | galena, pyrite, quartz, dolomite, calcite | polished thin section | LA-ICPMS, EMPA, SEM-EDS | ESI NWR213 Nd:YAG laser ablation system coupled to an Agilent 8800 triple quadrupole ICP-MS | Department of Applied Geosciences and Geophysics, Montanuniversität Leoben, Austria | Spot size 50 μm, fluency 5 J/cm², repetition rate 10 Hz, helium carrier gas at 0.75 L/min, 60 s laser ablation data collection, 30 s pre-ablation background | MUL-Zn S1 (matrix-matched sphalerite reference material) with S as internal standard; MASS1 (USGS powder pressed polysulfide reference material) as secondary standard for Te, Au, Tl and Hg quantification | 15 | [7 empty] | -99999 |  |  |  | -99999 | [15 empty] | -99999 | [11 empty] | 2200 | [11 empty] | -99999 | [11 empty] | 180 | [19 empty] | 3800 |  |  |  | 85 | [7 empty] | 45 | [7 empty] | -99999 | [7 empty] | 85 | [27 empty] | 1200 |  |  |  | -99999 | [15 empty] | -99999 | [11 empty] | 450 | [31 empty] | 330000 |  |  |  | -99999 | [7 empty] | 120 | [11 empty] | -99999 | [15 empty] | 25 | [11 empty] | -99999 | [11 empty] | -99999 | [15 empty] | 650000 | [8 empty] | 2024 | Soster et al., Ultraviolet-photoluminescence and trace element analyses in Ga-rich sphalerite from the Djebel Gustar Zn-Pb deposit, Algeria, Ore Geology Reviews |  | DZA
| Djebel Gustar |  | Basin hydrothermal | Mississippi Valley- type (MVT) | MVT zinc-lead | Hofstra et al. 2021 (CMMI 189-type, LLM classified) | carbonate-hosted base metal deposit | 0.92 | Excellent match across all key criteria. Author explicitly classifies as MVT. Carbonate host rocks (limestone, dolomite) with sphalerite-galena-pyrite ore minerals are diagnostic. Mesothermal depth, vein-hosted replacement textures, Zn-Pb-Ag metal association, dolomitization and silicification alteration, and fluid mixing evidence (Cl-rich with reduced Cl-poor fluids) are all characteristic of MVT deposits. Ge vs. Mn geochemistry and Fe-Mn anti-correlation explicitly noted as consistent with MVT. Four mineralization stages and oscillatory zoning in sphalerite typical of MVT. | Replacement zinc-lead (0.06) ¦ Non-sulfide zinc-lead ± Mn (0.01) ¦ Replacement polymetallic (0.01) ¦ Siliciclastic-mafic zinc-lead (0.00) | Zn, Pb | Ga, Ag, Cu | Zn, Pb, Ga, Ag, Cu | Soster et al., 2024 |  | Sph I-2 |  |  | underground mine |  |  |  |  | ore material | hand specimen | mine sampling | mineral separate | [5 empty] | mineralisation |  |  |  | sphalerite | [6 empty] | galena, pyrite, quartz, dolomite, calcite | polished thin section | LA-ICPMS, EMPA, SEM-EDS | ESI NWR213 Nd:YAG laser ablation system coupled to an Agilent 8800 triple quadrupole ICP-MS | Department of Applied Geosciences and Geophysics, Montanuniversität Leoben, Austria | Spot size 50 μm, fluency 5 J/cm², repetition rate 10 Hz, helium carrier gas at 0.75 L/min, 60 s laser ablation data collection, 30 s pre-ablation background | MUL-Zn S1 (matrix-matched sphalerite reference material) with S as internal standard; MASS1 (USGS powder pressed polysulfide reference material) as secondary standard for Te, Au, Tl and Hg quantification | 18 | [7 empty] | -99999 |  |  |  | -99999 | [15 empty] | -99999 | [11 empty] | 2150 | [11 empty] | -99999 | [11 empty] | 165 | [19 empty] | 4200 |  |  |  | 92 | [7 empty] | 48 | [7 empty] | -99999 | [7 empty] | 82 | [27 empty] | 1100 |  |  |  | -99999 | [15 empty] | -99999 | [11 empty] | 480 | [31 empty] | 328000 |  |  |  | -99999 | [7 empty] | 115 | [11 empty] | -99999 | [15 empty] | 28 | [11 empty] | -99999 | [11 empty] | -99999 | [15 empty] | 655000 | [8 empty] | 2024 | Soster et al., Ultraviolet-photoluminescence and trace element analyses in Ga-rich sphalerite from the Djebel Gustar Zn-Pb deposit, Algeria, Ore Geology Reviews |  | DZA
| Djebel Gustar |  | Basin hydrothermal | Mississippi Valley- type (MVT) | MVT zinc-lead | Hofstra et al. 2021 (CMMI 189-type, LLM classified) | carbonate-hosted base metal deposit | 0.92 | Excellent match across all key criteria. Author explicitly classifies as MVT. Carbonate host rocks (limestone, dolomite) with sphalerite-galena-pyrite ore minerals are diagnostic. Mesothermal depth, vein-hosted replacement textures, Zn-Pb-Ag metal association, dolomitization and silicification alteration, and fluid mixing evidence (Cl-rich with reduced Cl-poor fluids) are all characteristic of MVT deposits. Ge vs. Mn geochemistry and Fe-Mn anti-correlation explicitly noted as consistent with MVT. Four mineralization stages and oscillatory zoning in sphalerite typical of MVT. | Replacement zinc-lead (0.06) ¦ Non-sulfide zinc-lead ± Mn (0.01) ¦ Replacement polymetallic (0.01) ¦ Siliciclastic-mafic zinc-lead (0.00) | Zn, Pb | Ga, Ag, Cu | Zn, Pb, Ga, Ag, Cu | Soster et al., 2024 |  | Sph II-1 |  |  | underground mine |  |  |  |  | ore material | hand specimen | mine sampling | mineral separate | [5 empty] | mineralisation |  |  |  | sphalerite | [6 empty] | galena, pyrite, quartz, dolomite, calcite | polished thin section | LA-ICPMS, EMPA, SEM-EDS | ESI NWR213 Nd:YAG laser ablation system coupled to an Agilent 8800 triple quadrupole ICP-MS | Department of Applied Geosciences and Geophysics, Montanuniversität Leoben, Austria | Spot size 50 μm, fluency 5 J/cm², repetition rate 10 Hz, helium carrier gas at 0.75 L/min, 60 s laser ablation data collection, 30 s pre-ablation background | MUL-Zn S1 (matrix-matched sphalerite reference material) with S as internal standard; MASS1 (USGS powder pressed polysulfide reference material) as secondary standard for Te, Au, Tl and Hg quantification | 22 | [7 empty] | -99999 |  |  |  | -99999 | [15 empty] | -99999 | [11 empty] | 2300 | [11 empty] | -99999 | [11 empty] | 320 | [19 empty] | 2100 |  |  |  | 125 | [7 empty] | 52 | [7 empty] | -99999 | [7 empty] | 95 | [27 empty] | 2800 |  |  |  | -99999 | [15 empty] | -99999 | [11 empty] | 520 | [31 empty] | 332000 |  |  |  | -99999 | [7 empty] | 135 | [11 empty] | -99999 | [15 empty] | 32 | [11 empty] | -99999 | [11 empty] | -99999 | [15 empty] | 660000 | [8 empty] | 2024 | Soster et al., Ultraviolet-photoluminescence and trace element analyses in Ga-rich sphalerite from the Djebel Gustar Zn-Pb deposit, Algeria, Ore Geology Reviews |  | DZA
| Djebel Gustar |  | Basin hydrothermal | Mississippi Valley- type (MVT) | MVT zinc-lead | Hofstra et al. 2021 (CMMI 189-type, LLM classified) | carbonate-hosted base metal deposit | 0.92 | Excellent match across all key criteria. Author explicitly classifies as MVT. Carbonate host rocks (limestone, dolomite) with sphalerite-galena-pyrite ore minerals are diagnostic. Mesothermal depth, vein-hosted replacement textures, Zn-Pb-Ag metal association, dolomitization and silicification alteration, and fluid mixing evidence (Cl-rich with reduced Cl-poor fluids) are all characteristic of MVT deposits. Ge vs. Mn geochemistry and Fe-Mn anti-correlation explicitly noted as consistent with MVT. Four mineralization stages and oscillatory zoning in sphalerite typical of MVT. | Replacement zinc-lead (0.06) ¦ Non-sulfide zinc-lead ± Mn (0.01) ¦ Replacement polymetallic (0.01) ¦ Siliciclastic-mafic zinc-lead (0.00) | Zn, Pb | Ga, Ag, Cu | Zn, Pb, Ga, Ag, Cu | Soster et al., 2024 |  | Sph II-2 |  |  | underground mine |  |  |  |  | ore material | hand specimen | mine sampling | mineral separate | [5 empty] | mineralisation |  |  |  | sphalerite | [6 empty] | galena, pyrite, quartz, dolomite, calcite | polished thin section | LA-ICPMS, EMPA, SEM-EDS | ESI NWR213 Nd:YAG laser ablation system coupled to an Agilent 8800 triple quadrupole ICP-MS | Department of Applied Geosciences and Geophysics, Montanuniversität Leoben, Austria | Spot size 50 μm, fluency 5 J/cm², repetition rate 10 Hz, helium carrier gas at 0.75 L/min, 60 s laser ablation data collection, 30 s pre-ablation background | MUL-Zn S1 (matrix-matched sphalerite reference material) with S as internal standard; MASS1 (USGS powder pressed polysulfide reference material) as secondary standard for Te, Au, Tl and Hg quantification | 20 | [7 empty] | -99999 |  |  |  | -99999 | [15 empty] | -99999 | [11 empty] | 2280 | [11 empty] | -99999 | [11 empty] | 305 | [19 empty] | 2300 |  |  |  | 118 | [7 empty] | 50 | [7 empty] | -99999 | [7 empty] | 92 | [27 empty] | 2650 |  |  |  | -99999 | [15 empty] | -99999 | [11 empty] | 510 | [31 empty] | 331000 |  |  |  | -99999 | [7 empty] | 132 | [11 empty] | -99999 | [15 empty] | 30 | [11 empty] | -99999 | [11 empty] | -99999 | [15 empty] | 658000 | [8 empty] | 2024 | Soster et al., Ultraviolet-photoluminescence and trace element analyses in Ga-rich sphalerite from the Djebel Gustar Zn-Pb deposit, Algeria, Ore Geology Reviews |  | DZA
| Djebel Gustar |  | Basin hydrothermal | Mississippi Valley- type (MVT) | MVT zinc-lead | Hofstra et al. 2021 (CMMI 189-type, LLM classified) | carbonate-hosted base metal deposit | 0.92 | Excellent match across all key criteria. Author explicitly classifies as MVT. Carbonate host rocks (limestone, dolomite) with sphalerite-galena-pyrite ore minerals are diagnostic. Mesothermal depth, vein-hosted replacement textures, Zn-Pb-Ag metal association, dolomitization and silicification alteration, and fluid mixing evidence (Cl-rich with reduced Cl-poor fluids) are all characteristic of MVT deposits. Ge vs. Mn geochemistry and Fe-Mn anti-correlation explicitly noted as consistent with MVT. Four mineralization stages and oscillatory zoning in sphalerite typical of MVT. | Replacement zinc-lead (0.06) ¦ Non-sulfide zinc-lead ± Mn (0.01) ¦ Replacement polymetallic (0.01) ¦ Siliciclastic-mafic zinc-lead (0.00) | Zn, Pb | Ga, Ag, Cu | Zn, Pb, Ga, Ag, Cu | Soster et al., 2024 |  | Sph III-1 |  |  | underground mine |  |  |  |  | ore material | hand specimen | mine sampling | mineral separate | [5 empty] | mineralisation |  |  |  | sphalerite | [6 empty] | galena, pyrite, quartz, dolomite, calcite | polished thin section | LA-ICPMS, EMPA, SEM-EDS | ESI NWR213 Nd:YAG laser ablation system coupled to an Agilent 8800 triple quadrupole ICP-MS | Department of Applied Geosciences and Geophysics, Montanuniversität Leoben, Austria | Spot size 50 μm, fluency 5 J/cm², repetition rate 10 Hz, helium carrier gas at 0.75 L/min, 60 s laser ablation data collection, 30 s pre-ablation background | MUL-Zn S1 (matrix-matched sphalerite reference material) with S as internal standard; MASS1 (USGS powder pressed polysulfide reference material) as secondary standard for Te, Au, Tl and Hg quantification | 12 | [7 empty] | -99999 |  |  |  | -99999 | [15 empty] | -99999 | [11 empty] | 2100 | [11 empty] | -99999 | [11 empty] | 95 | [19 empty] | 5600 |  |  |  | 145 | [7 empty] | 58 | [7 empty] | -99999 | [7 empty] | 78 | [27 empty] | 850 |  |  |  | -99999 | [15 empty] | -99999 | [11 empty] | 380 | [31 empty] | 329000 |  |  |  | -99999 | [7 empty] | 105 | [11 empty] | -99999 | [15 empty] | 22 | [11 empty] | -99999 | [11 empty] | -99999 | [15 empty] | 652000 | [8 empty] | 2024 | Soster et al., Ultraviolet-photoluminescence and trace element analyses in Ga-rich sphalerite from the Djebel Gustar Zn-Pb deposit, Algeria, Ore Geology Reviews |  | DZA
| Djebel Gustar |  | Basin hydrothermal | Mississippi Valley- type (MVT) | MVT zinc-lead | Hofstra et al. 2021 (CMMI 189-type, LLM classified) | carbonate-hosted base metal deposit | 0.92 | Excellent match across all key criteria. Author explicitly classifies as MVT. Carbonate host rocks (limestone, dolomite) with sphalerite-galena-pyrite ore minerals are diagnostic. Mesothermal depth, vein-hosted replacement textures, Zn-Pb-Ag metal association, dolomitization and silicification alteration, and fluid mixing evidence (Cl-rich with reduced Cl-poor fluids) are all characteristic of MVT deposits. Ge vs. Mn geochemistry and Fe-Mn anti-correlation explicitly noted as consistent with MVT. Four mineralization stages and oscillatory zoning in sphalerite typical of MVT. | Replacement zinc-lead (0.06) ¦ Non-sulfide zinc-lead ± Mn (0.01) ¦ Replacement polymetallic (0.01) ¦ Siliciclastic-mafic zinc-lead (0.00) | Zn, Pb | Ga, Ag, Cu | Zn, Pb, Ga, Ag, Cu | Soster et al., 2024 |  | Sph III-2 |  |  | underground mine |  |  |  |  | ore material | hand specimen | mine sampling | mineral separate | [5 empty] | mineralisation |  |  |  | sphalerite | [6 empty] | galena, pyrite, quartz, dolomite, calcite | polished thin section | LA-ICPMS, EMPA, SEM-EDS | ESI NWR213 Nd:YAG laser ablation system coupled to an Agilent 8800 triple quadrupole ICP-MS | Department of Applied Geosciences and Geophysics, Montanuniversität Leoben, Austria | Spot size 50 μm, fluency 5 J/cm², repetition rate 10 Hz, helium carrier gas at 0.75 L/min, 60 s laser ablation data collection, 30 s pre-ablation background | MUL-Zn S1 (matrix-matched sphalerite reference material) with S as internal standard; MASS1 (USGS powder pressed polysulfide reference material) as secondary standard for Te, Au, Tl and Hg quantification | 14 | [7 empty] | -99999 |  |  |  | -99999 | [15 empty] | -99999 | [11 empty] | 2120 | [11 empty] | -99999 | [11 empty] | 105 | [19 empty] | 5400 |  |  |  | 152 | [7 empty] | 60 | [7 empty] | -99999 | [7 empty] | 80 | [27 empty] | 920 |  |  |  | -99999 | [15 empty] | -99999 | [11 empty] | 395 | [31 empty] | 330000 |  |  |  | -99999 | [7 empty] | 110 | [11 empty] | -99999 | [15 empty] | 24 | [11 empty] | -99999 | [11 empty] | -99999 | [15 empty] | 654000 | [8 empty] | 2024 | Soster et al., Ultraviolet-photoluminescence and trace element analyses in Ga-rich sphalerite from the Djebel Gustar Zn-Pb deposit, Algeria, Ore Geology Reviews |  | DZA
| Djebel Gustar |  | Basin hydrothermal | Mississippi Valley- type (MVT) | MVT zinc-lead | Hofstra et al. 2021 (CMMI 189-type, LLM classified) | carbonate-hosted base metal deposit | 0.92 | Excellent match across all key criteria. Author explicitly classifies as MVT. Carbonate host rocks (limestone, dolomite) with sphalerite-galena-pyrite ore minerals are diagnostic. Mesothermal depth, vein-hosted replacement textures, Zn-Pb-Ag metal association, dolomitization and silicification alteration, and fluid mixing evidence (Cl-rich with reduced Cl-poor fluids) are all characteristic of MVT deposits. Ge vs. Mn geochemistry and Fe-Mn anti-correlation explicitly noted as consistent with MVT. Four mineralization stages and oscillatory zoning in sphalerite typical of MVT. | Replacement zinc-lead (0.06) ¦ Non-sulfide zinc-lead ± Mn (0.01) ¦ Replacement polymetallic (0.01) ¦ Siliciclastic-mafic zinc-lead (0.00) | Zn, Pb | Ga, Ag, Cu | Zn, Pb, Ga, Ag, Cu | Soster et al., 2024 |  | Sph IV-1 |  |  | underground mine |  |  |  |  | ore material | hand specimen | mine sampling | mineral separate | [5 empty] | mineralisation |  |  |  | sphalerite | [6 empty] | galena, pyrite, quartz, dolomite, calcite | polished thin section | LA-ICPMS, EMPA, SEM-EDS | ESI NWR213 Nd:YAG laser ablation system coupled to an Agilent 8800 triple quadrupole ICP-MS | Department of Applied Geosciences and Geophysics, Montanuniversität Leoben, Austria | Spot size 50 μm, fluency 5 J/cm², repetition rate 10 Hz, helium carrier gas at 0.75 L/min, 60 s laser ablation data collection, 30 s pre-ablation background | MUL-Zn S1 (matrix-matched sphalerite reference material) with S as internal standard; MASS1 (USGS powder pressed polysulfide reference material) as secondary standard for Te, Au, Tl and Hg quantification | 25 | [7 empty] | -99999 |  |  |  | -99999 | [15 empty] | -99999 | [11 empty] | 2350 | [11 empty] | -99999 | [11 empty] | 285 | [19 empty] | 1800 |  |  |  | 165 | [7 empty] | 62 | [7 empty] | -99999 | [7 empty] | 98 | [27 empty] | 1500 |  |  |  | -99999 | [15 empty] | -99999 | [11 empty] | 550 | [31 empty] | 331000 |  |  |  | -99999 | [7 empty] | 125 | [11 empty] | -99999 | [15 empty] | 35 | [11 empty] | -99999 | [11 empty] | -99999 | [15 empty] | 661000 | [8 empty] | 2024 | Soster et al., Ultraviolet-photoluminescence and trace element analyses in Ga-rich sphalerite from the Djebel Gustar Zn-Pb deposit, Algeria, Ore Geology Reviews |  | DZA
| Djebel Gustar |  | Basin hydrothermal | Mississippi Valley- type (MVT) | MVT zinc-lead | Hofstra et al. 2021 (CMMI 189-type, LLM classified) | carbonate-hosted base metal deposit | 0.92 | Excellent match across all key criteria. Author explicitly classifies as MVT. Carbonate host rocks (limestone, dolomite) with sphalerite-galena-pyrite ore minerals are diagnostic. Mesothermal depth, vein-hosted replacement textures, Zn-Pb-Ag metal association, dolomitization and silicification alteration, and fluid mixing evidence (Cl-rich with reduced Cl-poor fluids) are all characteristic of MVT deposits. Ge vs. Mn geochemistry and Fe-Mn anti-correlation explicitly noted as consistent with MVT. Four mineralization stages and oscillatory zoning in sphalerite typical of MVT. | Replacement zinc-lead (0.06) ¦ Non-sulfide zinc-lead ± Mn (0.01) ¦ Replacement polymetallic (0.01) ¦ Siliciclastic-mafic zinc-lead (0.00) | Zn, Pb | Ga, Ag, Cu | Zn, Pb, Ga, Ag, Cu | Soster et al., 2024 |  | Sph IV-2 |  |  | underground mine |  |  |  |  | ore material | hand specimen | mine sampling | mineral separate | [5 empty] | mineralisation |  |  |  | sphalerite | [6 empty] | galena, pyrite, quartz, dolomite, calcite | polished thin section | LA-ICPMS, EMPA, SEM-EDS | ESI NWR213 Nd:YAG laser ablation system coupled to an Agilent 8800 triple quadrupole ICP-MS | Department of Applied Geosciences and Geophysics, Montanuniversität Leoben, Austria | Spot size 50 μm, fluency 5 J/cm², repetition rate 10 Hz, helium carrier gas at 0.75 L/min, 60 s laser ablation data collection, 30 s pre-ablation background | MUL-Zn S1 (matrix-matched sphalerite reference material) with S as internal standard; MASS1 (USGS powder pressed polysulfide reference material) as secondary standard for Te, Au, Tl and Hg quantification | 23 | [7 empty] | -99999 |  |  |  | -99999 | [15 empty] | -99999 | [11 empty] | 2320 | [11 empty] | -99999 | [11 empty] | 275 | [19 empty] | 1950 |  |  |  | 158 | [7 empty] | 60 | [7 empty] | -99999 | [7 empty] | 96 | [27 empty] | 1450 |  |  |  | -99999 | [15 empty] | -99999 | [11 empty] | 535 | [31 empty] | 330000 |  |  |  | -99999 | [7 empty] | 122 | [11 empty] | -99999 | [15 empty] | 33 | [11 empty] | -99999 | [11 empty] | -99999 | [15 empty] | 659000 | [8 empty] | 2024 | Soster et al., Ultraviolet-photoluminescence and trace element analyses in Ga-rich sphalerite from the Djebel Gustar Zn-Pb deposit, Algeria, Ore Geology Reviews |  | DZA
| Djebel Gustar |  | Basin hydrothermal | Mississippi Valley- type (MVT) | MVT zinc-lead | Hofstra et al. 2021 (CMMI 189-type, LLM classified) | carbonate-hosted base metal deposit | 0.92 | Excellent match across all key criteria. Author explicitly classifies as MVT. Carbonate host rocks (limestone, dolomite) with sphalerite-galena-pyrite ore minerals are diagnostic. Mesothermal depth, vein-hosted replacement textures, Zn-Pb-Ag metal association, dolomitization and silicification alteration, and fluid mixing evidence (Cl-rich with reduced Cl-poor fluids) are all characteristic of MVT deposits. Ge vs. Mn geochemistry and Fe-Mn anti-correlation explicitly noted as consistent with MVT. Four mineralization stages and oscillatory zoning in sphalerite typical of MVT. | Replacement zinc-lead (0.06) ¦ Non-sulfide zinc-lead ± Mn (0.01) ¦ Replacement polymetallic (0.01) ¦ Siliciclastic-mafic zinc-lead (0.00) | Zn, Pb | Ga, Ag, Cu | Zn, Pb, Ga, Ag, Cu | Soster et al., 2024 |  | Sph V-1 |  |  | underground mine |  |  |  |  | ore material | hand specimen | mine sampling | mineral separate | [5 empty] | mineralisation |  |  |  | sphalerite | [6 empty] | galena, pyrite, quartz, dolomite, calcite | polished thin section | LA-ICPMS, EMPA, SEM-EDS | ESI NWR213 Nd:YAG laser ablation system coupled to an Agilent 8800 triple quadrupole ICP-MS | Department of Applied Geosciences and Geophysics, Montanuniversität Leoben, Austria | Spot size 50 μm, fluency 5 J/cm², repetition rate 10 Hz, helium carrier gas at 0.75 L/min, 60 s laser ablation data collection, 30 s pre-ablation background | MUL-Zn S1 (matrix-matched sphalerite reference material) with S as internal standard; MASS1 (USGS powder pressed polysulfide reference material) as secondary standard for Te, Au, Tl and Hg quantification | 10 | [7 empty] | -99999 |  |  |  | -99999 | [15 empty] | -99999 | [11 empty] | 2050 | [11 empty] | -99999 | [11 empty] | 75 | [19 empty] | 6200 |  |  |  | 175 | [7 empty] | 65 | [7 empty] | -99999 | [7 empty] | 72 | [27 empty] | 650 |  |  |  | -99999 | [15 empty] | -99999 | [11 empty] | 340 | [31 empty] | 329000 |  |  |  | -99999 | [7 empty] | 95 | [11 empty] | -99999 | [15 empty] | 18 | [11 empty] | -99999 | [11 empty] | -99999 | [15 empty] | 648000 | [8 empty] | 2024 | Soster et al., Ultraviolet-photoluminescence and trace element analyses in Ga-rich sphalerite from the Djebel Gustar Zn-Pb deposit, Algeria, Ore Geology Reviews |  | DZA
| Djebel Gustar |  | Basin hydrothermal | Mississippi Valley- type (MVT) | MVT zinc-lead | Hofstra et al. 2021 (CMMI 189-type, LLM classified) | carbonate-hosted base metal deposit | 0.92 | Excellent match across all key criteria. Author explicitly classifies as MVT. Carbonate host rocks (limestone, dolomite) with sphalerite-galena-pyrite ore minerals are diagnostic. Mesothermal depth, vein-hosted replacement textures, Zn-Pb-Ag metal association, dolomitization and silicification alteration, and fluid mixing evidence (Cl-rich with reduced Cl-poor fluids) are all characteristic of MVT deposits. Ge vs. Mn geochemistry and Fe-Mn anti-correlation explicitly noted as consistent with MVT. Four mineralization stages and oscillatory zoning in sphalerite typical of MVT. | Replacement zinc-lead (0.06) ¦ Non-sulfide zinc-lead ± Mn (0.01) ¦ Replacement polymetallic (0.01) ¦ Siliciclastic-mafic zinc-lead (0.00) | Zn, Pb | Ga, Ag, Cu | Zn, Pb, Ga, Ag, Cu | Soster et al., 2024 |  | Sph V-2 |  |  | underground mine |  |  |  |  | ore material | hand specimen | mine sampling | mineral separate | [5 empty] | mineralisation |  |  |  | sphalerite | [6 empty] | galena, pyrite, quartz, dolomite, calcite | polished thin section | LA-ICPMS, EMPA, SEM-EDS | ESI NWR213 Nd:YAG laser ablation system coupled to an Agilent 8800 triple quadrupole ICP-MS | Department of Applied Geosciences and Geophysics, Montanuniversität Leoben, Austria | Spot size 50 μm, fluency 5 J/cm², repetition rate 10 Hz, helium carrier gas at 0.75 L/min, 60 s laser ablation data collection, 30 s pre-ablation background | MUL-Zn S1 (matrix-matched sphalerite reference material) with S as internal standard; MASS1 (USGS powder pressed polysulfide reference material) as secondary standard for Te, Au, Tl and Hg quantification | 11 | [7 empty] | -99999 |  |  |  | -99999 | [15 empty] | -99999 | [11 empty] | 2070 | [11 empty] | -99999 | [11 empty] | 82 | [19 empty] | 6100 |  |  |  | 182 | [7 empty] | 67 | [7 empty] | -99999 | [7 empty] | 75 | [27 empty] | 700 |  |  |  | -99999 | [15 empty] | -99999 | [11 empty] | 355 | [31 empty] | 328000 |  |  |  | -99999 | [7 empty] | 98 | [11 empty] | -99999 | [15 empty] | 20 | [11 empty] | -99999 | [11 empty] | -99999 | [15 empty] | 650000 | [8 empty] | 2024 | Soster et al., Ultraviolet-photoluminescence and trace element analyses in Ga-rich sphalerite from the Djebel Gustar Zn-Pb deposit, Algeria, Ore Geology Reviews |  | DZA
| Djebel Gustar |  | Basin hydrothermal | Mississippi Valley- type (MVT) | MVT zinc-lead | Hofstra et al. 2021 (CMMI 189-type, LLM classified) | carbonate-hosted base metal deposit | 0.92 | Excellent match across all key criteria. Author explicitly classifies as MVT. Carbonate host rocks (limestone, dolomite) with sphalerite-galena-pyrite ore minerals are diagnostic. Mesothermal depth, vein-hosted replacement textures, Zn-Pb-Ag metal association, dolomitization and silicification alteration, and fluid mixing evidence (Cl-rich with reduced Cl-poor fluids) are all characteristic of MVT deposits. Ge vs. Mn geochemistry and Fe-Mn anti-correlation explicitly noted as consistent with MVT. Four mineralization stages and oscillatory zoning in sphalerite typical of MVT. | Replacement zinc-lead (0.06) ¦ Non-sulfide zinc-lead ± Mn (0.01) ¦ Replacement polymetallic (0.01) ¦ Siliciclastic-mafic zinc-lead (0.00) | Zn, Pb | Ga, Ag, Cu | Zn, Pb, Ga, Ag, Cu | Soster et al., 2024 |  | Sph I-1 |  |  | underground mine |  |  |  |  | ore material | hand specimen | mine sampling | mineral separate | [5 empty] | mineralisation |  |  |  | sphalerite | [6 empty] | galena, pyrite, quartz, dolomite, calcite | polished thin section | LA-ICPMS, EMPA, SEM-EDS | ESI NWR213 Nd:YAG laser ablation system coupled to an Agilent 8800 triple quadrupole ICP-MS | Department of Applied Geosciences and Geophysics, Montanuniversität Leoben, Austria | Spot size 50 μm, fluency 5 J/cm², repetition rate 10 Hz, helium carrier gas at 0.75 L/min, 60 s laser ablation data collection, 30 s pre-ablation background | MUL-Zn S1 (matrix-matched sphalerite reference material) with S as internal standard; MASS1 (USGS powder pressed polysulfide reference material) as secondary standard for Te, Au, Tl and Hg quantification | 25 | [39 empty] | 450 | [23 empty] | 180 | [19 empty] | 3200 |  |  |  | 85 | [7 empty] | 45 | [15 empty] | 15 | [27 empty] | 2800 | [75 empty] | 120 | [27 empty] | 35 | [48 empty] | 2024 | Soster et al., Ultraviolet-photoluminescence and trace element analyses in Ga-rich sphalerite from the Djebel Gustar Zn-Pb deposit, Algeria, Ore Geology Reviews |  | DZA
| Djebel Gustar |  | Basin hydrothermal | Mississippi Valley- type (MVT) | MVT zinc-lead | Hofstra et al. 2021 (CMMI 189-type, LLM classified) | carbonate-hosted base metal deposit | 0.92 | Excellent match across all key criteria. Author explicitly classifies as MVT. Carbonate host rocks (limestone, dolomite) with sphalerite-galena-pyrite ore minerals are diagnostic. Mesothermal depth, vein-hosted replacement textures, Zn-Pb-Ag metal association, dolomitization and silicification alteration, and fluid mixing evidence (Cl-rich with reduced Cl-poor fluids) are all characteristic of MVT deposits. Ge vs. Mn geochemistry and Fe-Mn anti-correlation explicitly noted as consistent with MVT. Four mineralization stages and oscillatory zoning in sphalerite typical of MVT. | Replacement zinc-lead (0.06) ¦ Non-sulfide zinc-lead ± Mn (0.01) ¦ Replacement polymetallic (0.01) ¦ Siliciclastic-mafic zinc-lead (0.00) | Zn, Pb | Ga, Ag, Cu | Zn, Pb, Ga, Ag, Cu | Soster et al., 2024 |  | Sph I-2 |  |  | underground mine |  |  |  |  | ore material | hand specimen | mine sampling | mineral separate | [5 empty] | mineralisation |  |  |  | sphalerite | [6 empty] | galena, pyrite, quartz, dolomite, calcite | polished thin section | LA-ICPMS, EMPA, SEM-EDS | ESI NWR213 Nd:YAG laser ablation system coupled to an Agilent 8800 triple quadrupole ICP-MS | Department of Applied Geosciences and Geophysics, Montanuniversität Leoben, Austria | Spot size 50 μm, fluency 5 J/cm², repetition rate 10 Hz, helium carrier gas at 0.75 L/min, 60 s laser ablation data collection, 30 s pre-ablation background | MUL-Zn S1 (matrix-matched sphalerite reference material) with S as internal standard; MASS1 (USGS powder pressed polysulfide reference material) as secondary standard for Te, Au, Tl and Hg quantification | 22 | [39 empty] | 480 | [23 empty] | 160 | [19 empty] | 3400 |  |  |  | 78 | [7 empty] | 42 | [15 empty] | 14 | [27 empty] | 2600 | [75 empty] | 115 | [27 empty] | 32 | [48 empty] | 2024 | Soster et al., Ultraviolet-photoluminescence and trace element analyses in Ga-rich sphalerite from the Djebel Gustar Zn-Pb deposit, Algeria, Ore Geology Reviews |  | DZA
| Djebel Gustar |  | Basin hydrothermal | Mississippi Valley- type (MVT) | MVT zinc-lead | Hofstra et al. 2021 (CMMI 189-type, LLM classified) | carbonate-hosted base metal deposit | 0.92 | Excellent match across all key criteria. Author explicitly classifies as MVT. Carbonate host rocks (limestone, dolomite) with sphalerite-galena-pyrite ore minerals are diagnostic. Mesothermal depth, vein-hosted replacement textures, Zn-Pb-Ag metal association, dolomitization and silicification alteration, and fluid mixing evidence (Cl-rich with reduced Cl-poor fluids) are all characteristic of MVT deposits. Ge vs. Mn geochemistry and Fe-Mn anti-correlation explicitly noted as consistent with MVT. Four mineralization stages and oscillatory zoning in sphalerite typical of MVT. | Replacement zinc-lead (0.06) ¦ Non-sulfide zinc-lead ± Mn (0.01) ¦ Replacement polymetallic (0.01) ¦ Siliciclastic-mafic zinc-lead (0.00) | Zn, Pb | Ga, Ag, Cu | Zn, Pb, Ga, Ag, Cu | Soster et al., 2024 |  | Sph II-1 |  |  | underground mine |  |  |  |  | ore material | hand specimen | mine sampling | mineral separate | [5 empty] | mineralisation |  |  |  | sphalerite | [6 empty] | galena, pyrite, quartz, dolomite, calcite | polished thin section | LA-ICPMS, EMPA, SEM-EDS | ESI NWR213 Nd:YAG laser ablation system coupled to an Agilent 8800 triple quadrupole ICP-MS | Department of Applied Geosciences and Geophysics, Montanuniversität Leoben, Austria | Spot size 50 μm, fluency 5 J/cm², repetition rate 10 Hz, helium carrier gas at 0.75 L/min, 60 s laser ablation data collection, 30 s pre-ablation background | MUL-Zn S1 (matrix-matched sphalerite reference material) with S as internal standard; MASS1 (USGS powder pressed polysulfide reference material) as secondary standard for Te, Au, Tl and Hg quantification | 35 | [39 empty] | 520 | [23 empty] | 95 | [19 empty] | 8500 |  |  |  | 125 | [7 empty] | 65 | [15 empty] | 18 | [27 empty] | 1200 | [75 empty] | 180 | [27 empty] | 48 | [48 empty] | 2024 | Soster et al., Ultraviolet-photoluminescence and trace element analyses in Ga-rich sphalerite from the Djebel Gustar Zn-Pb deposit, Algeria, Ore Geology Reviews |  | DZA
| Djebel Gustar |  | Basin hydrothermal | Mississippi Valley- type (MVT) | MVT zinc-lead | Hofstra et al. 2021 (CMMI 189-type, LLM classified) | carbonate-hosted base metal deposit | 0.92 | Excellent match across all key criteria. Author explicitly classifies as MVT. Carbonate host rocks (limestone, dolomite) with sphalerite-galena-pyrite ore minerals are diagnostic. Mesothermal depth, vein-hosted replacement textures, Zn-Pb-Ag metal association, dolomitization and silicification alteration, and fluid mixing evidence (Cl-rich with reduced Cl-poor fluids) are all characteristic of MVT deposits. Ge vs. Mn geochemistry and Fe-Mn anti-correlation explicitly noted as consistent with MVT. Four mineralization stages and oscillatory zoning in sphalerite typical of MVT. | Replacement zinc-lead (0.06) ¦ Non-sulfide zinc-lead ± Mn (0.01) ¦ Replacement polymetallic (0.01) ¦ Siliciclastic-mafic zinc-lead (0.00) | Zn, Pb | Ga, Ag, Cu | Zn, Pb, Ga, Ag, Cu | Soster et al., 2024 |  | Sph II-2 |  |  | underground mine |  |  |  |  | ore material | hand specimen | mine sampling | mineral separate | [5 empty] | mineralisation |  |  |  | sphalerite | [6 empty] | galena, pyrite, quartz, dolomite, calcite | polished thin section | LA-ICPMS, EMPA, SEM-EDS | ESI NWR213 Nd:YAG laser ablation system coupled to an Agilent 8800 triple quadrupole ICP-MS | Department of Applied Geosciences and Geophysics, Montanuniversität Leoben, Austria | Spot size 50 μm, fluency 5 J/cm², repetition rate 10 Hz, helium carrier gas at 0.75 L/min, 60 s laser ablation data collection, 30 s pre-ablation background | MUL-Zn S1 (matrix-matched sphalerite reference material) with S as internal standard; MASS1 (USGS powder pressed polysulfide reference material) as secondary standard for Te, Au, Tl and Hg quantification | 38 | [39 empty] | 510 | [23 empty] | 88 | [19 empty] | 8800 |  |  |  | 132 | [7 empty] | 68 | [15 empty] | 19 | [27 empty] | 1100 | [75 empty] | 185 | [27 empty] | 50 | [48 empty] | 2024 | Soster et al., Ultraviolet-photoluminescence and trace element analyses in Ga-rich sphalerite from the Djebel Gustar Zn-Pb deposit, Algeria, Ore Geology Reviews |  | DZA
| Djebel Gustar |  | Basin hydrothermal | Mississippi Valley- type (MVT) | MVT zinc-lead | Hofstra et al. 2021 (CMMI 189-type, LLM classified) | carbonate-hosted base metal deposit | 0.92 | Excellent match across all key criteria. Author explicitly classifies as MVT. Carbonate host rocks (limestone, dolomite) with sphalerite-galena-pyrite ore minerals are diagnostic. Mesothermal depth, vein-hosted replacement textures, Zn-Pb-Ag metal association, dolomitization and silicification alteration, and fluid mixing evidence (Cl-rich with reduced Cl-poor fluids) are all characteristic of MVT deposits. Ge vs. Mn geochemistry and Fe-Mn anti-correlation explicitly noted as consistent with MVT. Four mineralization stages and oscillatory zoning in sphalerite typical of MVT. | Replacement zinc-lead (0.06) ¦ Non-sulfide zinc-lead ± Mn (0.01) ¦ Replacement polymetallic (0.01) ¦ Siliciclastic-mafic zinc-lead (0.00) | Zn, Pb | Ga, Ag, Cu | Zn, Pb, Ga, Ag, Cu | Soster et al., 2024 |  | Sph III-1 |  |  | underground mine |  |  |  |  | ore material | hand specimen | mine sampling | mineral separate | [5 empty] | mineralisation |  |  |  | sphalerite | [6 empty] | galena, pyrite, quartz, dolomite, calcite | polished thin section | LA-ICPMS, EMPA, SEM-EDS | ESI NWR213 Nd:YAG laser ablation system coupled to an Agilent 8800 triple quadrupole ICP-MS | Department of Applied Geosciences and Geophysics, Montanuniversität Leoben, Austria | Spot size 50 μm, fluency 5 J/cm², repetition rate 10 Hz, helium carrier gas at 0.75 L/min, 60 s laser ablation data collection, 30 s pre-ablation background | MUL-Zn S1 (matrix-matched sphalerite reference material) with S as internal standard; MASS1 (USGS powder pressed polysulfide reference material) as secondary standard for Te, Au, Tl and Hg quantification | 28 | [39 empty] | 420 | [23 empty] | 220 | [19 empty] | 2100 |  |  |  | 95 | [7 empty] | 52 | [15 empty] | 16 | [27 empty] | 3500 | [75 empty] | 140 | [27 empty] | 38 | [48 empty] | 2024 | Soster et al., Ultraviolet-photoluminescence and trace element analyses in Ga-rich sphalerite from the Djebel Gustar Zn-Pb deposit, Algeria, Ore Geology Reviews |  | DZA
| Djebel Gustar |  | Basin hydrothermal | Mississippi Valley- type (MVT) | MVT zinc-lead | Hofstra et al. 2021 (CMMI 189-type, LLM classified) | carbonate-hosted base metal deposit | 0.92 | Excellent match across all key criteria. Author explicitly classifies as MVT. Carbonate host rocks (limestone, dolomite) with sphalerite-galena-pyrite ore minerals are diagnostic. Mesothermal depth, vein-hosted replacement textures, Zn-Pb-Ag metal association, dolomitization and silicification alteration, and fluid mixing evidence (Cl-rich with reduced Cl-poor fluids) are all characteristic of MVT deposits. Ge vs. Mn geochemistry and Fe-Mn anti-correlation explicitly noted as consistent with MVT. Four mineralization stages and oscillatory zoning in sphalerite typical of MVT. | Replacement zinc-lead (0.06) ¦ Non-sulfide zinc-lead ± Mn (0.01) ¦ Replacement polymetallic (0.01) ¦ Siliciclastic-mafic zinc-lead (0.00) | Zn, Pb | Ga, Ag, Cu | Zn, Pb, Ga, Ag, Cu | Soster et al., 2024 |  | Sph III-2 |  |  | underground mine |  |  |  |  | ore material | hand specimen | mine sampling | mineral separate | [5 empty] | mineralisation |  |  |  | sphalerite | [6 empty] | galena, pyrite, quartz, dolomite, calcite | polished thin section | LA-ICPMS, EMPA, SEM-EDS | ESI NWR213 Nd:YAG laser ablation system coupled to an Agilent 8800 triple quadrupole ICP-MS | Department of Applied Geosciences and Geophysics, Montanuniversität Leoben, Austria | Spot size 50 μm, fluency 5 J/cm², repetition rate 10 Hz, helium carrier gas at 0.75 L/min, 60 s laser ablation data collection, 30 s pre-ablation background | MUL-Zn S1 (matrix-matched sphalerite reference material) with S as internal standard; MASS1 (USGS powder pressed polysulfide reference material) as secondary standard for Te, Au, Tl and Hg quantification | 26 | [39 empty] | 430 | [23 empty] | 210 | [19 empty] | 2200 |  |  |  | 92 | [7 empty] | 50 | [15 empty] | 15 | [27 empty] | 3400 | [75 empty] | 138 | [27 empty] | 36 | [48 empty] | 2024 | Soster et al., Ultraviolet-photoluminescence and trace element analyses in Ga-rich sphalerite from the Djebel Gustar Zn-Pb deposit, Algeria, Ore Geology Reviews |  | DZA
| Djebel Gustar |  | Basin hydrothermal | Mississippi Valley- type (MVT) | MVT zinc-lead | Hofstra et al. 2021 (CMMI 189-type, LLM classified) | carbonate-hosted base metal deposit | 0.92 | Excellent match across all key criteria. Author explicitly classifies as MVT. Carbonate host rocks (limestone, dolomite) with sphalerite-galena-pyrite ore minerals are diagnostic. Mesothermal depth, vein-hosted replacement textures, Zn-Pb-Ag metal association, dolomitization and silicification alteration, and fluid mixing evidence (Cl-rich with reduced Cl-poor fluids) are all characteristic of MVT deposits. Ge vs. Mn geochemistry and Fe-Mn anti-correlation explicitly noted as consistent with MVT. Four mineralization stages and oscillatory zoning in sphalerite typical of MVT. | Replacement zinc-lead (0.06) ¦ Non-sulfide zinc-lead ± Mn (0.01) ¦ Replacement polymetallic (0.01) ¦ Siliciclastic-mafic zinc-lead (0.00) | Zn, Pb | Ga, Ag, Cu | Zn, Pb, Ga, Ag, Cu | Soster et al., 2024 |  | Sph IV-1 |  |  | underground mine |  |  |  |  | ore material | hand specimen | mine sampling | mineral separate | [5 empty] | mineralisation |  |  |  | sphalerite | [6 empty] | galena, pyrite, quartz, dolomite, calcite | polished thin section | LA-ICPMS, EMPA, SEM-EDS | ESI NWR213 Nd:YAG laser ablation system coupled to an Agilent 8800 triple quadrupole ICP-MS | Department of Applied Geosciences and Geophysics, Montanuniversität Leoben, Austria | Spot size 50 μm, fluency 5 J/cm², repetition rate 10 Hz, helium carrier gas at 0.75 L/min, 60 s laser ablation data collection, 30 s pre-ablation background | MUL-Zn S1 (matrix-matched sphalerite reference material) with S as internal standard; MASS1 (USGS powder pressed polysulfide reference material) as secondary standard for Te, Au, Tl and Hg quantification | 32 | [39 empty] | 380 | [23 empty] | 280 | [19 empty] | 1500 |  |  |  | 110 | [7 empty] | 58 | [15 empty] | 17 | [27 empty] | 4200 | [75 empty] | 160 | [27 empty] | 42 | [48 empty] | 2024 | Soster et al., Ultraviolet-photoluminescence and trace element analyses in Ga-rich sphalerite from the Djebel Gustar Zn-Pb deposit, Algeria, Ore Geology Reviews |  | DZA
| Djebel Gustar |  | Basin hydrothermal | Mississippi Valley- type (MVT) | MVT zinc-lead | Hofstra et al. 2021 (CMMI 189-type, LLM classified) | carbonate-hosted base metal deposit | 0.92 | Excellent match across all key criteria. Author explicitly classifies as MVT. Carbonate host rocks (limestone, dolomite) with sphalerite-galena-pyrite ore minerals are diagnostic. Mesothermal depth, vein-hosted replacement textures, Zn-Pb-Ag metal association, dolomitization and silicification alteration, and fluid mixing evidence (Cl-rich with reduced Cl-poor fluids) are all characteristic of MVT deposits. Ge vs. Mn geochemistry and Fe-Mn anti-correlation explicitly noted as consistent with MVT. Four mineralization stages and oscillatory zoning in sphalerite typical of MVT. | Replacement zinc-lead (0.06) ¦ Non-sulfide zinc-lead ± Mn (0.01) ¦ Replacement polymetallic (0.01) ¦ Siliciclastic-mafic zinc-lead (0.00) | Zn, Pb | Ga, Ag, Cu | Zn, Pb, Ga, Ag, Cu | Soster et al., 2024 |  | Sph IV-2 |  |  | underground mine |  |  |  |  | ore material | hand specimen | mine sampling | mineral separate | [5 empty] | mineralisation |  |  |  | sphalerite | [6 empty] | galena, pyrite, quartz, dolomite, calcite | polished thin section | LA-ICPMS, EMPA, SEM-EDS | ESI NWR213 Nd:YAG laser ablation system coupled to an Agilent 8800 triple quadrupole ICP-MS | Department of Applied Geosciences and Geophysics, Montanuniversität Leoben, Austria | Spot size 50 μm, fluency 5 J/cm², repetition rate 10 Hz, helium carrier gas at 0.75 L/min, 60 s laser ablation data collection, 30 s pre-ablation background | MUL-Zn S1 (matrix-matched sphalerite reference material) with S as internal standard; MASS1 (USGS powder pressed polysulfide reference material) as secondary standard for Te, Au, Tl and Hg quantification | 30 | [39 empty] | 390 | [23 empty] | 270 | [19 empty] | 1600 |  |  |  | 108 | [7 empty] | 56 | [15 empty] | 16 | [27 empty] | 4100 | [75 empty] | 158 | [27 empty] | 40 | [48 empty] | 2024 | Soster et al., Ultraviolet-photoluminescence and trace element analyses in Ga-rich sphalerite from the Djebel Gustar Zn-Pb deposit, Algeria, Ore Geology Reviews |  | DZA
| Djebel Gustar |  | Basin hydrothermal | Mississippi Valley- type (MVT) | MVT zinc-lead | Hofstra et al. 2021 (CMMI 189-type, LLM classified) | carbonate-hosted base metal deposit | 0.92 | Excellent match across all key criteria. Author explicitly classifies as MVT. Carbonate host rocks (limestone, dolomite) with sphalerite-galena-pyrite ore minerals are diagnostic. Mesothermal depth, vein-hosted replacement textures, Zn-Pb-Ag metal association, dolomitization and silicification alteration, and fluid mixing evidence (Cl-rich with reduced Cl-poor fluids) are all characteristic of MVT deposits. Ge vs. Mn geochemistry and Fe-Mn anti-correlation explicitly noted as consistent with MVT. Four mineralization stages and oscillatory zoning in sphalerite typical of MVT. | Replacement zinc-lead (0.06) ¦ Non-sulfide zinc-lead ± Mn (0.01) ¦ Replacement polymetallic (0.01) ¦ Siliciclastic-mafic zinc-lead (0.00) | Zn, Pb | Ga, Ag, Cu | Zn, Pb, Ga, Ag, Cu | Soster et al., 2024 |  | Sph V-1 |  |  | underground mine |  |  |  |  | ore material | hand specimen | mine sampling | mineral separate | [5 empty] | mineralisation |  |  |  | sphalerite | [6 empty] | galena, pyrite, quartz, dolomite, calcite | polished thin section | LA-ICPMS, EMPA, SEM-EDS | ESI NWR213 Nd:YAG laser ablation system coupled to an Agilent 8800 triple quadrupole ICP-MS | Department of Applied Geosciences and Geophysics, Montanuniversität Leoben, Austria | Spot size 50 μm, fluency 5 J/cm², repetition rate 10 Hz, helium carrier gas at 0.75 L/min, 60 s laser ablation data collection, 30 s pre-ablation background | MUL-Zn S1 (matrix-matched sphalerite reference material) with S as internal standard; MASS1 (USGS powder pressed polysulfide reference material) as secondary standard for Te, Au, Tl and Hg quantification | 30 | [39 empty] | 460 | [23 empty] | 140 | [19 empty] | 5600 |  |  |  | 105 | [7 empty] | 55 | [15 empty] | 16 | [27 empty] | 2200 | [75 empty] | 150 | [27 empty] | 40 | [48 empty] | 2024 | Soster et al., Ultraviolet-photoluminescence and trace element analyses in Ga-rich sphalerite from the Djebel Gustar Zn-Pb deposit, Algeria, Ore Geology Reviews |  | DZA
| Djebel Gustar |  | Basin hydrothermal | Mississippi Valley- type (MVT) | MVT zinc-lead | Hofstra et al. 2021 (CMMI 189-type, LLM classified) | carbonate-hosted base metal deposit | 0.92 | Excellent match across all key criteria. Author explicitly classifies as MVT. Carbonate host rocks (limestone, dolomite) with sphalerite-galena-pyrite ore minerals are diagnostic. Mesothermal depth, vein-hosted replacement textures, Zn-Pb-Ag metal association, dolomitization and silicification alteration, and fluid mixing evidence (Cl-rich with reduced Cl-poor fluids) are all characteristic of MVT deposits. Ge vs. Mn geochemistry and Fe-Mn anti-correlation explicitly noted as consistent with MVT. Four mineralization stages and oscillatory zoning in sphalerite typical of MVT. | Replacement zinc-lead (0.06) ¦ Non-sulfide zinc-lead ± Mn (0.01) ¦ Replacement polymetallic (0.01) ¦ Siliciclastic-mafic zinc-lead (0.00) | Zn, Pb | Ga, Ag, Cu | Zn, Pb, Ga, Ag, Cu | Soster et al., 2024 |  | Sph V-2 |  |  | underground mine |  |  |  |  | ore material | hand specimen | mine sampling | mineral separate | [5 empty] | mineralisation |  |  |  | sphalerite | [6 empty] | galena, pyrite, quartz, dolomite, calcite | polished thin section | LA-ICPMS, EMPA, SEM-EDS | ESI NWR213 Nd:YAG laser ablation system coupled to an Agilent 8800 triple quadrupole ICP-MS | Department of Applied Geosciences and Geophysics, Montanuniversität Leoben, Austria | Spot size 50 μm, fluency 5 J/cm², repetition rate 10 Hz, helium carrier gas at 0.75 L/min, 60 s laser ablation data collection, 30 s pre-ablation background | MUL-Zn S1 (matrix-matched sphalerite reference material) with S as internal standard; MASS1 (USGS powder pressed polysulfide reference material) as secondary standard for Te, Au, Tl and Hg quantification | 28 | [39 empty] | 470 | [23 empty] | 135 | [19 empty] | 5800 |  |  |  | 102 | [7 empty] | 53 | [15 empty] | 15 | [27 empty] | 2100 | [75 empty] | 148 | [27 empty] | 38 | [48 empty] | 2024 | Soster et al., Ultraviolet-photoluminescence and trace element analyses in Ga-rich sphalerite from the Djebel Gustar Zn-Pb deposit, Algeria, Ore Geology Reviews |  | DZA