## Sheet1
Uploaded | deposit_name | deposit_local_id | deposit_environment | deposit_group | deposit_type | deposit_classification_source | deposit_type_original | deposit_type_confidence | deposit_type_reasoning | deposit_type_alternatives | primary_commodities | secondary_commodities | all_commodities | deposit_source | sample_uid | sample_name | sample_local_id | analysis_id | feature_type | feature_name | feature_uid | top_depth_m | bottom_depth_m | sample_deposit_relation | sample_type | sampling_method | material_class | material_class_comments | province | strat_unit_name | strat_unit_uid | strat_grouping | earth_material_group | earth_material_qualifier | earth_material | metamorphic_grade | mineral | paragenetic_stage | mode_of_occurrence | texture | color | alteration | sample_description | associated_minerals | sample_preparation | analytical_method | instrument_type_model | laboratory_location/if reported | operating_conditions/if reported | standards_used/if reported | ag_ppm | ag_detection_limit | ag_original_value | ag_original_unit | al_ppm | al_detection_limit | al_original_value | al_original_unit | as_ppm | as_detection_limit | as_original_value | as_original_unit | au_ppm | au_detection_limit | au_original_value | au_original_unit | b_ppm | b_detection_limit | b_original_value | b_original_unit | ba_ppm | ba_detection_limit | ba_original_value | ba_original_unit | be_ppm | be_detection_limit | be_original_value | be_original_unit | bi_ppm | bi_detection_limit | bi_original_value | bi_original_unit | br_ppm | br_detection_limit | br_original_value | br_original_unit | ca_ppm | ca_detection_limit | ca_original_value | ca_original_unit | cd_ppm | cd_detection_limit | cd_original_value | cd_original_unit | ce_ppm | ce_detection_limit | ce_original_value | ce_original_unit | cl_ppm | cl_detection_limit | cl_original_value | cl_original_unit | co_ppm | co_detection_limit | co_original_value | co_original_unit | cr_ppm | cr_detection_limit | cr_original_value | cr_original_unit | cs_ppm | cs_detection_limit | cs_original_value | cs_original_unit | cu_ppm | cu_detection_limit | cu_original_value | cu_original_unit | dy_ppm | dy_detection_limit | dy_original_value | dy_original_unit | er_ppm | er_detection_limit | er_original_value | er_original_unit | eu_ppm | eu_detection_limit | eu_original_value | eu_original_unit | f_ppm | f_detection_limit | f_original_value | f_original_unit | fe_ppm | fe_detection_limit | fe_original_value | fe_original_unit | ga_ppm | ga_detection_limit | ga_original_value | ga_original_unit | gd_ppm | gd_detection_limit | gd_original_value | gd_original_unit | ge_ppm | ge_detection_limit | ge_original_value | ge_original_unit | hf_ppm | hf_detection_limit | hf_original_value | hf_original_unit | hg_ppm | hg_detection_limit | hg_original_value | hg_original_unit | ho_ppm | ho_detection_limit | ho_original_value | ho_original_unit | in_ppm | in_detection_limit | in_original_value | in_original_unit | ir_ppm | ir_detection_limit | ir_original_value | ir_original_unit | k_ppm | k_detection_limit | k_original_value | k_original_unit | la_ppm | la_detection_limit | la_original_value | la_original_unit | li_ppm | li_detection_limit | li_original_value | li_original_unit | lu_ppm | lu_detection_limit | lu_original_value | lu_original_unit | mg_ppm | mg_detection_limit | mg_original_value | mg_original_unit | mn_ppm | mn_detection_limit | mn_original_value | mn_original_unit | mo_ppm | mo_detection_limit | mo_original_value | mo_original_unit | na_ppm | na_detection_limit | na_original_value | na_original_unit | nb_ppm | nb_detection_limit | nb_original_value | nb_original_unit | nd_ppm | nd_detection_limit | nd_original_value | nd_original_unit | ni_ppm | ni_detection_limit | ni_original_value | ni_original_unit | os_ppm | os_detection_limit | os_original_value | os_original_unit | p_ppm | p_detection_limit | p_original_value | p_original_unit | pb_ppm | pb_detection_limit | pb_original_value | pb_original_unit | pd_ppm | pd_detection_limit | pd_original_value | pd_original_unit | pr_ppm | pr_detection_limit | pr_original_value | pr_original_unit | pt_ppm | pt_detection_limit | pt_original_value | pt_original_unit | rb_ppm | rb_detection_limit | rb_original_value | rb_original_unit | re_ppm | re_detection_limit | re_original_value | re_original_unit | rh_ppm | rh_detection_limit | rh_original_value | rh_original_unit | ru_ppm | ru_detection_limit | ru_original_value | ru_original_unit | s_ppm | s_detection_limit | s_original_value | s_original_unit | sb_ppm | sb_detection_limit | sb_original_value | sb_original_unit | sc_ppm | sc_detection_limit | sc_original_value | sc_original_unit | se_ppm | se_detection_limit | se_original_value | se_original_unit | si_ppm | si_detection_limit | si_original_value | si_original_unit | sm_ppm | sm_detection_limit | sm_original_value | sm_original_unit | sn_ppm | sn_detection_limit | sn_original_value | sn_original_unit | sr_ppm | sr_detection_limit | sr_original_value | sr_original_unit | ta_ppm | ta_detection_limit | ta_original_value | ta_original_unit | tb_ppm | tb_detection_limit | tb_original_value | tb_original_unit | te_ppm | te_detection_limit | te_original_value | te_original_unit | th_ppm | th_detection_limit | th_original_value | th_original_unit | ti_ppm | ti_detection_limit | ti_original_value | ti_original_unit | tl_ppm | tl_detection_limit | tl_original_value | tl_original_unit | tm_ppm | tm_detection_limit | tm_original_value | tm_original_unit | u_ppm | u_detection_limit | u_original_value | u_original_unit | v_ppm | v_detection_limit | v_original_value | v_original_unit | w_ppm | w_detection_limit | w_original_value | w_original_unit | y_ppm | y_detection_limit | y_original_value | y_original_unit | yb_ppm | yb_detection_limit | yb_original_value | yb_original_unit | zn_ppm | zn_detection_limit | zn_original_value | zn_original_unit | zr_ppm | zr_detection_limit | zr_original_value | zr_original_unit | analysis_datetime | publication_date | sample_source | submitter | country | state | deposit_longitude_wgs84 | deposit_latitude_wgs84 | sample_longitude_wgs84 | sample_latitude_wgs84 | sample_easting | sample_northing | sample_utm_zone | sample_location_description | location_source | location_accuracy | comments | last_update | extraction_backend | extraction_confidence | backend_agreement | data_source_tag
| Lawu |  | Magmatic hydrothermal | Skarn | Skarn zinc-lead-silver | Hofstra et al. 2021 (CMMI 189-type, LLM classified) | Sn-poor Zn-polymetallic skarn system | 0.92 | Excellent match across all parameters. The deposit is explicitly classified as a Zn-polymetallic skarn system with prograde and retrograde skarn alteration. Host rocks include marble and metasedimentary rocks (slate, quartz schist, sandstone). Ore minerals (sphalerite, galena, chalcopyrite, pyrrhotite, arsenopyrite) and gangue minerals (pyroxene, garnet, actinolite, clinozoisite, calcite) are diagnostic of skarn deposits. Associated Cretaceous-Paleocene calc-alkaline granitoids provide the heat source. Mesothermal depth and continental collision setting are consistent. The Zn-Pb-Cu-Ag metal association is characteristic of this deposit type. | Skarn tin ± copper ± Mo (0.68) ¦ Skarn copper (0.55) ¦ Skarn gold ± copper ± tungsten (0.18) ¦ Replacement polymetallic (0.12) | Zn, Pb, Cu | In, Sn, Ag, Bi | Zn, Pb, Cu, In, Sn, Ag, Bi | Li J.D. et al., 2023 |  | Sphalerite I |  |  | underground mine |  |  |  |  | ore material | core, polished section | core drilling, underground mine sampling | mineral separate | [5 empty] | mineralisation |  |  |  | sphalerite | [6 empty] | galena, bismuthinite, garnet, pyroxene, actinolite, chlorite, quartz, calcite, cassiterite, stannite, argentite, marcasite | thin sections, polished thin-section samples, polished blocks; BSE imaging and EDS examination prior to analysis | EMPA, LA-ICPMS | JEOL JXA-8230 electron probe microanalyzer; RESOlution-LR 193 nm Ar F excimer laser ablation system coupled to an Agilent 7700x ICP-MS | Laboratory of Mineral Resources Research Center, Fuzhou University; Adelaide Microscopy, the University of Adelaide | EPMA: accelerating voltage 15 kV, beam current 20 nA, beam diameter ~5 μm; X-ray mapping: accelerating voltage 20 kV, working current 50 nA, dwell time ~10 ms; LA-ICP-MS: energy density 3-3.5 J/cm², spot sizes 29-51 μm, repetition rates 5 Hz (polished thin-section) and 10 Hz (polished blocks), ~30 s background acquisition and ~40 s sample data acquisition | STDGL3 (Danyushevsky et al. 2011) and GSD-1G (USGS) for sulfides (sphalerite, chalcopyrite, pyrrhotite, pyrite, arsenopyrite); 57Fe used as internal standard for all sulfides and external standardization | [40 empty] | 2900 | [23 empty] | 400 | [19 empty] | 87100 | [27 empty] | 700 | [27 empty] | 400 | [63 empty] | 294000 | [79 empty] | 445000 | [11 empty] | CHN | Tibet
| Lawu |  | Magmatic hydrothermal | Skarn | Skarn zinc-lead-silver | Hofstra et al. 2021 (CMMI 189-type, LLM classified) | Sn-poor Zn-polymetallic skarn system | 0.92 | Excellent match across all parameters. The deposit is explicitly classified as a Zn-polymetallic skarn system with prograde and retrograde skarn alteration. Host rocks include marble and metasedimentary rocks (slate, quartz schist, sandstone). Ore minerals (sphalerite, galena, chalcopyrite, pyrrhotite, arsenopyrite) and gangue minerals (pyroxene, garnet, actinolite, clinozoisite, calcite) are diagnostic of skarn deposits. Associated Cretaceous-Paleocene calc-alkaline granitoids provide the heat source. Mesothermal depth and continental collision setting are consistent. The Zn-Pb-Cu-Ag metal association is characteristic of this deposit type. | Skarn tin ± copper ± Mo (0.68) ¦ Skarn copper (0.55) ¦ Skarn gold ± copper ± tungsten (0.18) ¦ Replacement polymetallic (0.12) | Zn, Pb, Cu | In, Sn, Ag, Bi | Zn, Pb, Cu, In, Sn, Ag, Bi | Li J.D. et al., 2023 |  | Sphalerite I |  |  | underground mine |  |  |  |  | ore material | core, polished section | core drilling, underground mine sampling | mineral separate | [5 empty] | mineralisation |  |  |  | sphalerite | [6 empty] | galena, bismuthinite, garnet, pyroxene, actinolite, chlorite, quartz, calcite, cassiterite, stannite, argentite, marcasite | thin sections, polished thin-section samples, polished blocks; BSE imaging and EDS examination prior to analysis | EMPA, LA-ICPMS | JEOL JXA-8230 electron probe microanalyzer; RESOlution-LR 193 nm Ar F excimer laser ablation system coupled to an Agilent 7700x ICP-MS | Laboratory of Mineral Resources Research Center, Fuzhou University; Adelaide Microscopy, the University of Adelaide | EPMA: accelerating voltage 15 kV, beam current 20 nA, beam diameter ~5 μm; X-ray mapping: accelerating voltage 20 kV, working current 50 nA, dwell time ~10 ms; LA-ICP-MS: energy density 3-3.5 J/cm², spot sizes 29-51 μm, repetition rates 5 Hz (polished thin-section) and 10 Hz (polished blocks), ~30 s background acquisition and ~40 s sample data acquisition | STDGL3 (Danyushevsky et al. 2011) and GSD-1G (USGS) for sulfides (sphalerite, chalcopyrite, pyrrhotite, pyrite, arsenopyrite); 57Fe used as internal standard for all sulfides and external standardization | [40 empty] | 7200 | [23 empty] | 94100 | [19 empty] | 124100 |  |  |  | 2200 | [7 empty] | 700 | [15 empty] | 5900 | [27 empty] | 1300 | [63 empty] | 337200 | [79 empty] | 557500 | [11 empty] | CHN | Tibet
| Lawu |  | Magmatic hydrothermal | Skarn | Skarn zinc-lead-silver | Hofstra et al. 2021 (CMMI 189-type, LLM classified) | Sn-poor Zn-polymetallic skarn system | 0.92 | Excellent match across all parameters. The deposit is explicitly classified as a Zn-polymetallic skarn system with prograde and retrograde skarn alteration. Host rocks include marble and metasedimentary rocks (slate, quartz schist, sandstone). Ore minerals (sphalerite, galena, chalcopyrite, pyrrhotite, arsenopyrite) and gangue minerals (pyroxene, garnet, actinolite, clinozoisite, calcite) are diagnostic of skarn deposits. Associated Cretaceous-Paleocene calc-alkaline granitoids provide the heat source. Mesothermal depth and continental collision setting are consistent. The Zn-Pb-Cu-Ag metal association is characteristic of this deposit type. | Skarn tin ± copper ± Mo (0.68) ¦ Skarn copper (0.55) ¦ Skarn gold ± copper ± tungsten (0.18) ¦ Replacement polymetallic (0.12) | Zn, Pb, Cu | In, Sn, Ag, Bi | Zn, Pb, Cu, In, Sn, Ag, Bi | Li J.D. et al., 2023 |  | Sphalerite I |  |  | underground mine |  |  |  |  | ore material | core, polished section | core drilling, underground mine sampling | mineral separate | [5 empty] | mineralisation |  |  |  | sphalerite | [6 empty] | galena, bismuthinite, garnet, pyroxene, actinolite, chlorite, quartz, calcite, cassiterite, stannite, argentite, marcasite | thin sections, polished thin-section samples, polished blocks; BSE imaging and EDS examination prior to analysis | EMPA, LA-ICPMS | JEOL JXA-8230 electron probe microanalyzer; RESOlution-LR 193 nm Ar F excimer laser ablation system coupled to an Agilent 7700x ICP-MS | Laboratory of Mineral Resources Research Center, Fuzhou University; Adelaide Microscopy, the University of Adelaide | EPMA: accelerating voltage 15 kV, beam current 20 nA, beam diameter ~5 μm; X-ray mapping: accelerating voltage 20 kV, working current 50 nA, dwell time ~10 ms; LA-ICP-MS: energy density 3-3.5 J/cm², spot sizes 29-51 μm, repetition rates 5 Hz (polished thin-section) and 10 Hz (polished blocks), ~30 s background acquisition and ~40 s sample data acquisition | STDGL3 (Danyushevsky et al. 2011) and GSD-1G (USGS) for sulfides (sphalerite, chalcopyrite, pyrrhotite, pyrite, arsenopyrite); 57Fe used as internal standard for all sulfides and external standardization | [40 empty] | 5900 | [23 empty] | 16200 | [19 empty] | 109300 |  |  |  | 900 | [7 empty] | 500 | [15 empty] | 2700 | [27 empty] | 800 | [63 empty] | 324000 | [79 empty] | 530500 | [11 empty] | CHN | Tibet
| Lawu |  | Magmatic hydrothermal | Skarn | Skarn zinc-lead-silver | Hofstra et al. 2021 (CMMI 189-type, LLM classified) | Sn-poor Zn-polymetallic skarn system | 0.92 | Excellent match across all parameters. The deposit is explicitly classified as a Zn-polymetallic skarn system with prograde and retrograde skarn alteration. Host rocks include marble and metasedimentary rocks (slate, quartz schist, sandstone). Ore minerals (sphalerite, galena, chalcopyrite, pyrrhotite, arsenopyrite) and gangue minerals (pyroxene, garnet, actinolite, clinozoisite, calcite) are diagnostic of skarn deposits. Associated Cretaceous-Paleocene calc-alkaline granitoids provide the heat source. Mesothermal depth and continental collision setting are consistent. The Zn-Pb-Cu-Ag metal association is characteristic of this deposit type. | Skarn tin ± copper ± Mo (0.68) ¦ Skarn copper (0.55) ¦ Skarn gold ± copper ± tungsten (0.18) ¦ Replacement polymetallic (0.12) | Zn, Pb, Cu | In, Sn, Ag, Bi | Zn, Pb, Cu, In, Sn, Ag, Bi | Li J.D. et al., 2023 |  | Chalcopyrite I |  |  | underground mine |  |  |  |  | ore material | core, polished section | core drilling, underground mine sampling | mineral separate | [5 empty] | mineralisation |  |  |  | chalcopyrite | [6 empty] | galena, bismuthinite, garnet, pyroxene, actinolite, chlorite, quartz, calcite, cassiterite, stannite, argentite, marcasite | thin sections, polished thin-section samples, polished blocks; BSE imaging and EDS examination prior to analysis | EMPA, LA-ICPMS | JEOL JXA-8230 electron probe microanalyzer; RESOlution-LR 193 nm Ar F excimer laser ablation system coupled to an Agilent 7700x ICP-MS | Laboratory of Mineral Resources Research Center, Fuzhou University; Adelaide Microscopy, the University of Adelaide | EPMA: accelerating voltage 15 kV, beam current 20 nA, beam diameter ~5 μm; X-ray mapping: accelerating voltage 20 kV, working current 50 nA, dwell time ~10 ms; LA-ICP-MS: energy density 3-3.5 J/cm², spot sizes 29-51 μm, repetition rates 5 Hz (polished thin-section) and 10 Hz (polished blocks), ~30 s background acquisition and ~40 s sample data acquisition | STDGL3 (Danyushevsky et al. 2011) and GSD-1G (USGS) for sulfides (sphalerite, chalcopyrite, pyrrhotite, pyrite, arsenopyrite); 57Fe used as internal standard for all sulfides and external standardization | [64 empty] | 319600 | [19 empty] | 299000 | [119 empty] | 327900 | [91 empty] | CHN | Tibet
| Lawu |  | Magmatic hydrothermal | Skarn | Skarn zinc-lead-silver | Hofstra et al. 2021 (CMMI 189-type, LLM classified) | Sn-poor Zn-polymetallic skarn system | 0.92 | Excellent match across all parameters. The deposit is explicitly classified as a Zn-polymetallic skarn system with prograde and retrograde skarn alteration. Host rocks include marble and metasedimentary rocks (slate, quartz schist, sandstone). Ore minerals (sphalerite, galena, chalcopyrite, pyrrhotite, arsenopyrite) and gangue minerals (pyroxene, garnet, actinolite, clinozoisite, calcite) are diagnostic of skarn deposits. Associated Cretaceous-Paleocene calc-alkaline granitoids provide the heat source. Mesothermal depth and continental collision setting are consistent. The Zn-Pb-Cu-Ag metal association is characteristic of this deposit type. | Skarn tin ± copper ± Mo (0.68) ¦ Skarn copper (0.55) ¦ Skarn gold ± copper ± tungsten (0.18) ¦ Replacement polymetallic (0.12) | Zn, Pb, Cu | In, Sn, Ag, Bi | Zn, Pb, Cu, In, Sn, Ag, Bi | Li J.D. et al., 2023 |  | Chalcopyrite I |  |  | underground mine |  |  |  |  | ore material | core, polished section | core drilling, underground mine sampling | mineral separate | [5 empty] | mineralisation |  |  |  | chalcopyrite | [6 empty] | galena, bismuthinite, garnet, pyroxene, actinolite, chlorite, quartz, calcite, cassiterite, stannite, argentite, marcasite | thin sections, polished thin-section samples, polished blocks; BSE imaging and EDS examination prior to analysis | EMPA, LA-ICPMS | JEOL JXA-8230 electron probe microanalyzer; RESOlution-LR 193 nm Ar F excimer laser ablation system coupled to an Agilent 7700x ICP-MS | Laboratory of Mineral Resources Research Center, Fuzhou University; Adelaide Microscopy, the University of Adelaide | EPMA: accelerating voltage 15 kV, beam current 20 nA, beam diameter ~5 μm; X-ray mapping: accelerating voltage 20 kV, working current 50 nA, dwell time ~10 ms; LA-ICP-MS: energy density 3-3.5 J/cm², spot sizes 29-51 μm, repetition rates 5 Hz (polished thin-section) and 10 Hz (polished blocks), ~30 s background acquisition and ~40 s sample data acquisition | STDGL3 (Danyushevsky et al. 2011) and GSD-1G (USGS) for sulfides (sphalerite, chalcopyrite, pyrrhotite, pyrite, arsenopyrite); 57Fe used as internal standard for all sulfides and external standardization | 4600 | [39 empty] | 500 | [23 empty] | 349500 | [19 empty] | 333600 |  |  |  | 800 | [7 empty] | 800 | [15 empty] | 1100 | [91 empty] | 340400 | [79 empty] | 900 | [11 empty] | CHN | Tibet
| Lawu |  | Magmatic hydrothermal | Skarn | Skarn zinc-lead-silver | Hofstra et al. 2021 (CMMI 189-type, LLM classified) | Sn-poor Zn-polymetallic skarn system | 0.92 | Excellent match across all parameters. The deposit is explicitly classified as a Zn-polymetallic skarn system with prograde and retrograde skarn alteration. Host rocks include marble and metasedimentary rocks (slate, quartz schist, sandstone). Ore minerals (sphalerite, galena, chalcopyrite, pyrrhotite, arsenopyrite) and gangue minerals (pyroxene, garnet, actinolite, clinozoisite, calcite) are diagnostic of skarn deposits. Associated Cretaceous-Paleocene calc-alkaline granitoids provide the heat source. Mesothermal depth and continental collision setting are consistent. The Zn-Pb-Cu-Ag metal association is characteristic of this deposit type. | Skarn tin ± copper ± Mo (0.68) ¦ Skarn copper (0.55) ¦ Skarn gold ± copper ± tungsten (0.18) ¦ Replacement polymetallic (0.12) | Zn, Pb, Cu | In, Sn, Ag, Bi | Zn, Pb, Cu, In, Sn, Ag, Bi | Li J.D. et al., 2023 |  | Chalcopyrite I |  |  | underground mine |  |  |  |  | ore material | core, polished section | core drilling, underground mine sampling | mineral separate | [5 empty] | mineralisation |  |  |  | chalcopyrite | [6 empty] | galena, bismuthinite, garnet, pyroxene, actinolite, chlorite, quartz, calcite, cassiterite, stannite, argentite, marcasite | thin sections, polished thin-section samples, polished blocks; BSE imaging and EDS examination prior to analysis | EMPA, LA-ICPMS | JEOL JXA-8230 electron probe microanalyzer; RESOlution-LR 193 nm Ar F excimer laser ablation system coupled to an Agilent 7700x ICP-MS | Laboratory of Mineral Resources Research Center, Fuzhou University; Adelaide Microscopy, the University of Adelaide | EPMA: accelerating voltage 15 kV, beam current 20 nA, beam diameter ~5 μm; X-ray mapping: accelerating voltage 20 kV, working current 50 nA, dwell time ~10 ms; LA-ICP-MS: energy density 3-3.5 J/cm², spot sizes 29-51 μm, repetition rates 5 Hz (polished thin-section) and 10 Hz (polished blocks), ~30 s background acquisition and ~40 s sample data acquisition | STDGL3 (Danyushevsky et al. 2011) and GSD-1G (USGS) for sulfides (sphalerite, chalcopyrite, pyrrhotite, pyrite, arsenopyrite); 57Fe used as internal standard for all sulfides and external standardization | 2100 | [39 empty] | 400 | [23 empty] | 342300 | [19 empty] | 307500 |  |  |  | 700 | [7 empty] | 500 | [15 empty] | 600 | [91 empty] | 333400 | [79 empty] | 700 | [11 empty] | CHN | Tibet
| Lawu |  | Magmatic hydrothermal | Skarn | Skarn zinc-lead-silver | Hofstra et al. 2021 (CMMI 189-type, LLM classified) | Sn-poor Zn-polymetallic skarn system | 0.92 | Excellent match across all parameters. The deposit is explicitly classified as a Zn-polymetallic skarn system with prograde and retrograde skarn alteration. Host rocks include marble and metasedimentary rocks (slate, quartz schist, sandstone). Ore minerals (sphalerite, galena, chalcopyrite, pyrrhotite, arsenopyrite) and gangue minerals (pyroxene, garnet, actinolite, clinozoisite, calcite) are diagnostic of skarn deposits. Associated Cretaceous-Paleocene calc-alkaline granitoids provide the heat source. Mesothermal depth and continental collision setting are consistent. The Zn-Pb-Cu-Ag metal association is characteristic of this deposit type. | Skarn tin ± copper ± Mo (0.68) ¦ Skarn copper (0.55) ¦ Skarn gold ± copper ± tungsten (0.18) ¦ Replacement polymetallic (0.12) | Zn, Pb, Cu | In, Sn, Ag, Bi | Zn, Pb, Cu, In, Sn, Ag, Bi | Li J.D. et al., 2023 |  | Pyrrhotite I |  |  | underground mine |  |  |  |  | ore material | core, polished section | core drilling, underground mine sampling | mineral separate | [5 empty] | mineralisation |  |  |  | pyrrhotite | [6 empty] | galena, bismuthinite, garnet, pyroxene, actinolite, chlorite, quartz, calcite, cassiterite, stannite, argentite, marcasite | thin sections, polished thin-section samples, polished blocks; BSE imaging and EDS examination prior to analysis | EMPA, LA-ICPMS | JEOL JXA-8230 electron probe microanalyzer; RESOlution-LR 193 nm Ar F excimer laser ablation system coupled to an Agilent 7700x ICP-MS | Laboratory of Mineral Resources Research Center, Fuzhou University; Adelaide Microscopy, the University of Adelaide | EPMA: accelerating voltage 15 kV, beam current 20 nA, beam diameter ~5 μm; X-ray mapping: accelerating voltage 20 kV, working current 50 nA, dwell time ~10 ms; LA-ICP-MS: energy density 3-3.5 J/cm², spot sizes 29-51 μm, repetition rates 5 Hz (polished thin-section) and 10 Hz (polished blocks), ~30 s background acquisition and ~40 s sample data acquisition | STDGL3 (Danyushevsky et al. 2011) and GSD-1G (USGS) for sulfides (sphalerite, chalcopyrite, pyrrhotite, pyrite, arsenopyrite); 57Fe used as internal standard for all sulfides and external standardization | [84 empty] | 588000 | [119 empty] | 377200 | [91 empty] | CHN | Tibet
| Lawu |  | Magmatic hydrothermal | Skarn | Skarn zinc-lead-silver | Hofstra et al. 2021 (CMMI 189-type, LLM classified) | Sn-poor Zn-polymetallic skarn system | 0.92 | Excellent match across all parameters. The deposit is explicitly classified as a Zn-polymetallic skarn system with prograde and retrograde skarn alteration. Host rocks include marble and metasedimentary rocks (slate, quartz schist, sandstone). Ore minerals (sphalerite, galena, chalcopyrite, pyrrhotite, arsenopyrite) and gangue minerals (pyroxene, garnet, actinolite, clinozoisite, calcite) are diagnostic of skarn deposits. Associated Cretaceous-Paleocene calc-alkaline granitoids provide the heat source. Mesothermal depth and continental collision setting are consistent. The Zn-Pb-Cu-Ag metal association is characteristic of this deposit type. | Skarn tin ± copper ± Mo (0.68) ¦ Skarn copper (0.55) ¦ Skarn gold ± copper ± tungsten (0.18) ¦ Replacement polymetallic (0.12) | Zn, Pb, Cu | In, Sn, Ag, Bi | Zn, Pb, Cu, In, Sn, Ag, Bi | Li J.D. et al., 2023 |  | Sphalerite II |  |  | underground mine |  |  |  |  | ore material | core, polished section | core drilling, underground mine sampling | mineral separate | [5 empty] | mineralisation |  |  |  | sphalerite | [6 empty] | galena, bismuthinite, garnet, pyroxene, actinolite, chlorite, quartz, calcite, cassiterite, stannite, argentite, marcasite | thin sections, polished thin-section samples, polished blocks; BSE imaging and EDS examination prior to analysis | EMPA, LA-ICPMS | JEOL JXA-8230 electron probe microanalyzer; RESOlution-LR 193 nm Ar F excimer laser ablation system coupled to an Agilent 7700x ICP-MS | Laboratory of Mineral Resources Research Center, Fuzhou University; Adelaide Microscopy, the University of Adelaide | EPMA: accelerating voltage 15 kV, beam current 20 nA, beam diameter ~5 μm; X-ray mapping: accelerating voltage 20 kV, working current 50 nA, dwell time ~10 ms; LA-ICP-MS: energy density 3-3.5 J/cm², spot sizes 29-51 μm, repetition rates 5 Hz (polished thin-section) and 10 Hz (polished blocks), ~30 s background acquisition and ~40 s sample data acquisition | STDGL3 (Danyushevsky et al. 2011) and GSD-1G (USGS) for sulfides (sphalerite, chalcopyrite, pyrrhotite, pyrite, arsenopyrite); 57Fe used as internal standard for all sulfides and external standardization | 92 | [39 empty] | 7729 | [11 empty] | 506 | [11 empty] | 1250 | [23 empty] | 11 | [23 empty] | 167 | [27 empty] | 1487 | [75 empty] | 50 | [11 empty] | 65 | [55 empty] | 594332 | [11 empty] | CHN | Tibet
| Lawu |  | Magmatic hydrothermal | Skarn | Skarn zinc-lead-silver | Hofstra et al. 2021 (CMMI 189-type, LLM classified) | Sn-poor Zn-polymetallic skarn system | 0.92 | Excellent match across all parameters. The deposit is explicitly classified as a Zn-polymetallic skarn system with prograde and retrograde skarn alteration. Host rocks include marble and metasedimentary rocks (slate, quartz schist, sandstone). Ore minerals (sphalerite, galena, chalcopyrite, pyrrhotite, arsenopyrite) and gangue minerals (pyroxene, garnet, actinolite, clinozoisite, calcite) are diagnostic of skarn deposits. Associated Cretaceous-Paleocene calc-alkaline granitoids provide the heat source. Mesothermal depth and continental collision setting are consistent. The Zn-Pb-Cu-Ag metal association is characteristic of this deposit type. | Skarn tin ± copper ± Mo (0.68) ¦ Skarn copper (0.55) ¦ Skarn gold ± copper ± tungsten (0.18) ¦ Replacement polymetallic (0.12) | Zn, Pb, Cu | In, Sn, Ag, Bi | Zn, Pb, Cu, In, Sn, Ag, Bi | Li J.D. et al., 2023 |  | Sphalerite II |  |  | underground mine |  |  |  |  | ore material | core, polished section | core drilling, underground mine sampling | mineral separate | [5 empty] | mineralisation |  |  |  | sphalerite | [6 empty] | galena, bismuthinite, garnet, pyroxene, actinolite, chlorite, quartz, calcite, cassiterite, stannite, argentite, marcasite | thin sections, polished thin-section samples, polished blocks; BSE imaging and EDS examination prior to analysis | EMPA, LA-ICPMS | JEOL JXA-8230 electron probe microanalyzer; RESOlution-LR 193 nm Ar F excimer laser ablation system coupled to an Agilent 7700x ICP-MS | Laboratory of Mineral Resources Research Center, Fuzhou University; Adelaide Microscopy, the University of Adelaide | EPMA: accelerating voltage 15 kV, beam current 20 nA, beam diameter ~5 μm; X-ray mapping: accelerating voltage 20 kV, working current 50 nA, dwell time ~10 ms; LA-ICP-MS: energy density 3-3.5 J/cm², spot sizes 29-51 μm, repetition rates 5 Hz (polished thin-section) and 10 Hz (polished blocks), ~30 s background acquisition and ~40 s sample data acquisition | STDGL3 (Danyushevsky et al. 2011) and GSD-1G (USGS) for sulfides (sphalerite, chalcopyrite, pyrrhotite, pyrite, arsenopyrite); 57Fe used as internal standard for all sulfides and external standardization | 943 | [7 empty] | 12 | [19 empty] | 13 | [11 empty] | 1733 | [11 empty] | 4600 | [11 empty] | 383000 | [23 empty] | 24 | [7 empty] | 187 | [15 empty] | 4322 | [27 empty] | 4200 | [19 empty] | 85 | [11 empty] | 90 | [35 empty] | 48 | [7 empty] | 151 | [11 empty] | 1251 | [27 empty] | 72 | [27 empty] | 934000 | [11 empty] | CHN | Tibet
| Lawu |  | Magmatic hydrothermal | Skarn | Skarn zinc-lead-silver | Hofstra et al. 2021 (CMMI 189-type, LLM classified) | Sn-poor Zn-polymetallic skarn system | 0.92 | Excellent match across all parameters. The deposit is explicitly classified as a Zn-polymetallic skarn system with prograde and retrograde skarn alteration. Host rocks include marble and metasedimentary rocks (slate, quartz schist, sandstone). Ore minerals (sphalerite, galena, chalcopyrite, pyrrhotite, arsenopyrite) and gangue minerals (pyroxene, garnet, actinolite, clinozoisite, calcite) are diagnostic of skarn deposits. Associated Cretaceous-Paleocene calc-alkaline granitoids provide the heat source. Mesothermal depth and continental collision setting are consistent. The Zn-Pb-Cu-Ag metal association is characteristic of this deposit type. | Skarn tin ± copper ± Mo (0.68) ¦ Skarn copper (0.55) ¦ Skarn gold ± copper ± tungsten (0.18) ¦ Replacement polymetallic (0.12) | Zn, Pb, Cu | In, Sn, Ag, Bi | Zn, Pb, Cu, In, Sn, Ag, Bi | Li J.D. et al., 2023 |  | Sphalerite II |  |  | underground mine |  |  |  |  | ore material | core, polished section | core drilling, underground mine sampling | mineral separate | [5 empty] | mineralisation |  |  |  | sphalerite | [6 empty] | galena, bismuthinite, garnet, pyroxene, actinolite, chlorite, quartz, calcite, cassiterite, stannite, argentite, marcasite | thin sections, polished thin-section samples, polished blocks; BSE imaging and EDS examination prior to analysis | EMPA, LA-ICPMS | JEOL JXA-8230 electron probe microanalyzer; RESOlution-LR 193 nm Ar F excimer laser ablation system coupled to an Agilent 7700x ICP-MS | Laboratory of Mineral Resources Research Center, Fuzhou University; Adelaide Microscopy, the University of Adelaide | EPMA: accelerating voltage 15 kV, beam current 20 nA, beam diameter ~5 μm; X-ray mapping: accelerating voltage 20 kV, working current 50 nA, dwell time ~10 ms; LA-ICP-MS: energy density 3-3.5 J/cm², spot sizes 29-51 μm, repetition rates 5 Hz (polished thin-section) and 10 Hz (polished blocks), ~30 s background acquisition and ~40 s sample data acquisition | STDGL3 (Danyushevsky et al. 2011) and GSD-1G (USGS) for sulfides (sphalerite, chalcopyrite, pyrrhotite, pyrite, arsenopyrite); 57Fe used as internal standard for all sulfides and external standardization | 523 | [7 empty] | 0.6 | [19 empty] | 42 | [11 empty] | 2400 | [11 empty] | 1600 | [11 empty] | 362427 | [23 empty] | 13 | [7 empty] | 63 | [15 empty] | 2930 | [27 empty] | 2300 | [19 empty] | 28 | [11 empty] | 53 | [35 empty] | 11 | [7 empty] | 132 | [11 empty] | 588 | [27 empty] | 15 | [27 empty] | 740000 | [11 empty] | CHN | Tibet
| Lawu |  | Magmatic hydrothermal | Skarn | Skarn zinc-lead-silver | Hofstra et al. 2021 (CMMI 189-type, LLM classified) | Sn-poor Zn-polymetallic skarn system | 0.92 | Excellent match across all parameters. The deposit is explicitly classified as a Zn-polymetallic skarn system with prograde and retrograde skarn alteration. Host rocks include marble and metasedimentary rocks (slate, quartz schist, sandstone). Ore minerals (sphalerite, galena, chalcopyrite, pyrrhotite, arsenopyrite) and gangue minerals (pyroxene, garnet, actinolite, clinozoisite, calcite) are diagnostic of skarn deposits. Associated Cretaceous-Paleocene calc-alkaline granitoids provide the heat source. Mesothermal depth and continental collision setting are consistent. The Zn-Pb-Cu-Ag metal association is characteristic of this deposit type. | Skarn tin ± copper ± Mo (0.68) ¦ Skarn copper (0.55) ¦ Skarn gold ± copper ± tungsten (0.18) ¦ Replacement polymetallic (0.12) | Zn, Pb, Cu | In, Sn, Ag, Bi | Zn, Pb, Cu, In, Sn, Ag, Bi | Li J.D. et al., 2023 |  | Pyrrhotite II |  |  | underground mine |  |  |  |  | ore material | core, polished section | core drilling, underground mine sampling | mineral separate | [5 empty] | mineralisation |  |  |  | pyrrhotite | [6 empty] | galena, bismuthinite, garnet, pyroxene, actinolite, chlorite, quartz, calcite, cassiterite, stannite, argentite, marcasite | thin sections, polished thin-section samples, polished blocks; BSE imaging and EDS examination prior to analysis | EMPA, LA-ICPMS | JEOL JXA-8230 electron probe microanalyzer; RESOlution-LR 193 nm Ar F excimer laser ablation system coupled to an Agilent 7700x ICP-MS | Laboratory of Mineral Resources Research Center, Fuzhou University; Adelaide Microscopy, the University of Adelaide | EPMA: accelerating voltage 15 kV, beam current 20 nA, beam diameter ~5 μm; X-ray mapping: accelerating voltage 20 kV, working current 50 nA, dwell time ~10 ms; LA-ICP-MS: energy density 3-3.5 J/cm², spot sizes 29-51 μm, repetition rates 5 Hz (polished thin-section) and 10 Hz (polished blocks), ~30 s background acquisition and ~40 s sample data acquisition | STDGL3 (Danyushevsky et al. 2011) and GSD-1G (USGS) for sulfides (sphalerite, chalcopyrite, pyrrhotite, pyrite, arsenopyrite); 57Fe used as internal standard for all sulfides and external standardization | 11 | [39 empty] | 4.4 | [11 empty] | 1920 | [11 empty] | 2.2 | [75 empty] | 14 | [19 empty] | 2259 | [55 empty] | 113 | [11 empty] | 66 | [67 empty] | CHN | Tibet
| Lawu |  | Magmatic hydrothermal | Skarn | Skarn zinc-lead-silver | Hofstra et al. 2021 (CMMI 189-type, LLM classified) | Sn-poor Zn-polymetallic skarn system | 0.92 | Excellent match across all parameters. The deposit is explicitly classified as a Zn-polymetallic skarn system with prograde and retrograde skarn alteration. Host rocks include marble and metasedimentary rocks (slate, quartz schist, sandstone). Ore minerals (sphalerite, galena, chalcopyrite, pyrrhotite, arsenopyrite) and gangue minerals (pyroxene, garnet, actinolite, clinozoisite, calcite) are diagnostic of skarn deposits. Associated Cretaceous-Paleocene calc-alkaline granitoids provide the heat source. Mesothermal depth and continental collision setting are consistent. The Zn-Pb-Cu-Ag metal association is characteristic of this deposit type. | Skarn tin ± copper ± Mo (0.68) ¦ Skarn copper (0.55) ¦ Skarn gold ± copper ± tungsten (0.18) ¦ Replacement polymetallic (0.12) | Zn, Pb, Cu | In, Sn, Ag, Bi | Zn, Pb, Cu, In, Sn, Ag, Bi | Li J.D. et al., 2023 |  | Pyrrhotite II |  |  | underground mine |  |  |  |  | ore material | core, polished section | core drilling, underground mine sampling | mineral separate | [5 empty] | mineralisation |  |  |  | pyrrhotite | [6 empty] | galena, bismuthinite, garnet, pyroxene, actinolite, chlorite, quartz, calcite, cassiterite, stannite, argentite, marcasite | thin sections, polished thin-section samples, polished blocks; BSE imaging and EDS examination prior to analysis | EMPA, LA-ICPMS | JEOL JXA-8230 electron probe microanalyzer; RESOlution-LR 193 nm Ar F excimer laser ablation system coupled to an Agilent 7700x ICP-MS | Laboratory of Mineral Resources Research Center, Fuzhou University; Adelaide Microscopy, the University of Adelaide | EPMA: accelerating voltage 15 kV, beam current 20 nA, beam diameter ~5 μm; X-ray mapping: accelerating voltage 20 kV, working current 50 nA, dwell time ~10 ms; LA-ICP-MS: energy density 3-3.5 J/cm², spot sizes 29-51 μm, repetition rates 5 Hz (polished thin-section) and 10 Hz (polished blocks), ~30 s background acquisition and ~40 s sample data acquisition | STDGL3 (Danyushevsky et al. 2011) and GSD-1G (USGS) for sulfides (sphalerite, chalcopyrite, pyrrhotite, pyrite, arsenopyrite); 57Fe used as internal standard for all sulfides and external standardization | 68 | [7 empty] | 1.1 | [43 empty] | 2266 | [11 empty] | 4.1 | [23 empty] | 74 | [23 empty] | 6.8 | [27 empty] | 53 | [19 empty] | 2723 | [47 empty] | 0.26 | [7 empty] | 200 | [11 empty] | 34 | [27 empty] | 19 | [39 empty] | CHN | Tibet
| Lawu |  | Magmatic hydrothermal | Skarn | Skarn zinc-lead-silver | Hofstra et al. 2021 (CMMI 189-type, LLM classified) | Sn-poor Zn-polymetallic skarn system | 0.92 | Excellent match across all parameters. The deposit is explicitly classified as a Zn-polymetallic skarn system with prograde and retrograde skarn alteration. Host rocks include marble and metasedimentary rocks (slate, quartz schist, sandstone). Ore minerals (sphalerite, galena, chalcopyrite, pyrrhotite, arsenopyrite) and gangue minerals (pyroxene, garnet, actinolite, clinozoisite, calcite) are diagnostic of skarn deposits. Associated Cretaceous-Paleocene calc-alkaline granitoids provide the heat source. Mesothermal depth and continental collision setting are consistent. The Zn-Pb-Cu-Ag metal association is characteristic of this deposit type. | Skarn tin ± copper ± Mo (0.68) ¦ Skarn copper (0.55) ¦ Skarn gold ± copper ± tungsten (0.18) ¦ Replacement polymetallic (0.12) | Zn, Pb, Cu | In, Sn, Ag, Bi | Zn, Pb, Cu, In, Sn, Ag, Bi | Li J.D. et al., 2023 |  | Pyrrhotite II |  |  | underground mine |  |  |  |  | ore material | core, polished section | core drilling, underground mine sampling | mineral separate | [5 empty] | mineralisation |  |  |  | pyrrhotite | [6 empty] | galena, bismuthinite, garnet, pyroxene, actinolite, chlorite, quartz, calcite, cassiterite, stannite, argentite, marcasite | thin sections, polished thin-section samples, polished blocks; BSE imaging and EDS examination prior to analysis | EMPA, LA-ICPMS | JEOL JXA-8230 electron probe microanalyzer; RESOlution-LR 193 nm Ar F excimer laser ablation system coupled to an Agilent 7700x ICP-MS | Laboratory of Mineral Resources Research Center, Fuzhou University; Adelaide Microscopy, the University of Adelaide | EPMA: accelerating voltage 15 kV, beam current 20 nA, beam diameter ~5 μm; X-ray mapping: accelerating voltage 20 kV, working current 50 nA, dwell time ~10 ms; LA-ICP-MS: energy density 3-3.5 J/cm², spot sizes 29-51 μm, repetition rates 5 Hz (polished thin-section) and 10 Hz (polished blocks), ~30 s background acquisition and ~40 s sample data acquisition | STDGL3 (Danyushevsky et al. 2011) and GSD-1G (USGS) for sulfides (sphalerite, chalcopyrite, pyrrhotite, pyrite, arsenopyrite); 57Fe used as internal standard for all sulfides and external standardization | 34 | [7 empty] | 0.1 | [31 empty] | 4.5 | [11 empty] | 2070 | [11 empty] | 3.1 | [23 empty] | 24 | [23 empty] | 2.5 | [27 empty] | 26 | [19 empty] | 2540 | [47 empty] | 0.13 | [7 empty] | 136 | [11 empty] | 18 | [27 empty] | 6 | [39 empty] | CHN | Tibet
| Lawu |  | Magmatic hydrothermal | Skarn | Skarn zinc-lead-silver | Hofstra et al. 2021 (CMMI 189-type, LLM classified) | Sn-poor Zn-polymetallic skarn system | 0.92 | Excellent match across all parameters. The deposit is explicitly classified as a Zn-polymetallic skarn system with prograde and retrograde skarn alteration. Host rocks include marble and metasedimentary rocks (slate, quartz schist, sandstone). Ore minerals (sphalerite, galena, chalcopyrite, pyrrhotite, arsenopyrite) and gangue minerals (pyroxene, garnet, actinolite, clinozoisite, calcite) are diagnostic of skarn deposits. Associated Cretaceous-Paleocene calc-alkaline granitoids provide the heat source. Mesothermal depth and continental collision setting are consistent. The Zn-Pb-Cu-Ag metal association is characteristic of this deposit type. | Skarn tin ± copper ± Mo (0.68) ¦ Skarn copper (0.55) ¦ Skarn gold ± copper ± tungsten (0.18) ¦ Replacement polymetallic (0.12) | Zn, Pb, Cu | In, Sn, Ag, Bi | Zn, Pb, Cu, In, Sn, Ag, Bi | Li J.D. et al., 2023 |  | Arsenopyrite |  |  | underground mine |  |  |  |  | ore material | core, polished section | core drilling, underground mine sampling | mineral separate | [5 empty] | mineralisation |  |  |  | arsenopyrite | [6 empty] | galena, bismuthinite, garnet, pyroxene, actinolite, chlorite, quartz, calcite, cassiterite, stannite, argentite, marcasite | thin sections, polished thin-section samples, polished blocks; BSE imaging and EDS examination prior to analysis | EMPA, LA-ICPMS | JEOL JXA-8230 electron probe microanalyzer; RESOlution-LR 193 nm Ar F excimer laser ablation system coupled to an Agilent 7700x ICP-MS | Laboratory of Mineral Resources Research Center, Fuzhou University; Adelaide Microscopy, the University of Adelaide | EPMA: accelerating voltage 15 kV, beam current 20 nA, beam diameter ~5 μm; X-ray mapping: accelerating voltage 20 kV, working current 50 nA, dwell time ~10 ms; LA-ICP-MS: energy density 3-3.5 J/cm², spot sizes 29-51 μm, repetition rates 5 Hz (polished thin-section) and 10 Hz (polished blocks), ~30 s background acquisition and ~40 s sample data acquisition | STDGL3 (Danyushevsky et al. 2011) and GSD-1G (USGS) for sulfides (sphalerite, chalcopyrite, pyrrhotite, pyrite, arsenopyrite); 57Fe used as internal standard for all sulfides and external standardization | [8 empty] | 85200 | [43 empty] | 2.4 | [59 empty] | 5 | [27 empty] | 0.08 | [19 empty] | 11 | [47 empty] | 722 | [7 empty] | 19 | [11 empty] | 49 | [27 empty] | 1 | [39 empty] | CHN | Tibet
| Lawu |  | Magmatic hydrothermal | Skarn | Skarn zinc-lead-silver | Hofstra et al. 2021 (CMMI 189-type, LLM classified) | Sn-poor Zn-polymetallic skarn system | 0.92 | Excellent match across all parameters. The deposit is explicitly classified as a Zn-polymetallic skarn system with prograde and retrograde skarn alteration. Host rocks include marble and metasedimentary rocks (slate, quartz schist, sandstone). Ore minerals (sphalerite, galena, chalcopyrite, pyrrhotite, arsenopyrite) and gangue minerals (pyroxene, garnet, actinolite, clinozoisite, calcite) are diagnostic of skarn deposits. Associated Cretaceous-Paleocene calc-alkaline granitoids provide the heat source. Mesothermal depth and continental collision setting are consistent. The Zn-Pb-Cu-Ag metal association is characteristic of this deposit type. | Skarn tin ± copper ± Mo (0.68) ¦ Skarn copper (0.55) ¦ Skarn gold ± copper ± tungsten (0.18) ¦ Replacement polymetallic (0.12) | Zn, Pb, Cu | In, Sn, Ag, Bi | Zn, Pb, Cu, In, Sn, Ag, Bi | Li J.D. et al., 2023 |  | Arsenopyrite |  |  | underground mine |  |  |  |  | ore material | core, polished section | core drilling, underground mine sampling | mineral separate | [5 empty] | mineralisation |  |  |  | arsenopyrite | [6 empty] | galena, bismuthinite, garnet, pyroxene, actinolite, chlorite, quartz, calcite, cassiterite, stannite, argentite, marcasite | thin sections, polished thin-section samples, polished blocks; BSE imaging and EDS examination prior to analysis | EMPA, LA-ICPMS | JEOL JXA-8230 electron probe microanalyzer; RESOlution-LR 193 nm Ar F excimer laser ablation system coupled to an Agilent 7700x ICP-MS | Laboratory of Mineral Resources Research Center, Fuzhou University; Adelaide Microscopy, the University of Adelaide | EPMA: accelerating voltage 15 kV, beam current 20 nA, beam diameter ~5 μm; X-ray mapping: accelerating voltage 20 kV, working current 50 nA, dwell time ~10 ms; LA-ICP-MS: energy density 3-3.5 J/cm², spot sizes 29-51 μm, repetition rates 5 Hz (polished thin-section) and 10 Hz (polished blocks), ~30 s background acquisition and ~40 s sample data acquisition | STDGL3 (Danyushevsky et al. 2011) and GSD-1G (USGS) for sulfides (sphalerite, chalcopyrite, pyrrhotite, pyrite, arsenopyrite); 57Fe used as internal standard for all sulfides and external standardization | 21 | [7 empty] | 432000 | [43 empty] | 21 | [11 empty] | 9.2 | [47 empty] | 6 | [27 empty] | 0.77 |  |  |  | 19 | [15 empty] | 96 | [47 empty] | 6780 | [7 empty] | 81 | [11 empty] | 70 | [27 empty] | 15 | [27 empty] | 11 | [11 empty] | CHN | Tibet
| Lawu |  | Magmatic hydrothermal | Skarn | Skarn zinc-lead-silver | Hofstra et al. 2021 (CMMI 189-type, LLM classified) | Sn-poor Zn-polymetallic skarn system | 0.92 | Excellent match across all parameters. The deposit is explicitly classified as a Zn-polymetallic skarn system with prograde and retrograde skarn alteration. Host rocks include marble and metasedimentary rocks (slate, quartz schist, sandstone). Ore minerals (sphalerite, galena, chalcopyrite, pyrrhotite, arsenopyrite) and gangue minerals (pyroxene, garnet, actinolite, clinozoisite, calcite) are diagnostic of skarn deposits. Associated Cretaceous-Paleocene calc-alkaline granitoids provide the heat source. Mesothermal depth and continental collision setting are consistent. The Zn-Pb-Cu-Ag metal association is characteristic of this deposit type. | Skarn tin ± copper ± Mo (0.68) ¦ Skarn copper (0.55) ¦ Skarn gold ± copper ± tungsten (0.18) ¦ Replacement polymetallic (0.12) | Zn, Pb, Cu | In, Sn, Ag, Bi | Zn, Pb, Cu, In, Sn, Ag, Bi | Li J.D. et al., 2023 |  | Arsenopyrite |  |  | underground mine |  |  |  |  | ore material | core, polished section | core drilling, underground mine sampling | mineral separate | [5 empty] | mineralisation |  |  |  | arsenopyrite | [6 empty] | galena, bismuthinite, garnet, pyroxene, actinolite, chlorite, quartz, calcite, cassiterite, stannite, argentite, marcasite | thin sections, polished thin-section samples, polished blocks; BSE imaging and EDS examination prior to analysis | EMPA, LA-ICPMS | JEOL JXA-8230 electron probe microanalyzer; RESOlution-LR 193 nm Ar F excimer laser ablation system coupled to an Agilent 7700x ICP-MS | Laboratory of Mineral Resources Research Center, Fuzhou University; Adelaide Microscopy, the University of Adelaide | EPMA: accelerating voltage 15 kV, beam current 20 nA, beam diameter ~5 μm; X-ray mapping: accelerating voltage 20 kV, working current 50 nA, dwell time ~10 ms; LA-ICP-MS: energy density 3-3.5 J/cm², spot sizes 29-51 μm, repetition rates 5 Hz (polished thin-section) and 10 Hz (polished blocks), ~30 s background acquisition and ~40 s sample data acquisition | STDGL3 (Danyushevsky et al. 2011) and GSD-1G (USGS) for sulfides (sphalerite, chalcopyrite, pyrrhotite, pyrite, arsenopyrite); 57Fe used as internal standard for all sulfides and external standardization | 7.5 | [7 empty] | 169880 | [43 empty] | 9.1 | [11 empty] | 3.8 | [47 empty] | 6 | [27 empty] | 0.3 |  |  |  | 6 | [15 empty] | 40 | [47 empty] | 2521 | [7 empty] | 39 | [11 empty] | 15 | [27 empty] | 5 | [27 empty] | 2.7 | [11 empty] | CHN | Tibet
| Lawu |  | Magmatic hydrothermal | Skarn | Skarn zinc-lead-silver | Hofstra et al. 2021 (CMMI 189-type, LLM classified) | Sn-poor Zn-polymetallic skarn system | 0.92 | Excellent match across all parameters. The deposit is explicitly classified as a Zn-polymetallic skarn system with prograde and retrograde skarn alteration. Host rocks include marble and metasedimentary rocks (slate, quartz schist, sandstone). Ore minerals (sphalerite, galena, chalcopyrite, pyrrhotite, arsenopyrite) and gangue minerals (pyroxene, garnet, actinolite, clinozoisite, calcite) are diagnostic of skarn deposits. Associated Cretaceous-Paleocene calc-alkaline granitoids provide the heat source. Mesothermal depth and continental collision setting are consistent. The Zn-Pb-Cu-Ag metal association is characteristic of this deposit type. | Skarn tin ± copper ± Mo (0.68) ¦ Skarn copper (0.55) ¦ Skarn gold ± copper ± tungsten (0.18) ¦ Replacement polymetallic (0.12) | Zn, Pb, Cu | In, Sn, Ag, Bi | Zn, Pb, Cu, In, Sn, Ag, Bi | Li J.D. et al., 2023 |  | Sphalerite III |  |  | underground mine |  |  |  |  | ore material | core, polished section | core drilling, underground mine sampling | mineral separate | [5 empty] | mineralisation |  |  |  | sphalerite | [6 empty] | galena, bismuthinite, garnet, pyroxene, actinolite, chlorite, quartz, calcite, cassiterite, stannite, argentite, marcasite | thin sections, polished thin-section samples, polished blocks; BSE imaging and EDS examination prior to analysis | EMPA, LA-ICPMS | JEOL JXA-8230 electron probe microanalyzer; RESOlution-LR 193 nm Ar F excimer laser ablation system coupled to an Agilent 7700x ICP-MS | Laboratory of Mineral Resources Research Center, Fuzhou University; Adelaide Microscopy, the University of Adelaide | EPMA: accelerating voltage 15 kV, beam current 20 nA, beam diameter ~5 μm; X-ray mapping: accelerating voltage 20 kV, working current 50 nA, dwell time ~10 ms; LA-ICP-MS: energy density 3-3.5 J/cm², spot sizes 29-51 μm, repetition rates 5 Hz (polished thin-section) and 10 Hz (polished blocks), ~30 s background acquisition and ~40 s sample data acquisition | STDGL3 (Danyushevsky et al. 2011) and GSD-1G (USGS) for sulfides (sphalerite, chalcopyrite, pyrrhotite, pyrite, arsenopyrite); 57Fe used as internal standard for all sulfides and external standardization | 42 | [39 empty] | 8401 | [11 empty] | 316 | [35 empty] | 49 | [23 empty] | 615 | [27 empty] | 2252 |  |  |  | 2 | [15 empty] | 19 | [11 empty] | 2 | [43 empty] | 15 | [11 empty] | 48 | [27 empty] | 2 | [27 empty] | 612426 | [11 empty] | CHN | Tibet
| Lawu |  | Magmatic hydrothermal | Skarn | Skarn zinc-lead-silver | Hofstra et al. 2021 (CMMI 189-type, LLM classified) | Sn-poor Zn-polymetallic skarn system | 0.92 | Excellent match across all parameters. The deposit is explicitly classified as a Zn-polymetallic skarn system with prograde and retrograde skarn alteration. Host rocks include marble and metasedimentary rocks (slate, quartz schist, sandstone). Ore minerals (sphalerite, galena, chalcopyrite, pyrrhotite, arsenopyrite) and gangue minerals (pyroxene, garnet, actinolite, clinozoisite, calcite) are diagnostic of skarn deposits. Associated Cretaceous-Paleocene calc-alkaline granitoids provide the heat source. Mesothermal depth and continental collision setting are consistent. The Zn-Pb-Cu-Ag metal association is characteristic of this deposit type. | Skarn tin ± copper ± Mo (0.68) ¦ Skarn copper (0.55) ¦ Skarn gold ± copper ± tungsten (0.18) ¦ Replacement polymetallic (0.12) | Zn, Pb, Cu | In, Sn, Ag, Bi | Zn, Pb, Cu, In, Sn, Ag, Bi | Li J.D. et al., 2023 |  | Sphalerite III |  |  | underground mine |  |  |  |  | ore material | core, polished section | core drilling, underground mine sampling | mineral separate | [5 empty] | mineralisation |  |  |  | sphalerite | [6 empty] | galena, bismuthinite, garnet, pyroxene, actinolite, chlorite, quartz, calcite, cassiterite, stannite, argentite, marcasite | thin sections, polished thin-section samples, polished blocks; BSE imaging and EDS examination prior to analysis | EMPA, LA-ICPMS | JEOL JXA-8230 electron probe microanalyzer; RESOlution-LR 193 nm Ar F excimer laser ablation system coupled to an Agilent 7700x ICP-MS | Laboratory of Mineral Resources Research Center, Fuzhou University; Adelaide Microscopy, the University of Adelaide | EPMA: accelerating voltage 15 kV, beam current 20 nA, beam diameter ~5 μm; X-ray mapping: accelerating voltage 20 kV, working current 50 nA, dwell time ~10 ms; LA-ICP-MS: energy density 3-3.5 J/cm², spot sizes 29-51 μm, repetition rates 5 Hz (polished thin-section) and 10 Hz (polished blocks), ~30 s background acquisition and ~40 s sample data acquisition | STDGL3 (Danyushevsky et al. 2011) and GSD-1G (USGS) for sulfides (sphalerite, chalcopyrite, pyrrhotite, pyrite, arsenopyrite); 57Fe used as internal standard for all sulfides and external standardization | 59 | [7 empty] | 9 | [19 empty] | 27 | [11 empty] | 8686 | [11 empty] | 373 | [11 empty] | 393000 | [23 empty] | 87 | [23 empty] | 6557 | [27 empty] | 4211 |  |  |  | 5 | [15 empty] | 50 | [11 empty] | 3 | [35 empty] | 0.4 | [7 empty] | 112 | [11 empty] | 1010 | [27 empty] | 23 | [27 empty] | 614980 | [11 empty] | CHN | Tibet
| Lawu |  | Magmatic hydrothermal | Skarn | Skarn zinc-lead-silver | Hofstra et al. 2021 (CMMI 189-type, LLM classified) | Sn-poor Zn-polymetallic skarn system | 0.92 | Excellent match across all parameters. The deposit is explicitly classified as a Zn-polymetallic skarn system with prograde and retrograde skarn alteration. Host rocks include marble and metasedimentary rocks (slate, quartz schist, sandstone). Ore minerals (sphalerite, galena, chalcopyrite, pyrrhotite, arsenopyrite) and gangue minerals (pyroxene, garnet, actinolite, clinozoisite, calcite) are diagnostic of skarn deposits. Associated Cretaceous-Paleocene calc-alkaline granitoids provide the heat source. Mesothermal depth and continental collision setting are consistent. The Zn-Pb-Cu-Ag metal association is characteristic of this deposit type. | Skarn tin ± copper ± Mo (0.68) ¦ Skarn copper (0.55) ¦ Skarn gold ± copper ± tungsten (0.18) ¦ Replacement polymetallic (0.12) | Zn, Pb, Cu | In, Sn, Ag, Bi | Zn, Pb, Cu, In, Sn, Ag, Bi | Li J.D. et al., 2023 |  | Sphalerite III |  |  | underground mine |  |  |  |  | ore material | core, polished section | core drilling, underground mine sampling | mineral separate | [5 empty] | mineralisation |  |  |  | sphalerite | [6 empty] | galena, bismuthinite, garnet, pyroxene, actinolite, chlorite, quartz, calcite, cassiterite, stannite, argentite, marcasite | thin sections, polished thin-section samples, polished blocks; BSE imaging and EDS examination prior to analysis | EMPA, LA-ICPMS | JEOL JXA-8230 electron probe microanalyzer; RESOlution-LR 193 nm Ar F excimer laser ablation system coupled to an Agilent 7700x ICP-MS | Laboratory of Mineral Resources Research Center, Fuzhou University; Adelaide Microscopy, the University of Adelaide | EPMA: accelerating voltage 15 kV, beam current 20 nA, beam diameter ~5 μm; X-ray mapping: accelerating voltage 20 kV, working current 50 nA, dwell time ~10 ms; LA-ICP-MS: energy density 3-3.5 J/cm², spot sizes 29-51 μm, repetition rates 5 Hz (polished thin-section) and 10 Hz (polished blocks), ~30 s background acquisition and ~40 s sample data acquisition | STDGL3 (Danyushevsky et al. 2011) and GSD-1G (USGS) for sulfides (sphalerite, chalcopyrite, pyrrhotite, pyrite, arsenopyrite); 57Fe used as internal standard for all sulfides and external standardization | 49 | [7 empty] | 7 | [19 empty] | 10 | [11 empty] | 8544 | [11 empty] | 327 | [11 empty] | 384000 | [23 empty] | 62 | [23 empty] | 6455 | [27 empty] | 3399 |  |  |  | 3 | [15 empty] | 32 | [11 empty] | 9 | [35 empty] | 0.4 | [7 empty] | 57 | [11 empty] | 84 | [27 empty] | 20 | [27 empty] | 614140 | [11 empty] | CHN | Tibet
| Lawu |  | Magmatic hydrothermal | Skarn | Skarn zinc-lead-silver | Hofstra et al. 2021 (CMMI 189-type, LLM classified) | Sn-poor Zn-polymetallic skarn system | 0.92 | Excellent match across all parameters. The deposit is explicitly classified as a Zn-polymetallic skarn system with prograde and retrograde skarn alteration. Host rocks include marble and metasedimentary rocks (slate, quartz schist, sandstone). Ore minerals (sphalerite, galena, chalcopyrite, pyrrhotite, arsenopyrite) and gangue minerals (pyroxene, garnet, actinolite, clinozoisite, calcite) are diagnostic of skarn deposits. Associated Cretaceous-Paleocene calc-alkaline granitoids provide the heat source. Mesothermal depth and continental collision setting are consistent. The Zn-Pb-Cu-Ag metal association is characteristic of this deposit type. | Skarn tin ± copper ± Mo (0.68) ¦ Skarn copper (0.55) ¦ Skarn gold ± copper ± tungsten (0.18) ¦ Replacement polymetallic (0.12) | Zn, Pb, Cu | In, Sn, Ag, Bi | Zn, Pb, Cu, In, Sn, Ag, Bi | Li J.D. et al., 2023 |  | Chalcopyrite III |  |  | underground mine |  |  |  |  | ore material | core, polished section | core drilling, underground mine sampling | mineral separate | [5 empty] | mineralisation |  |  |  | chalcopyrite | [6 empty] | galena, bismuthinite, garnet, pyroxene, actinolite, chlorite, quartz, calcite, cassiterite, stannite, argentite, marcasite | thin sections, polished thin-section samples, polished blocks; BSE imaging and EDS examination prior to analysis | EMPA, LA-ICPMS | JEOL JXA-8230 electron probe microanalyzer; RESOlution-LR 193 nm Ar F excimer laser ablation system coupled to an Agilent 7700x ICP-MS | Laboratory of Mineral Resources Research Center, Fuzhou University; Adelaide Microscopy, the University of Adelaide | EPMA: accelerating voltage 15 kV, beam current 20 nA, beam diameter ~5 μm; X-ray mapping: accelerating voltage 20 kV, working current 50 nA, dwell time ~10 ms; LA-ICP-MS: energy density 3-3.5 J/cm², spot sizes 29-51 μm, repetition rates 5 Hz (polished thin-section) and 10 Hz (polished blocks), ~30 s background acquisition and ~40 s sample data acquisition | STDGL3 (Danyushevsky et al. 2011) and GSD-1G (USGS) for sulfides (sphalerite, chalcopyrite, pyrrhotite, pyrite, arsenopyrite); 57Fe used as internal standard for all sulfides and external standardization | 71 | [39 empty] | 9.1 | [11 empty] | 27 | [11 empty] | 349000 | [23 empty] | 7 | [7 empty] | 23 | [15 empty] | 262 | [27 empty] | 10 | [19 empty] | 26 | [11 empty] | 65 | [43 empty] | 45 | [11 empty] | 97 | [55 empty] | 535000 | [11 empty] | CHN | Tibet
| Lawu |  | Magmatic hydrothermal | Skarn | Skarn zinc-lead-silver | Hofstra et al. 2021 (CMMI 189-type, LLM classified) | Sn-poor Zn-polymetallic skarn system | 0.92 | Excellent match across all parameters. The deposit is explicitly classified as a Zn-polymetallic skarn system with prograde and retrograde skarn alteration. Host rocks include marble and metasedimentary rocks (slate, quartz schist, sandstone). Ore minerals (sphalerite, galena, chalcopyrite, pyrrhotite, arsenopyrite) and gangue minerals (pyroxene, garnet, actinolite, clinozoisite, calcite) are diagnostic of skarn deposits. Associated Cretaceous-Paleocene calc-alkaline granitoids provide the heat source. Mesothermal depth and continental collision setting are consistent. The Zn-Pb-Cu-Ag metal association is characteristic of this deposit type. | Skarn tin ± copper ± Mo (0.68) ¦ Skarn copper (0.55) ¦ Skarn gold ± copper ± tungsten (0.18) ¦ Replacement polymetallic (0.12) | Zn, Pb, Cu | In, Sn, Ag, Bi | Zn, Pb, Cu, In, Sn, Ag, Bi | Li J.D. et al., 2023 |  | Chalcopyrite III |  |  | underground mine |  |  |  |  | ore material | core, polished section | core drilling, underground mine sampling | mineral separate | [5 empty] | mineralisation |  |  |  | chalcopyrite | [6 empty] | galena, bismuthinite, garnet, pyroxene, actinolite, chlorite, quartz, calcite, cassiterite, stannite, argentite, marcasite | thin sections, polished thin-section samples, polished blocks; BSE imaging and EDS examination prior to analysis | EMPA, LA-ICPMS | JEOL JXA-8230 electron probe microanalyzer; RESOlution-LR 193 nm Ar F excimer laser ablation system coupled to an Agilent 7700x ICP-MS | Laboratory of Mineral Resources Research Center, Fuzhou University; Adelaide Microscopy, the University of Adelaide | EPMA: accelerating voltage 15 kV, beam current 20 nA, beam diameter ~5 μm; X-ray mapping: accelerating voltage 20 kV, working current 50 nA, dwell time ~10 ms; LA-ICP-MS: energy density 3-3.5 J/cm², spot sizes 29-51 μm, repetition rates 5 Hz (polished thin-section) and 10 Hz (polished blocks), ~30 s background acquisition and ~40 s sample data acquisition | STDGL3 (Danyushevsky et al. 2011) and GSD-1G (USGS) for sulfides (sphalerite, chalcopyrite, pyrrhotite, pyrite, arsenopyrite); 57Fe used as internal standard for all sulfides and external standardization | 105 | [7 empty] | 7 | [19 empty] | 21 | [11 empty] | 20 | [11 empty] | 43 | [11 empty] | 380000 | [23 empty] | 16 | [7 empty] | 23 | [15 empty] | 3400 | [27 empty] | 28 | [19 empty] | 36 | [11 empty] | 521 | [35 empty] | 0.12 | [7 empty] | 135 | [11 empty] | 1559 | [27 empty] | 18 | [27 empty] | 822000 | [11 empty] | CHN | Tibet
| Lawu |  | Magmatic hydrothermal | Skarn | Skarn zinc-lead-silver | Hofstra et al. 2021 (CMMI 189-type, LLM classified) | Sn-poor Zn-polymetallic skarn system | 0.92 | Excellent match across all parameters. The deposit is explicitly classified as a Zn-polymetallic skarn system with prograde and retrograde skarn alteration. Host rocks include marble and metasedimentary rocks (slate, quartz schist, sandstone). Ore minerals (sphalerite, galena, chalcopyrite, pyrrhotite, arsenopyrite) and gangue minerals (pyroxene, garnet, actinolite, clinozoisite, calcite) are diagnostic of skarn deposits. Associated Cretaceous-Paleocene calc-alkaline granitoids provide the heat source. Mesothermal depth and continental collision setting are consistent. The Zn-Pb-Cu-Ag metal association is characteristic of this deposit type. | Skarn tin ± copper ± Mo (0.68) ¦ Skarn copper (0.55) ¦ Skarn gold ± copper ± tungsten (0.18) ¦ Replacement polymetallic (0.12) | Zn, Pb, Cu | In, Sn, Ag, Bi | Zn, Pb, Cu, In, Sn, Ag, Bi | Li J.D. et al., 2023 |  | Chalcopyrite III |  |  | underground mine |  |  |  |  | ore material | core, polished section | core drilling, underground mine sampling | mineral separate | [5 empty] | mineralisation |  |  |  | chalcopyrite | [6 empty] | galena, bismuthinite, garnet, pyroxene, actinolite, chlorite, quartz, calcite, cassiterite, stannite, argentite, marcasite | thin sections, polished thin-section samples, polished blocks; BSE imaging and EDS examination prior to analysis | EMPA, LA-ICPMS | JEOL JXA-8230 electron probe microanalyzer; RESOlution-LR 193 nm Ar F excimer laser ablation system coupled to an Agilent 7700x ICP-MS | Laboratory of Mineral Resources Research Center, Fuzhou University; Adelaide Microscopy, the University of Adelaide | EPMA: accelerating voltage 15 kV, beam current 20 nA, beam diameter ~5 μm; X-ray mapping: accelerating voltage 20 kV, working current 50 nA, dwell time ~10 ms; LA-ICP-MS: energy density 3-3.5 J/cm², spot sizes 29-51 μm, repetition rates 5 Hz (polished thin-section) and 10 Hz (polished blocks), ~30 s background acquisition and ~40 s sample data acquisition | STDGL3 (Danyushevsky et al. 2011) and GSD-1G (USGS) for sulfides (sphalerite, chalcopyrite, pyrrhotite, pyrite, arsenopyrite); 57Fe used as internal standard for all sulfides and external standardization | 52 | [7 empty] | 2 | [19 empty] | 13 | [11 empty] | 15 | [11 empty] | 38 | [11 empty] | 369810 | [23 empty] | 10 | [7 empty] | 21 | [15 empty] | 3010 | [27 empty] | 18 | [19 empty] | 31 | [11 empty] | 163 | [35 empty] | 0.7 | [7 empty] | 83 | [11 empty] | 536 | [27 empty] | 3 | [27 empty] | 643000 | [11 empty] | CHN | Tibet
| Lawu |  | Magmatic hydrothermal | Skarn | Skarn zinc-lead-silver | Hofstra et al. 2021 (CMMI 189-type, LLM classified) | Sn-poor Zn-polymetallic skarn system | 0.92 | Excellent match across all parameters. The deposit is explicitly classified as a Zn-polymetallic skarn system with prograde and retrograde skarn alteration. Host rocks include marble and metasedimentary rocks (slate, quartz schist, sandstone). Ore minerals (sphalerite, galena, chalcopyrite, pyrrhotite, arsenopyrite) and gangue minerals (pyroxene, garnet, actinolite, clinozoisite, calcite) are diagnostic of skarn deposits. Associated Cretaceous-Paleocene calc-alkaline granitoids provide the heat source. Mesothermal depth and continental collision setting are consistent. The Zn-Pb-Cu-Ag metal association is characteristic of this deposit type. | Skarn tin ± copper ± Mo (0.68) ¦ Skarn copper (0.55) ¦ Skarn gold ± copper ± tungsten (0.18) ¦ Replacement polymetallic (0.12) | Zn, Pb, Cu | In, Sn, Ag, Bi | Zn, Pb, Cu, In, Sn, Ag, Bi | Li J.D. et al., 2023 |  | Pyrrhotite III |  |  | underground mine |  |  |  |  | ore material | core, polished section | core drilling, underground mine sampling | mineral separate | [5 empty] | mineralisation |  |  |  | pyrrhotite | [6 empty] | galena, bismuthinite, garnet, pyroxene, actinolite, chlorite, quartz, calcite, cassiterite, stannite, argentite, marcasite | thin sections, polished thin-section samples, polished blocks; BSE imaging and EDS examination prior to analysis | EMPA, LA-ICPMS | JEOL JXA-8230 electron probe microanalyzer; RESOlution-LR 193 nm Ar F excimer laser ablation system coupled to an Agilent 7700x ICP-MS | Laboratory of Mineral Resources Research Center, Fuzhou University; Adelaide Microscopy, the University of Adelaide | EPMA: accelerating voltage 15 kV, beam current 20 nA, beam diameter ~5 μm; X-ray mapping: accelerating voltage 20 kV, working current 50 nA, dwell time ~10 ms; LA-ICP-MS: energy density 3-3.5 J/cm², spot sizes 29-51 μm, repetition rates 5 Hz (polished thin-section) and 10 Hz (polished blocks), ~30 s background acquisition and ~40 s sample data acquisition | STDGL3 (Danyushevsky et al. 2011) and GSD-1G (USGS) for sulfides (sphalerite, chalcopyrite, pyrrhotite, pyrite, arsenopyrite); 57Fe used as internal standard for all sulfides and external standardization | 23 | [27 empty] | 79 | [23 empty] | 845 | [87 empty] | 82 | [19 empty] | 536 | [11 empty] | 42 | [43 empty] | 23 | [11 empty] | 1 | [27 empty] | 24 | [27 empty] | 4.7 | [11 empty] | CHN | Tibet
| Lawu |  | Magmatic hydrothermal | Skarn | Skarn zinc-lead-silver | Hofstra et al. 2021 (CMMI 189-type, LLM classified) | Sn-poor Zn-polymetallic skarn system | 0.92 | Excellent match across all parameters. The deposit is explicitly classified as a Zn-polymetallic skarn system with prograde and retrograde skarn alteration. Host rocks include marble and metasedimentary rocks (slate, quartz schist, sandstone). Ore minerals (sphalerite, galena, chalcopyrite, pyrrhotite, arsenopyrite) and gangue minerals (pyroxene, garnet, actinolite, clinozoisite, calcite) are diagnostic of skarn deposits. Associated Cretaceous-Paleocene calc-alkaline granitoids provide the heat source. Mesothermal depth and continental collision setting are consistent. The Zn-Pb-Cu-Ag metal association is characteristic of this deposit type. | Skarn tin ± copper ± Mo (0.68) ¦ Skarn copper (0.55) ¦ Skarn gold ± copper ± tungsten (0.18) ¦ Replacement polymetallic (0.12) | Zn, Pb, Cu | In, Sn, Ag, Bi | Zn, Pb, Cu, In, Sn, Ag, Bi | Li J.D. et al., 2023 |  | Pyrrhotite III |  |  | underground mine |  |  |  |  | ore material | core, polished section | core drilling, underground mine sampling | mineral separate | [5 empty] | mineralisation |  |  |  | pyrrhotite | [6 empty] | galena, bismuthinite, garnet, pyroxene, actinolite, chlorite, quartz, calcite, cassiterite, stannite, argentite, marcasite | thin sections, polished thin-section samples, polished blocks; BSE imaging and EDS examination prior to analysis | EMPA, LA-ICPMS | JEOL JXA-8230 electron probe microanalyzer; RESOlution-LR 193 nm Ar F excimer laser ablation system coupled to an Agilent 7700x ICP-MS | Laboratory of Mineral Resources Research Center, Fuzhou University; Adelaide Microscopy, the University of Adelaide | EPMA: accelerating voltage 15 kV, beam current 20 nA, beam diameter ~5 μm; X-ray mapping: accelerating voltage 20 kV, working current 50 nA, dwell time ~10 ms; LA-ICP-MS: energy density 3-3.5 J/cm², spot sizes 29-51 μm, repetition rates 5 Hz (polished thin-section) and 10 Hz (polished blocks), ~30 s background acquisition and ~40 s sample data acquisition | STDGL3 (Danyushevsky et al. 2011) and GSD-1G (USGS) for sulfides (sphalerite, chalcopyrite, pyrrhotite, pyrite, arsenopyrite); 57Fe used as internal standard for all sulfides and external standardization | 17 | [7 empty] | 28 | [19 empty] | 99 | [11 empty] | 7.6 | [11 empty] | 1012 | [11 empty] | 6.3 | [23 empty] | 48 | [7 empty] | 81 | [15 empty] | 6.3 | [27 empty] | 22 | [19 empty] | 876 | [11 empty] | 27 | [35 empty] | 0.78 | [7 empty] | 129 | [11 empty] | 39 | [27 empty] | 24 | [27 empty] | 8.5 | [11 empty] | CHN | Tibet
| Lawu |  | Magmatic hydrothermal | Skarn | Skarn zinc-lead-silver | Hofstra et al. 2021 (CMMI 189-type, LLM classified) | Sn-poor Zn-polymetallic skarn system | 0.92 | Excellent match across all parameters. The deposit is explicitly classified as a Zn-polymetallic skarn system with prograde and retrograde skarn alteration. Host rocks include marble and metasedimentary rocks (slate, quartz schist, sandstone). Ore minerals (sphalerite, galena, chalcopyrite, pyrrhotite, arsenopyrite) and gangue minerals (pyroxene, garnet, actinolite, clinozoisite, calcite) are diagnostic of skarn deposits. Associated Cretaceous-Paleocene calc-alkaline granitoids provide the heat source. Mesothermal depth and continental collision setting are consistent. The Zn-Pb-Cu-Ag metal association is characteristic of this deposit type. | Skarn tin ± copper ± Mo (0.68) ¦ Skarn copper (0.55) ¦ Skarn gold ± copper ± tungsten (0.18) ¦ Replacement polymetallic (0.12) | Zn, Pb, Cu | In, Sn, Ag, Bi | Zn, Pb, Cu, In, Sn, Ag, Bi | Li J.D. et al., 2023 |  | Pyrrhotite III |  |  | underground mine |  |  |  |  | ore material | core, polished section | core drilling, underground mine sampling | mineral separate | [5 empty] | mineralisation |  |  |  | pyrrhotite | [6 empty] | galena, bismuthinite, garnet, pyroxene, actinolite, chlorite, quartz, calcite, cassiterite, stannite, argentite, marcasite | thin sections, polished thin-section samples, polished blocks; BSE imaging and EDS examination prior to analysis | EMPA, LA-ICPMS | JEOL JXA-8230 electron probe microanalyzer; RESOlution-LR 193 nm Ar F excimer laser ablation system coupled to an Agilent 7700x ICP-MS | Laboratory of Mineral Resources Research Center, Fuzhou University; Adelaide Microscopy, the University of Adelaide | EPMA: accelerating voltage 15 kV, beam current 20 nA, beam diameter ~5 μm; X-ray mapping: accelerating voltage 20 kV, working current 50 nA, dwell time ~10 ms; LA-ICP-MS: energy density 3-3.5 J/cm², spot sizes 29-51 μm, repetition rates 5 Hz (polished thin-section) and 10 Hz (polished blocks), ~30 s background acquisition and ~40 s sample data acquisition | STDGL3 (Danyushevsky et al. 2011) and GSD-1G (USGS) for sulfides (sphalerite, chalcopyrite, pyrrhotite, pyrite, arsenopyrite); 57Fe used as internal standard for all sulfides and external standardization | 8.8 | [7 empty] | 5 | [19 empty] | 72 | [11 empty] | 1.4 | [11 empty] | 934 | [11 empty] | 1.5 | [23 empty] | 9 | [7 empty] | 70 | [15 empty] | 2 | [27 empty] | 6 | [19 empty] | 702 | [11 empty] | 72 | [35 empty] | 0.28 | [7 empty] | 57 | [11 empty] | 12 | [27 empty] | 2 | [27 empty] | 3.5 | [11 empty] | CHN | Tibet
| Lawu |  | Magmatic hydrothermal | Skarn | Skarn zinc-lead-silver | Hofstra et al. 2021 (CMMI 189-type, LLM classified) | Sn-poor Zn-polymetallic skarn system | 0.92 | Excellent match across all parameters. The deposit is explicitly classified as a Zn-polymetallic skarn system with prograde and retrograde skarn alteration. Host rocks include marble and metasedimentary rocks (slate, quartz schist, sandstone). Ore minerals (sphalerite, galena, chalcopyrite, pyrrhotite, arsenopyrite) and gangue minerals (pyroxene, garnet, actinolite, clinozoisite, calcite) are diagnostic of skarn deposits. Associated Cretaceous-Paleocene calc-alkaline granitoids provide the heat source. Mesothermal depth and continental collision setting are consistent. The Zn-Pb-Cu-Ag metal association is characteristic of this deposit type. | Skarn tin ± copper ± Mo (0.68) ¦ Skarn copper (0.55) ¦ Skarn gold ± copper ± tungsten (0.18) ¦ Replacement polymetallic (0.12) | Zn, Pb, Cu | In, Sn, Ag, Bi | Zn, Pb, Cu, In, Sn, Ag, Bi | Li J.D. et al., 2023 |  | Sphalerite IV |  |  | underground mine |  |  |  |  | ore material | core, polished section | core drilling, underground mine sampling | mineral separate | [5 empty] | mineralisation |  |  |  | sphalerite | [6 empty] | galena, bismuthinite, garnet, pyroxene, actinolite, chlorite, quartz, calcite, cassiterite, stannite, argentite, marcasite | thin sections, polished thin-section samples, polished blocks; BSE imaging and EDS examination prior to analysis | EMPA, LA-ICPMS | JEOL JXA-8230 electron probe microanalyzer; RESOlution-LR 193 nm Ar F excimer laser ablation system coupled to an Agilent 7700x ICP-MS | Laboratory of Mineral Resources Research Center, Fuzhou University; Adelaide Microscopy, the University of Adelaide | EPMA: accelerating voltage 15 kV, beam current 20 nA, beam diameter ~5 μm; X-ray mapping: accelerating voltage 20 kV, working current 50 nA, dwell time ~10 ms; LA-ICP-MS: energy density 3-3.5 J/cm², spot sizes 29-51 μm, repetition rates 5 Hz (polished thin-section) and 10 Hz (polished blocks), ~30 s background acquisition and ~40 s sample data acquisition | STDGL3 (Danyushevsky et al. 2011) and GSD-1G (USGS) for sulfides (sphalerite, chalcopyrite, pyrrhotite, pyrite, arsenopyrite); 57Fe used as internal standard for all sulfides and external standardization | 22 | [39 empty] | 8359 | [11 empty] | 301 | [35 empty] | 93 | [23 empty] | 199 | [27 empty] | 1949 | [19 empty] | 16 | [11 empty] | 6 | [43 empty] | 164 | [11 empty] | 43 | [27 empty] | 5 | [27 empty] | 590780 | [11 empty] | CHN | Tibet
| Lawu |  | Magmatic hydrothermal | Skarn | Skarn zinc-lead-silver | Hofstra et al. 2021 (CMMI 189-type, LLM classified) | Sn-poor Zn-polymetallic skarn system | 0.92 | Excellent match across all parameters. The deposit is explicitly classified as a Zn-polymetallic skarn system with prograde and retrograde skarn alteration. Host rocks include marble and metasedimentary rocks (slate, quartz schist, sandstone). Ore minerals (sphalerite, galena, chalcopyrite, pyrrhotite, arsenopyrite) and gangue minerals (pyroxene, garnet, actinolite, clinozoisite, calcite) are diagnostic of skarn deposits. Associated Cretaceous-Paleocene calc-alkaline granitoids provide the heat source. Mesothermal depth and continental collision setting are consistent. The Zn-Pb-Cu-Ag metal association is characteristic of this deposit type. | Skarn tin ± copper ± Mo (0.68) ¦ Skarn copper (0.55) ¦ Skarn gold ± copper ± tungsten (0.18) ¦ Replacement polymetallic (0.12) | Zn, Pb, Cu | In, Sn, Ag, Bi | Zn, Pb, Cu, In, Sn, Ag, Bi | Li J.D. et al., 2023 |  | Sphalerite IV |  |  | underground mine |  |  |  |  | ore material | core, polished section | core drilling, underground mine sampling | mineral separate | [5 empty] | mineralisation |  |  |  | sphalerite | [6 empty] | galena, bismuthinite, garnet, pyroxene, actinolite, chlorite, quartz, calcite, cassiterite, stannite, argentite, marcasite | thin sections, polished thin-section samples, polished blocks; BSE imaging and EDS examination prior to analysis | EMPA, LA-ICPMS | JEOL JXA-8230 electron probe microanalyzer; RESOlution-LR 193 nm Ar F excimer laser ablation system coupled to an Agilent 7700x ICP-MS | Laboratory of Mineral Resources Research Center, Fuzhou University; Adelaide Microscopy, the University of Adelaide | EPMA: accelerating voltage 15 kV, beam current 20 nA, beam diameter ~5 μm; X-ray mapping: accelerating voltage 20 kV, working current 50 nA, dwell time ~10 ms; LA-ICP-MS: energy density 3-3.5 J/cm², spot sizes 29-51 μm, repetition rates 5 Hz (polished thin-section) and 10 Hz (polished blocks), ~30 s background acquisition and ~40 s sample data acquisition | STDGL3 (Danyushevsky et al. 2011) and GSD-1G (USGS) for sulfides (sphalerite, chalcopyrite, pyrrhotite, pyrite, arsenopyrite); 57Fe used as internal standard for all sulfides and external standardization | 99 | [7 empty] | 2 | [31 empty] | 1518 | [11 empty] | 607 | [11 empty] | 61000 | [23 empty] | 119 | [23 empty] | 3370 | [27 empty] | 2509 |  |  |  | 3 | [15 empty] | 4.9 | [11 empty] | 14 | [35 empty] | 0.41 | [7 empty] | 188 | [11 empty] | 85 | [27 empty] | 59 | [27 empty] | 606150 | [11 empty] | CHN | Tibet
| Lawu |  | Magmatic hydrothermal | Skarn | Skarn zinc-lead-silver | Hofstra et al. 2021 (CMMI 189-type, LLM classified) | Sn-poor Zn-polymetallic skarn system | 0.92 | Excellent match across all parameters. The deposit is explicitly classified as a Zn-polymetallic skarn system with prograde and retrograde skarn alteration. Host rocks include marble and metasedimentary rocks (slate, quartz schist, sandstone). Ore minerals (sphalerite, galena, chalcopyrite, pyrrhotite, arsenopyrite) and gangue minerals (pyroxene, garnet, actinolite, clinozoisite, calcite) are diagnostic of skarn deposits. Associated Cretaceous-Paleocene calc-alkaline granitoids provide the heat source. Mesothermal depth and continental collision setting are consistent. The Zn-Pb-Cu-Ag metal association is characteristic of this deposit type. | Skarn tin ± copper ± Mo (0.68) ¦ Skarn copper (0.55) ¦ Skarn gold ± copper ± tungsten (0.18) ¦ Replacement polymetallic (0.12) | Zn, Pb, Cu | In, Sn, Ag, Bi | Zn, Pb, Cu, In, Sn, Ag, Bi | Li J.D. et al., 2023 |  | Sphalerite IV |  |  | underground mine |  |  |  |  | ore material | core, polished section | core drilling, underground mine sampling | mineral separate | [5 empty] | mineralisation |  |  |  | sphalerite | [6 empty] | galena, bismuthinite, garnet, pyroxene, actinolite, chlorite, quartz, calcite, cassiterite, stannite, argentite, marcasite | thin sections, polished thin-section samples, polished blocks; BSE imaging and EDS examination prior to analysis | EMPA, LA-ICPMS | JEOL JXA-8230 electron probe microanalyzer; RESOlution-LR 193 nm Ar F excimer laser ablation system coupled to an Agilent 7700x ICP-MS | Laboratory of Mineral Resources Research Center, Fuzhou University; Adelaide Microscopy, the University of Adelaide | EPMA: accelerating voltage 15 kV, beam current 20 nA, beam diameter ~5 μm; X-ray mapping: accelerating voltage 20 kV, working current 50 nA, dwell time ~10 ms; LA-ICP-MS: energy density 3-3.5 J/cm², spot sizes 29-51 μm, repetition rates 5 Hz (polished thin-section) and 10 Hz (polished blocks), ~30 s background acquisition and ~40 s sample data acquisition | STDGL3 (Danyushevsky et al. 2011) and GSD-1G (USGS) for sulfides (sphalerite, chalcopyrite, pyrrhotite, pyrite, arsenopyrite); 57Fe used as internal standard for all sulfides and external standardization | 24 | [7 empty] | 1 | [31 empty] | 9041 | [11 empty] | 510 | [11 empty] | 43000 | [23 empty] | 18 | [23 empty] | 2800 | [27 empty] | 2274 |  |  |  | 2 | [15 empty] | 0.8 | [11 empty] | 29 | [35 empty] | 0.8 | [7 empty] | 180 | [11 empty] | 31 | [27 empty] | 24 | [27 empty] | 597656 | [11 empty] | CHN | Tibet
| Lawu |  | Magmatic hydrothermal | Skarn | Skarn zinc-lead-silver | Hofstra et al. 2021 (CMMI 189-type, LLM classified) | Sn-poor Zn-polymetallic skarn system | 0.92 | Excellent match across all parameters. The deposit is explicitly classified as a Zn-polymetallic skarn system with prograde and retrograde skarn alteration. Host rocks include marble and metasedimentary rocks (slate, quartz schist, sandstone). Ore minerals (sphalerite, galena, chalcopyrite, pyrrhotite, arsenopyrite) and gangue minerals (pyroxene, garnet, actinolite, clinozoisite, calcite) are diagnostic of skarn deposits. Associated Cretaceous-Paleocene calc-alkaline granitoids provide the heat source. Mesothermal depth and continental collision setting are consistent. The Zn-Pb-Cu-Ag metal association is characteristic of this deposit type. | Skarn tin ± copper ± Mo (0.68) ¦ Skarn copper (0.55) ¦ Skarn gold ± copper ± tungsten (0.18) ¦ Replacement polymetallic (0.12) | Zn, Pb, Cu | In, Sn, Ag, Bi | Zn, Pb, Cu, In, Sn, Ag, Bi | Li J.D. et al., 2023 |  | Chalcopyrite IV |  |  | underground mine |  |  |  |  | ore material | core, polished section | core drilling, underground mine sampling | mineral separate | [5 empty] | mineralisation |  |  |  | chalcopyrite | [6 empty] | galena, bismuthinite, garnet, pyroxene, actinolite, chlorite, quartz, calcite, cassiterite, stannite, argentite, marcasite | thin sections, polished thin-section samples, polished blocks; BSE imaging and EDS examination prior to analysis | EMPA, LA-ICPMS | JEOL JXA-8230 electron probe microanalyzer; RESOlution-LR 193 nm Ar F excimer laser ablation system coupled to an Agilent 7700x ICP-MS | Laboratory of Mineral Resources Research Center, Fuzhou University; Adelaide Microscopy, the University of Adelaide | EPMA: accelerating voltage 15 kV, beam current 20 nA, beam diameter ~5 μm; X-ray mapping: accelerating voltage 20 kV, working current 50 nA, dwell time ~10 ms; LA-ICP-MS: energy density 3-3.5 J/cm², spot sizes 29-51 μm, repetition rates 5 Hz (polished thin-section) and 10 Hz (polished blocks), ~30 s background acquisition and ~40 s sample data acquisition | STDGL3 (Danyushevsky et al. 2011) and GSD-1G (USGS) for sulfides (sphalerite, chalcopyrite, pyrrhotite, pyrite, arsenopyrite); 57Fe used as internal standard for all sulfides and external standardization | 76 | [27 empty] | 20 | [11 empty] | 4.4 | [11 empty] | 16 | [11 empty] | 314000 | [23 empty] | 14 | [23 empty] | 5 | [27 empty] | 11 | [19 empty] | 12 | [11 empty] | 18 | [35 empty] | 0.5 | [7 empty] | 156 | [11 empty] | 241 | [55 empty] | 462000 | [11 empty] | CHN | Tibet
| Lawu |  | Magmatic hydrothermal | Skarn | Skarn zinc-lead-silver | Hofstra et al. 2021 (CMMI 189-type, LLM classified) | Sn-poor Zn-polymetallic skarn system | 0.92 | Excellent match across all parameters. The deposit is explicitly classified as a Zn-polymetallic skarn system with prograde and retrograde skarn alteration. Host rocks include marble and metasedimentary rocks (slate, quartz schist, sandstone). Ore minerals (sphalerite, galena, chalcopyrite, pyrrhotite, arsenopyrite) and gangue minerals (pyroxene, garnet, actinolite, clinozoisite, calcite) are diagnostic of skarn deposits. Associated Cretaceous-Paleocene calc-alkaline granitoids provide the heat source. Mesothermal depth and continental collision setting are consistent. The Zn-Pb-Cu-Ag metal association is characteristic of this deposit type. | Skarn tin ± copper ± Mo (0.68) ¦ Skarn copper (0.55) ¦ Skarn gold ± copper ± tungsten (0.18) ¦ Replacement polymetallic (0.12) | Zn, Pb, Cu | In, Sn, Ag, Bi | Zn, Pb, Cu, In, Sn, Ag, Bi | Li J.D. et al., 2023 |  | Chalcopyrite IV |  |  | underground mine |  |  |  |  | ore material | core, polished section | core drilling, underground mine sampling | mineral separate | [5 empty] | mineralisation |  |  |  | chalcopyrite | [6 empty] | galena, bismuthinite, garnet, pyroxene, actinolite, chlorite, quartz, calcite, cassiterite, stannite, argentite, marcasite | thin sections, polished thin-section samples, polished blocks; BSE imaging and EDS examination prior to analysis | EMPA, LA-ICPMS | JEOL JXA-8230 electron probe microanalyzer; RESOlution-LR 193 nm Ar F excimer laser ablation system coupled to an Agilent 7700x ICP-MS | Laboratory of Mineral Resources Research Center, Fuzhou University; Adelaide Microscopy, the University of Adelaide | EPMA: accelerating voltage 15 kV, beam current 20 nA, beam diameter ~5 μm; X-ray mapping: accelerating voltage 20 kV, working current 50 nA, dwell time ~10 ms; LA-ICP-MS: energy density 3-3.5 J/cm², spot sizes 29-51 μm, repetition rates 5 Hz (polished thin-section) and 10 Hz (polished blocks), ~30 s background acquisition and ~40 s sample data acquisition | STDGL3 (Danyushevsky et al. 2011) and GSD-1G (USGS) for sulfides (sphalerite, chalcopyrite, pyrrhotite, pyrite, arsenopyrite); 57Fe used as internal standard for all sulfides and external standardization | 324 | [7 empty] | 2.8 | [19 empty] | 55 | [11 empty] | 11 | [11 empty] | 53 | [11 empty] | 384000 | [23 empty] | 30 | [7 empty] | 10 | [15 empty] | 3 | [27 empty] | 11 |  |  |  | 14 | [15 empty] | 33 | [11 empty] | 97 | [35 empty] | 0.41 | [7 empty] | 265 | [11 empty] | 482 | [27 empty] | 23 | [27 empty] | 781000 | [11 empty] | CHN | Tibet
| Lawu |  | Magmatic hydrothermal | Skarn | Skarn zinc-lead-silver | Hofstra et al. 2021 (CMMI 189-type, LLM classified) | Sn-poor Zn-polymetallic skarn system | 0.92 | Excellent match across all parameters. The deposit is explicitly classified as a Zn-polymetallic skarn system with prograde and retrograde skarn alteration. Host rocks include marble and metasedimentary rocks (slate, quartz schist, sandstone). Ore minerals (sphalerite, galena, chalcopyrite, pyrrhotite, arsenopyrite) and gangue minerals (pyroxene, garnet, actinolite, clinozoisite, calcite) are diagnostic of skarn deposits. Associated Cretaceous-Paleocene calc-alkaline granitoids provide the heat source. Mesothermal depth and continental collision setting are consistent. The Zn-Pb-Cu-Ag metal association is characteristic of this deposit type. | Skarn tin ± copper ± Mo (0.68) ¦ Skarn copper (0.55) ¦ Skarn gold ± copper ± tungsten (0.18) ¦ Replacement polymetallic (0.12) | Zn, Pb, Cu | In, Sn, Ag, Bi | Zn, Pb, Cu, In, Sn, Ag, Bi | Li J.D. et al., 2023 |  | Chalcopyrite IV |  |  | underground mine |  |  |  |  | ore material | core, polished section | core drilling, underground mine sampling | mineral separate | [5 empty] | mineralisation |  |  |  | chalcopyrite | [6 empty] | galena, bismuthinite, garnet, pyroxene, actinolite, chlorite, quartz, calcite, cassiterite, stannite, argentite, marcasite | thin sections, polished thin-section samples, polished blocks; BSE imaging and EDS examination prior to analysis | EMPA, LA-ICPMS | JEOL JXA-8230 electron probe microanalyzer; RESOlution-LR 193 nm Ar F excimer laser ablation system coupled to an Agilent 7700x ICP-MS | Laboratory of Mineral Resources Research Center, Fuzhou University; Adelaide Microscopy, the University of Adelaide | EPMA: accelerating voltage 15 kV, beam current 20 nA, beam diameter ~5 μm; X-ray mapping: accelerating voltage 20 kV, working current 50 nA, dwell time ~10 ms; LA-ICP-MS: energy density 3-3.5 J/cm², spot sizes 29-51 μm, repetition rates 5 Hz (polished thin-section) and 10 Hz (polished blocks), ~30 s background acquisition and ~40 s sample data acquisition | STDGL3 (Danyushevsky et al. 2011) and GSD-1G (USGS) for sulfides (sphalerite, chalcopyrite, pyrrhotite, pyrite, arsenopyrite); 57Fe used as internal standard for all sulfides and external standardization | 275 | [7 empty] | 1 | [19 empty] | 37 | [11 empty] | 7.6 | [11 empty] | 28 | [11 empty] | 361146 | [23 empty] | 18 | [7 empty] | 5 | [15 empty] | 9.4 | [27 empty] | 3.2 |  |  |  | 6 | [15 empty] | 24 | [11 empty] | 41 | [35 empty] | 0.17 | [7 empty] | 205 | [11 empty] | 344 | [27 empty] | 6 | [27 empty] | 606000 | [11 empty] | CHN | Tibet
| Lawu |  | Magmatic hydrothermal | Skarn | Skarn zinc-lead-silver | Hofstra et al. 2021 (CMMI 189-type, LLM classified) | Sn-poor Zn-polymetallic skarn system | 0.92 | Excellent match across all parameters. The deposit is explicitly classified as a Zn-polymetallic skarn system with prograde and retrograde skarn alteration. Host rocks include marble and metasedimentary rocks (slate, quartz schist, sandstone). Ore minerals (sphalerite, galena, chalcopyrite, pyrrhotite, arsenopyrite) and gangue minerals (pyroxene, garnet, actinolite, clinozoisite, calcite) are diagnostic of skarn deposits. Associated Cretaceous-Paleocene calc-alkaline granitoids provide the heat source. Mesothermal depth and continental collision setting are consistent. The Zn-Pb-Cu-Ag metal association is characteristic of this deposit type. | Skarn tin ± copper ± Mo (0.68) ¦ Skarn copper (0.55) ¦ Skarn gold ± copper ± tungsten (0.18) ¦ Replacement polymetallic (0.12) | Zn, Pb, Cu | In, Sn, Ag, Bi | Zn, Pb, Cu, In, Sn, Ag, Bi | Li J.D. et al., 2023 |  | Associated pyrite |  |  | underground mine |  |  |  |  | ore material | core, polished section | core drilling, underground mine sampling | mineral separate | [5 empty] | mineralisation |  |  |  | pyrite | [6 empty] | galena, bismuthinite, garnet, pyroxene, actinolite, chlorite, quartz, calcite, cassiterite, stannite, argentite, marcasite | thin sections, polished thin-section samples, polished blocks; BSE imaging and EDS examination prior to analysis | EMPA, LA-ICPMS | JEOL JXA-8230 electron probe microanalyzer; RESOlution-LR 193 nm Ar F excimer laser ablation system coupled to an Agilent 7700x ICP-MS | Laboratory of Mineral Resources Research Center, Fuzhou University; Adelaide Microscopy, the University of Adelaide | EPMA: accelerating voltage 15 kV, beam current 20 nA, beam diameter ~5 μm; X-ray mapping: accelerating voltage 20 kV, working current 50 nA, dwell time ~10 ms; LA-ICP-MS: energy density 3-3.5 J/cm², spot sizes 29-51 μm, repetition rates 5 Hz (polished thin-section) and 10 Hz (polished blocks), ~30 s background acquisition and ~40 s sample data acquisition | STDGL3 (Danyushevsky et al. 2011) and GSD-1G (USGS) for sulfides (sphalerite, chalcopyrite, pyrrhotite, pyrite, arsenopyrite); 57Fe used as internal standard for all sulfides and external standardization | [8 empty] | 35 | [43 empty] | 12 | [91 empty] | 1.8 | [15 empty] | 1606 | [47 empty] | 20 | [19 empty] | 23 | [55 empty] | 1.3 | [11 empty] | CHN | Tibet
| Lawu |  | Magmatic hydrothermal | Skarn | Skarn zinc-lead-silver | Hofstra et al. 2021 (CMMI 189-type, LLM classified) | Sn-poor Zn-polymetallic skarn system | 0.92 | Excellent match across all parameters. The deposit is explicitly classified as a Zn-polymetallic skarn system with prograde and retrograde skarn alteration. Host rocks include marble and metasedimentary rocks (slate, quartz schist, sandstone). Ore minerals (sphalerite, galena, chalcopyrite, pyrrhotite, arsenopyrite) and gangue minerals (pyroxene, garnet, actinolite, clinozoisite, calcite) are diagnostic of skarn deposits. Associated Cretaceous-Paleocene calc-alkaline granitoids provide the heat source. Mesothermal depth and continental collision setting are consistent. The Zn-Pb-Cu-Ag metal association is characteristic of this deposit type. | Skarn tin ± copper ± Mo (0.68) ¦ Skarn copper (0.55) ¦ Skarn gold ± copper ± tungsten (0.18) ¦ Replacement polymetallic (0.12) | Zn, Pb, Cu | In, Sn, Ag, Bi | Zn, Pb, Cu, In, Sn, Ag, Bi | Li J.D. et al., 2023 |  | Associated pyrite |  |  | underground mine |  |  |  |  | ore material | core, polished section | core drilling, underground mine sampling | mineral separate | [5 empty] | mineralisation |  |  |  | pyrite | [6 empty] | galena, bismuthinite, garnet, pyroxene, actinolite, chlorite, quartz, calcite, cassiterite, stannite, argentite, marcasite | thin sections, polished thin-section samples, polished blocks; BSE imaging and EDS examination prior to analysis | EMPA, LA-ICPMS | JEOL JXA-8230 electron probe microanalyzer; RESOlution-LR 193 nm Ar F excimer laser ablation system coupled to an Agilent 7700x ICP-MS | Laboratory of Mineral Resources Research Center, Fuzhou University; Adelaide Microscopy, the University of Adelaide | EPMA: accelerating voltage 15 kV, beam current 20 nA, beam diameter ~5 μm; X-ray mapping: accelerating voltage 20 kV, working current 50 nA, dwell time ~10 ms; LA-ICP-MS: energy density 3-3.5 J/cm², spot sizes 29-51 μm, repetition rates 5 Hz (polished thin-section) and 10 Hz (polished blocks), ~30 s background acquisition and ~40 s sample data acquisition | STDGL3 (Danyushevsky et al. 2011) and GSD-1G (USGS) for sulfides (sphalerite, chalcopyrite, pyrrhotite, pyrite, arsenopyrite); 57Fe used as internal standard for all sulfides and external standardization | [8 empty] | 123 | [43 empty] | 1563 | [91 empty] | 2.7 | [15 empty] | 1626 | [47 empty] | 57 | [19 empty] | 34 | [55 empty] | 80 | [11 empty] | CHN | Tibet
| Lawu |  | Magmatic hydrothermal | Skarn | Skarn zinc-lead-silver | Hofstra et al. 2021 (CMMI 189-type, LLM classified) | Sn-poor Zn-polymetallic skarn system | 0.92 | Excellent match across all parameters. The deposit is explicitly classified as a Zn-polymetallic skarn system with prograde and retrograde skarn alteration. Host rocks include marble and metasedimentary rocks (slate, quartz schist, sandstone). Ore minerals (sphalerite, galena, chalcopyrite, pyrrhotite, arsenopyrite) and gangue minerals (pyroxene, garnet, actinolite, clinozoisite, calcite) are diagnostic of skarn deposits. Associated Cretaceous-Paleocene calc-alkaline granitoids provide the heat source. Mesothermal depth and continental collision setting are consistent. The Zn-Pb-Cu-Ag metal association is characteristic of this deposit type. | Skarn tin ± copper ± Mo (0.68) ¦ Skarn copper (0.55) ¦ Skarn gold ± copper ± tungsten (0.18) ¦ Replacement polymetallic (0.12) | Zn, Pb, Cu | In, Sn, Ag, Bi | Zn, Pb, Cu, In, Sn, Ag, Bi | Li J.D. et al., 2023 |  | Associated pyrite |  |  | underground mine |  |  |  |  | ore material | core, polished section | core drilling, underground mine sampling | mineral separate | [5 empty] | mineralisation |  |  |  | pyrite | [6 empty] | galena, bismuthinite, garnet, pyroxene, actinolite, chlorite, quartz, calcite, cassiterite, stannite, argentite, marcasite | thin sections, polished thin-section samples, polished blocks; BSE imaging and EDS examination prior to analysis | EMPA, LA-ICPMS | JEOL JXA-8230 electron probe microanalyzer; RESOlution-LR 193 nm Ar F excimer laser ablation system coupled to an Agilent 7700x ICP-MS | Laboratory of Mineral Resources Research Center, Fuzhou University; Adelaide Microscopy, the University of Adelaide | EPMA: accelerating voltage 15 kV, beam current 20 nA, beam diameter ~5 μm; X-ray mapping: accelerating voltage 20 kV, working current 50 nA, dwell time ~10 ms; LA-ICP-MS: energy density 3-3.5 J/cm², spot sizes 29-51 μm, repetition rates 5 Hz (polished thin-section) and 10 Hz (polished blocks), ~30 s background acquisition and ~40 s sample data acquisition | STDGL3 (Danyushevsky et al. 2011) and GSD-1G (USGS) for sulfides (sphalerite, chalcopyrite, pyrrhotite, pyrite, arsenopyrite); 57Fe used as internal standard for all sulfides and external standardization | [8 empty] | 69 | [43 empty] | 553 | [91 empty] | 2.2 | [15 empty] | 1663 | [47 empty] | 42 | [19 empty] | 30 | [55 empty] | 35 | [11 empty] | CHN | Tibet