## Sheet1
Uploaded | deposit_name | deposit_local_id | deposit_environment | deposit_group | deposit_type | deposit_classification_source | deposit_type_original | deposit_type_confidence | deposit_type_reasoning | deposit_type_alternatives | primary_commodities | secondary_commodities | all_commodities | deposit_source | sample_uid | sample_name | sample_local_id | analysis_id | feature_type | feature_name | feature_uid | top_depth_m | bottom_depth_m | sample_deposit_relation | sample_type | sampling_method | material_class | material_class_comments | province | strat_unit_name | strat_unit_uid | strat_grouping | earth_material_group | earth_material_qualifier | earth_material | metamorphic_grade | mineral | paragenetic_stage | mode_of_occurrence | texture | color | alteration | sample_description | associated_minerals | sample_preparation | analytical_method | instrument_type_model | laboratory_location/if reported | operating_conditions/if reported | standards_used/if reported | ag_ppm | ag_detection_limit | ag_original_value | ag_original_unit | al_ppm | al_detection_limit | al_original_value | al_original_unit | as_ppm | as_detection_limit | as_original_value | as_original_unit | au_ppm | au_detection_limit | au_original_value | au_original_unit | b_ppm | b_detection_limit | b_original_value | b_original_unit | ba_ppm | ba_detection_limit | ba_original_value | ba_original_unit | be_ppm | be_detection_limit | be_original_value | be_original_unit | bi_ppm | bi_detection_limit | bi_original_value | bi_original_unit | br_ppm | br_detection_limit | br_original_value | br_original_unit | ca_ppm | ca_detection_limit | ca_original_value | ca_original_unit | cd_ppm | cd_detection_limit | cd_original_value | cd_original_unit | ce_ppm | ce_detection_limit | ce_original_value | ce_original_unit | cl_ppm | cl_detection_limit | cl_original_value | cl_original_unit | co_ppm | co_detection_limit | co_original_value | co_original_unit | cr_ppm | cr_detection_limit | cr_original_value | cr_original_unit | cs_ppm | cs_detection_limit | cs_original_value | cs_original_unit | cu_ppm | cu_detection_limit | cu_original_value | cu_original_unit | dy_ppm | dy_detection_limit | dy_original_value | dy_original_unit | er_ppm | er_detection_limit | er_original_value | er_original_unit | eu_ppm | eu_detection_limit | eu_original_value | eu_original_unit | f_ppm | f_detection_limit | f_original_value | f_original_unit | fe_ppm | fe_detection_limit | fe_original_value | fe_original_unit | ga_ppm | ga_detection_limit | ga_original_value | ga_original_unit | gd_ppm | gd_detection_limit | gd_original_value | gd_original_unit | ge_ppm | ge_detection_limit | ge_original_value | ge_original_unit | hf_ppm | hf_detection_limit | hf_original_value | hf_original_unit | hg_ppm | hg_detection_limit | hg_original_value | hg_original_unit | ho_ppm | ho_detection_limit | ho_original_value | ho_original_unit | in_ppm | in_detection_limit | in_original_value | in_original_unit | ir_ppm | ir_detection_limit | ir_original_value | ir_original_unit | k_ppm | k_detection_limit | k_original_value | k_original_unit | la_ppm | la_detection_limit | la_original_value | la_original_unit | li_ppm | li_detection_limit | li_original_value | li_original_unit | lu_ppm | lu_detection_limit | lu_original_value | lu_original_unit | mg_ppm | mg_detection_limit | mg_original_value | mg_original_unit | mn_ppm | mn_detection_limit | mn_original_value | mn_original_unit | mo_ppm | mo_detection_limit | mo_original_value | mo_original_unit | na_ppm | na_detection_limit | na_original_value | na_original_unit | nb_ppm | nb_detection_limit | nb_original_value | nb_original_unit | nd_ppm | nd_detection_limit | nd_original_value | nd_original_unit | ni_ppm | ni_detection_limit | ni_original_value | ni_original_unit | os_ppm | os_detection_limit | os_original_value | os_original_unit | p_ppm | p_detection_limit | p_original_value | p_original_unit | pb_ppm | pb_detection_limit | pb_original_value | pb_original_unit | pd_ppm | pd_detection_limit | pd_original_value | pd_original_unit | pr_ppm | pr_detection_limit | pr_original_value | pr_original_unit | pt_ppm | pt_detection_limit | pt_original_value | pt_original_unit | rb_ppm | rb_detection_limit | rb_original_value | rb_original_unit | re_ppm | re_detection_limit | re_original_value | re_original_unit | rh_ppm | rh_detection_limit | rh_original_value | rh_original_unit | ru_ppm | ru_detection_limit | ru_original_value | ru_original_unit | s_ppm | s_detection_limit | s_original_value | s_original_unit | sb_ppm | sb_detection_limit | sb_original_value | sb_original_unit | sc_ppm | sc_detection_limit | sc_original_value | sc_original_unit | se_ppm | se_detection_limit | se_original_value | se_original_unit | si_ppm | si_detection_limit | si_original_value | si_original_unit | sm_ppm | sm_detection_limit | sm_original_value | sm_original_unit | sn_ppm | sn_detection_limit | sn_original_value | sn_original_unit | sr_ppm | sr_detection_limit | sr_original_value | sr_original_unit | ta_ppm | ta_detection_limit | ta_original_value | ta_original_unit | tb_ppm | tb_detection_limit | tb_original_value | tb_original_unit | te_ppm | te_detection_limit | te_original_value | te_original_unit | th_ppm | th_detection_limit | th_original_value | th_original_unit | ti_ppm | ti_detection_limit | ti_original_value | ti_original_unit | tl_ppm | tl_detection_limit | tl_original_value | tl_original_unit | tm_ppm | tm_detection_limit | tm_original_value | tm_original_unit | u_ppm | u_detection_limit | u_original_value | u_original_unit | v_ppm | v_detection_limit | v_original_value | v_original_unit | w_ppm | w_detection_limit | w_original_value | w_original_unit | y_ppm | y_detection_limit | y_original_value | y_original_unit | yb_ppm | yb_detection_limit | yb_original_value | yb_original_unit | zn_ppm | zn_detection_limit | zn_original_value | zn_original_unit | zr_ppm | zr_detection_limit | zr_original_value | zr_original_unit | analysis_datetime | publication_date | sample_source | submitter | country | state | deposit_longitude_wgs84 | deposit_latitude_wgs84 | sample_longitude_wgs84 | sample_latitude_wgs84 | sample_easting | sample_northing | sample_utm_zone | sample_location_description | location_source | location_accuracy | comments | last_update | extraction_backend | extraction_confidence | backend_agreement | data_source_tag
| Fankou |  | Basin hydrothermal | Mississippi Valley- type (MVT) | MVT zinc-lead | Hofstra et al. 2021 (CMMI 189-type, LLM classified) | Mississippi-valley-type (MVT) | 0.82 | Excellent match. Author explicitly classifies as MVT. Carbonate host rocks (Devonian-Carboniferous), Zn-Pb-Ag primary metals, sphalerite-galena-pyrite assemblage, massive and disseminated textures, two generations of sphalerite with distinct trace element signatures (Fe, Ga, Ge, Ag variations), rhythmic banding, and crystallization temperatures all consistent with MVT deposits. Basin hydrothermal environment in carbonate platform setting is diagnostic. | Siliciclastic-mafic zinc-lead (0.12) ¦ Irish-type sediment-hosted zinc-lead (0.03) ¦ Skarn zinc-lead-silver (0.02) ¦ Mafic-ultramafic VMS (0.01) | Zn, Pb | Ag, Ga, Ge, In, Sn, Sb, Cd, Cu | Zn, Pb, Ag, Ga, Ge, In, Sn, Sb, Cd, Cu | Yuan et al., 2019 |  | FKT1-M− | FKT1-M−-1 | FKT1-M−-1 | underground mine |  |  |  |  | ore material | core | core drilling | mineral separate | [5 empty] | mineralisation |  |  |  | sphalerite | [6 empty] | pyrite, galena, pyrrhotite, chalcopyrite, arsenopyrite, calcite, dolomite | thin sections, polished sections | EPMA | Teledyne Photon Machines Analyte HE Excimer 193 nm laser ablation system, coupled to an Analytik Jena Plasma Quant MS Elite; electron microprobe with accelerating voltage of 15 kV and beam current of 50 nA | Key Laboratory of Metallogenic Prediction of Nonferrous Metals and Geological Environment Monitor of Ministry of Education, Central South University, Changsha, Hunan Province, China | LA-ICPMS: spot size 35 μm, laser repetition rate 5 Hz, laser beam energy 1.5-2.5 J/cm², analysis time 70 s (20 s background, 30 s analysis signal, 20 s washout); EMPA mapping: accelerating voltage 15 kV, beam current 50 nA, scan area approximately 0.48 mm² | USGS geochemical reference materials MASS-1 and GSE-2G as external standards for sphalerite analyses; Zn as internal standard; USGS reference glass NIST SRM610 and NIST SRM612 as system monitoring samples; NIST SRM610 and MASS-1 for quality control | [40 empty] | 0.1 | [23 empty] | 0.02 | [19 empty] | 62.8 |  |  |  | 3.1 | [7 empty] | 0.06 | [43 empty] | 33.8 | [63 empty] | 1 |  |  |  | 0.01 | [84 empty] | 2024 | Zhang, D., Bayless, R.C., Hu, Z., Xie, X., Chen, S., Liu, J., Wang, Z. (2024). Sphalerite trace element composition and ore genesis of the Fankou Pb-Zn deposit, South China. Ore Geology Reviews, 164, 105812. |  | CHN | Guangdong | [12 empty] | pdftext | 1 | 1/1 backends (pdftext)
| Fankou |  | Basin hydrothermal | Mississippi Valley- type (MVT) | MVT zinc-lead | Hofstra et al. 2021 (CMMI 189-type, LLM classified) | Mississippi-valley-type (MVT) | 0.82 | Excellent match. Author explicitly classifies as MVT. Carbonate host rocks (Devonian-Carboniferous), Zn-Pb-Ag primary metals, sphalerite-galena-pyrite assemblage, massive and disseminated textures, two generations of sphalerite with distinct trace element signatures (Fe, Ga, Ge, Ag variations), rhythmic banding, and crystallization temperatures all consistent with MVT deposits. Basin hydrothermal environment in carbonate platform setting is diagnostic. | Siliciclastic-mafic zinc-lead (0.12) ¦ Irish-type sediment-hosted zinc-lead (0.03) ¦ Skarn zinc-lead-silver (0.02) ¦ Mafic-ultramafic VMS (0.01) | Zn, Pb | Ag, Ga, Ge, In, Sn, Sb, Cd, Cu | Zn, Pb, Ag, Ga, Ge, In, Sn, Sb, Cd, Cu | Yuan et al., 2019 |  | FK8–M− | FK8–M−-1 | FK8–M−-1 | underground mine |  |  |  |  | ore material | core | core drilling | mineral separate | [5 empty] | mineralisation |  |  |  | sphalerite | [6 empty] | pyrite, galena, pyrrhotite, chalcopyrite, arsenopyrite, calcite, dolomite | thin sections, polished sections | EPMA | Teledyne Photon Machines Analyte HE Excimer 193 nm laser ablation system, coupled to an Analytik Jena Plasma Quant MS Elite; electron microprobe with accelerating voltage of 15 kV and beam current of 50 nA | Key Laboratory of Metallogenic Prediction of Nonferrous Metals and Geological Environment Monitor of Ministry of Education, Central South University, Changsha, Hunan Province, China | LA-ICPMS: spot size 35 μm, laser repetition rate 5 Hz, laser beam energy 1.5-2.5 J/cm², analysis time 70 s (20 s background, 30 s analysis signal, 20 s washout); EMPA mapping: accelerating voltage 15 kV, beam current 50 nA, scan area approximately 0.48 mm² | USGS geochemical reference materials MASS-1 and GSE-2G as external standards for sphalerite analyses; Zn as internal standard; USGS reference glass NIST SRM610 and NIST SRM612 as system monitoring samples; NIST SRM610 and MASS-1 for quality control | [40 empty] | 0.11 | [23 empty] | 0.04 | [19 empty] | 62.6 |  |  |  | 2.5 | [7 empty] | 0.12 | [43 empty] | 33.7 | [63 empty] | 1 |  |  |  | 0.09 | [84 empty] | 2024 | Zhang, D., Bayless, R.C., Hu, Z., Xie, X., Chen, S., Liu, J., Wang, Z. (2024). Sphalerite trace element composition and ore genesis of the Fankou Pb-Zn deposit, South China. Ore Geology Reviews, 164, 105812. |  | CHN | Guangdong | [12 empty] | pdftext | 1 | 1/1 backends (pdftext)
| Fankou |  | Basin hydrothermal | Mississippi Valley- type (MVT) | MVT zinc-lead | Hofstra et al. 2021 (CMMI 189-type, LLM classified) | Mississippi-valley-type (MVT) | 0.82 | Excellent match. Author explicitly classifies as MVT. Carbonate host rocks (Devonian-Carboniferous), Zn-Pb-Ag primary metals, sphalerite-galena-pyrite assemblage, massive and disseminated textures, two generations of sphalerite with distinct trace element signatures (Fe, Ga, Ge, Ag variations), rhythmic banding, and crystallization temperatures all consistent with MVT deposits. Basin hydrothermal environment in carbonate platform setting is diagnostic. | Siliciclastic-mafic zinc-lead (0.12) ¦ Irish-type sediment-hosted zinc-lead (0.03) ¦ Skarn zinc-lead-silver (0.02) ¦ Mafic-ultramafic VMS (0.01) | Zn, Pb | Ag, Ga, Ge, In, Sn, Sb, Cd, Cu | Zn, Pb, Ag, Ga, Ge, In, Sn, Sb, Cd, Cu | Yuan et al., 2019 |  | FK13-M− | FK13-M−-1 | FK13-M−-1 | underground mine |  |  |  |  | ore material | core | core drilling | mineral separate | [5 empty] | mineralisation |  |  |  | sphalerite | [6 empty] | pyrite, galena, pyrrhotite, chalcopyrite, arsenopyrite, calcite, dolomite | thin sections, polished sections | EPMA | Teledyne Photon Machines Analyte HE Excimer 193 nm laser ablation system, coupled to an Analytik Jena Plasma Quant MS Elite; electron microprobe with accelerating voltage of 15 kV and beam current of 50 nA | Key Laboratory of Metallogenic Prediction of Nonferrous Metals and Geological Environment Monitor of Ministry of Education, Central South University, Changsha, Hunan Province, China | LA-ICPMS: spot size 35 μm, laser repetition rate 5 Hz, laser beam energy 1.5-2.5 J/cm², analysis time 70 s (20 s background, 30 s analysis signal, 20 s washout); EMPA mapping: accelerating voltage 15 kV, beam current 50 nA, scan area approximately 0.48 mm² | USGS geochemical reference materials MASS-1 and GSE-2G as external standards for sphalerite analyses; Zn as internal standard; USGS reference glass NIST SRM610 and NIST SRM612 as system monitoring samples; NIST SRM610 and MASS-1 for quality control | [40 empty] | 0.22 | [23 empty] | -99999 | [19 empty] | 64.6 |  |  |  | 0.9 | [7 empty] | 0.23 | [43 empty] | 33.8 | [63 empty] | 1 |  |  |  | -99999 | [84 empty] | 2024 | Zhang, D., Bayless, R.C., Hu, Z., Xie, X., Chen, S., Liu, J., Wang, Z. (2024). Sphalerite trace element composition and ore genesis of the Fankou Pb-Zn deposit, South China. Ore Geology Reviews, 164, 105812. |  | CHN | Guangdong | [12 empty] | pdftext | 1 | 1/1 backends (pdftext)
| Fankou |  | Basin hydrothermal | Mississippi Valley- type (MVT) | MVT zinc-lead | Hofstra et al. 2021 (CMMI 189-type, LLM classified) | Mississippi-valley-type (MVT) | 0.82 | Excellent match. Author explicitly classifies as MVT. Carbonate host rocks (Devonian-Carboniferous), Zn-Pb-Ag primary metals, sphalerite-galena-pyrite assemblage, massive and disseminated textures, two generations of sphalerite with distinct trace element signatures (Fe, Ga, Ge, Ag variations), rhythmic banding, and crystallization temperatures all consistent with MVT deposits. Basin hydrothermal environment in carbonate platform setting is diagnostic. | Siliciclastic-mafic zinc-lead (0.12) ¦ Irish-type sediment-hosted zinc-lead (0.03) ¦ Skarn zinc-lead-silver (0.02) ¦ Mafic-ultramafic VMS (0.01) | Zn, Pb | Ag, Ga, Ge, In, Sn, Sb, Cd, Cu | Zn, Pb, Ag, Ga, Ge, In, Sn, Sb, Cd, Cu | Yuan et al., 2019 |  | FKZ5-M− | FKZ5-M−-1 | FKZ5-M−-1 | underground mine |  |  |  |  | ore material | core | core drilling | mineral separate | [5 empty] | mineralisation |  |  |  | sphalerite | [6 empty] | pyrite, galena, pyrrhotite, chalcopyrite, arsenopyrite, calcite, dolomite | thin sections, polished sections | EPMA | Teledyne Photon Machines Analyte HE Excimer 193 nm laser ablation system, coupled to an Analytik Jena Plasma Quant MS Elite; electron microprobe with accelerating voltage of 15 kV and beam current of 50 nA | Key Laboratory of Metallogenic Prediction of Nonferrous Metals and Geological Environment Monitor of Ministry of Education, Central South University, Changsha, Hunan Province, China | LA-ICPMS: spot size 35 μm, laser repetition rate 5 Hz, laser beam energy 1.5-2.5 J/cm², analysis time 70 s (20 s background, 30 s analysis signal, 20 s washout); EMPA mapping: accelerating voltage 15 kV, beam current 50 nA, scan area approximately 0.48 mm² | USGS geochemical reference materials MASS-1 and GSE-2G as external standards for sphalerite analyses; Zn as internal standard; USGS reference glass NIST SRM610 and NIST SRM612 as system monitoring samples; NIST SRM610 and MASS-1 for quality control | [40 empty] | 0.13 | [23 empty] | 0.07 | [19 empty] | 65.2 |  |  |  | 0.2 | [7 empty] | 0.1 | [43 empty] | 33.3 | [63 empty] | 1 |  |  |  | 0.01 | [84 empty] | 2024 | Zhang, D., Bayless, R.C., Hu, Z., Xie, X., Chen, S., Liu, J., Wang, Z. (2024). Sphalerite trace element composition and ore genesis of the Fankou Pb-Zn deposit, South China. Ore Geology Reviews, 164, 105812. |  | CHN | Guangdong | [12 empty] | pdftext | 1 | 1/1 backends (pdftext)
| Fankou |  | Basin hydrothermal | Mississippi Valley- type (MVT) | MVT zinc-lead | Hofstra et al. 2021 (CMMI 189-type, LLM classified) | Mississippi-valley-type (MVT) | 0.82 | Excellent match. Author explicitly classifies as MVT. Carbonate host rocks (Devonian-Carboniferous), Zn-Pb-Ag primary metals, sphalerite-galena-pyrite assemblage, massive and disseminated textures, two generations of sphalerite with distinct trace element signatures (Fe, Ga, Ge, Ag variations), rhythmic banding, and crystallization temperatures all consistent with MVT deposits. Basin hydrothermal environment in carbonate platform setting is diagnostic. | Siliciclastic-mafic zinc-lead (0.12) ¦ Irish-type sediment-hosted zinc-lead (0.03) ¦ Skarn zinc-lead-silver (0.02) ¦ Mafic-ultramafic VMS (0.01) | Zn, Pb | Ag, Ga, Ge, In, Sn, Sb, Cd, Cu | Zn, Pb, Ag, Ga, Ge, In, Sn, Sb, Cd, Cu | Yuan et al., 2019 |  | FKZ1-M− | FKZ1-M−-1 | FKZ1-M−-1 | underground mine |  |  |  |  | ore material | core | core drilling | mineral separate | [5 empty] | mineralisation |  |  |  | sphalerite | [6 empty] | pyrite, galena, pyrrhotite, chalcopyrite, arsenopyrite, calcite, dolomite | thin sections, polished sections | EPMA | Teledyne Photon Machines Analyte HE Excimer 193 nm laser ablation system, coupled to an Analytik Jena Plasma Quant MS Elite; electron microprobe with accelerating voltage of 15 kV and beam current of 50 nA | Key Laboratory of Metallogenic Prediction of Nonferrous Metals and Geological Environment Monitor of Ministry of Education, Central South University, Changsha, Hunan Province, China | LA-ICPMS: spot size 35 μm, laser repetition rate 5 Hz, laser beam energy 1.5-2.5 J/cm², analysis time 70 s (20 s background, 30 s analysis signal, 20 s washout); EMPA mapping: accelerating voltage 15 kV, beam current 50 nA, scan area approximately 0.48 mm² | USGS geochemical reference materials MASS-1 and GSE-2G as external standards for sphalerite analyses; Zn as internal standard; USGS reference glass NIST SRM610 and NIST SRM612 as system monitoring samples; NIST SRM610 and MASS-1 for quality control | [40 empty] | 0.17 | [23 empty] | 0.03 | [19 empty] | 63.2 |  |  |  | 1.9 | [7 empty] | 0.18 | [43 empty] | 33.5 | [63 empty] | 1 |  |  |  | 0.01 | [84 empty] | 2024 | Zhang, D., Bayless, R.C., Hu, Z., Xie, X., Chen, S., Liu, J., Wang, Z. (2024). Sphalerite trace element composition and ore genesis of the Fankou Pb-Zn deposit, South China. Ore Geology Reviews, 164, 105812. |  | CHN | Guangdong | [12 empty] | pdftext | 1 | 1/1 backends (pdftext)
| Fankou |  | Basin hydrothermal | Mississippi Valley- type (MVT) | MVT zinc-lead | Hofstra et al. 2021 (CMMI 189-type, LLM classified) | Mississippi-valley-type (MVT) | 0.82 | Excellent match. Author explicitly classifies as MVT. Carbonate host rocks (Devonian-Carboniferous), Zn-Pb-Ag primary metals, sphalerite-galena-pyrite assemblage, massive and disseminated textures, two generations of sphalerite with distinct trace element signatures (Fe, Ga, Ge, Ag variations), rhythmic banding, and crystallization temperatures all consistent with MVT deposits. Basin hydrothermal environment in carbonate platform setting is diagnostic. | Siliciclastic-mafic zinc-lead (0.12) ¦ Irish-type sediment-hosted zinc-lead (0.03) ¦ Skarn zinc-lead-silver (0.02) ¦ Mafic-ultramafic VMS (0.01) | Zn, Pb | Ag, Ga, Ge, In, Sn, Sb, Cd, Cu | Zn, Pb, Ag, Ga, Ge, In, Sn, Sb, Cd, Cu | Yuan et al., 2019 |  | FK3-M− | FK3-M−-1 | FK3-M−-1 | underground mine |  |  |  |  | ore material | core | core drilling | mineral separate | [5 empty] | mineralisation |  |  |  | sphalerite | [6 empty] | pyrite, galena, pyrrhotite, chalcopyrite, arsenopyrite, calcite, dolomite | thin sections, polished sections | EPMA | Teledyne Photon Machines Analyte HE Excimer 193 nm laser ablation system, coupled to an Analytik Jena Plasma Quant MS Elite; electron microprobe with accelerating voltage of 15 kV and beam current of 50 nA | Key Laboratory of Metallogenic Prediction of Nonferrous Metals and Geological Environment Monitor of Ministry of Education, Central South University, Changsha, Hunan Province, China | LA-ICPMS: spot size 35 μm, laser repetition rate 5 Hz, laser beam energy 1.5-2.5 J/cm², analysis time 70 s (20 s background, 30 s analysis signal, 20 s washout); EMPA mapping: accelerating voltage 15 kV, beam current 50 nA, scan area approximately 0.48 mm² | USGS geochemical reference materials MASS-1 and GSE-2G as external standards for sphalerite analyses; Zn as internal standard; USGS reference glass NIST SRM610 and NIST SRM612 as system monitoring samples; NIST SRM610 and MASS-1 for quality control | [40 empty] | 0.29 | [23 empty] | 0.02 | [19 empty] | 63.8 |  |  |  | 1.9 | [7 empty] | 0.2 | [43 empty] | 33.1 | [63 empty] | 1 |  |  |  | -99999 | [84 empty] | 2024 | Zhang, D., Bayless, R.C., Hu, Z., Xie, X., Chen, S., Liu, J., Wang, Z. (2024). Sphalerite trace element composition and ore genesis of the Fankou Pb-Zn deposit, South China. Ore Geology Reviews, 164, 105812. |  | CHN | Guangdong | [12 empty] | pdftext | 1 | 1/1 backends (pdftext)
| Fankou |  | Basin hydrothermal | Mississippi Valley- type (MVT) | MVT zinc-lead | Hofstra et al. 2021 (CMMI 189-type, LLM classified) | Mississippi-valley-type (MVT) | 0.82 | Excellent match. Author explicitly classifies as MVT. Carbonate host rocks (Devonian-Carboniferous), Zn-Pb-Ag primary metals, sphalerite-galena-pyrite assemblage, massive and disseminated textures, two generations of sphalerite with distinct trace element signatures (Fe, Ga, Ge, Ag variations), rhythmic banding, and crystallization temperatures all consistent with MVT deposits. Basin hydrothermal environment in carbonate platform setting is diagnostic. | Siliciclastic-mafic zinc-lead (0.12) ¦ Irish-type sediment-hosted zinc-lead (0.03) ¦ Skarn zinc-lead-silver (0.02) ¦ Mafic-ultramafic VMS (0.01) | Zn, Pb | Ag, Ga, Ge, In, Sn, Sb, Cd, Cu | Zn, Pb, Ag, Ga, Ge, In, Sn, Sb, Cd, Cu | Yuan et al., 2019 |  | FKT1-M-1 |  |  | underground mine |  |  |  |  | ore material | core | core drilling | mineral separate | [5 empty] | mineralisation |  |  |  | Sphalerite Ia | [6 empty] | pyrite, galena, pyrrhotite, chalcopyrite, arsenopyrite, calcite, dolomite | thin sections, polished sections | EMPA, LA-ICPMS | Teledyne Photon Machines Analyte HE Excimer 193 nm laser ablation system, coupled to an Analytik Jena Plasma Quant MS Elite; electron microprobe with accelerating voltage of 15 kV and beam current of 50 nA | Key Laboratory of Metallogenic Prediction of Nonferrous Metals and Geological Environment Monitor of Ministry of Education, Central South University, Changsha, Hunan Province, China | LA-ICPMS: spot size 35 μm, laser repetition rate 5 Hz, laser beam energy 1.5-2.5 J/cm², analysis time 70 s (20 s background, 30 s analysis signal, 20 s washout); EMPA mapping: accelerating voltage 15 kV, beam current 50 nA, scan area approximately 0.48 mm² | USGS geochemical reference materials MASS-1 and GSE-2G as external standards for sphalerite analyses; Zn as internal standard; USGS reference glass NIST SRM610 and NIST SRM612 as system monitoring samples; NIST SRM610 and MASS-1 for quality control | [40 empty] | 1700 | [23 empty] | 600 | [19 empty] | 31000 |  |  |  | 1000 | [7 empty] | 100 | [43 empty] | 200 | [63 empty] | 338000 |  |  |  | -99999 | [75 empty] | 628000 | [8 empty] | 2024 | Zhang, D., Bayless, R.C., Hu, Z., Xie, X., Chen, S., Liu, J., Wang, Z. (2024). Sphalerite trace element composition and ore genesis of the Fankou Pb-Zn deposit, South China. Ore Geology Reviews, 164, 105812. |  | CHN | Guangdong
| Fankou |  | Basin hydrothermal | Mississippi Valley- type (MVT) | MVT zinc-lead | Hofstra et al. 2021 (CMMI 189-type, LLM classified) | Mississippi-valley-type (MVT) | 0.82 | Excellent match. Author explicitly classifies as MVT. Carbonate host rocks (Devonian-Carboniferous), Zn-Pb-Ag primary metals, sphalerite-galena-pyrite assemblage, massive and disseminated textures, two generations of sphalerite with distinct trace element signatures (Fe, Ga, Ge, Ag variations), rhythmic banding, and crystallization temperatures all consistent with MVT deposits. Basin hydrothermal environment in carbonate platform setting is diagnostic. | Siliciclastic-mafic zinc-lead (0.12) ¦ Irish-type sediment-hosted zinc-lead (0.03) ¦ Skarn zinc-lead-silver (0.02) ¦ Mafic-ultramafic VMS (0.01) | Zn, Pb | Ag, Ga, Ge, In, Sn, Sb, Cd, Cu | Zn, Pb, Ag, Ga, Ge, In, Sn, Sb, Cd, Cu | Yuan et al., 2019 |  | FKT1-M-2 |  |  | underground mine |  |  |  |  | ore material | core | core drilling | mineral separate | [5 empty] | mineralisation |  |  |  | Sphalerite Ia | [6 empty] | pyrite, galena, pyrrhotite, chalcopyrite, arsenopyrite, calcite, dolomite | thin sections, polished sections | EMPA, LA-ICPMS | Teledyne Photon Machines Analyte HE Excimer 193 nm laser ablation system, coupled to an Analytik Jena Plasma Quant MS Elite; electron microprobe with accelerating voltage of 15 kV and beam current of 50 nA | Key Laboratory of Metallogenic Prediction of Nonferrous Metals and Geological Environment Monitor of Ministry of Education, Central South University, Changsha, Hunan Province, China | LA-ICPMS: spot size 35 μm, laser repetition rate 5 Hz, laser beam energy 1.5-2.5 J/cm², analysis time 70 s (20 s background, 30 s analysis signal, 20 s washout); EMPA mapping: accelerating voltage 15 kV, beam current 50 nA, scan area approximately 0.48 mm² | USGS geochemical reference materials MASS-1 and GSE-2G as external standards for sphalerite analyses; Zn as internal standard; USGS reference glass NIST SRM610 and NIST SRM612 as system monitoring samples; NIST SRM610 and MASS-1 for quality control | [40 empty] | 1600 | [23 empty] | 900 | [19 empty] | 20000 |  |  |  | 1000 | [7 empty] | -99999 | [43 empty] | -99999 | [63 empty] | 341000 |  |  |  | -99999 | [75 empty] | 643000 | [8 empty] | 2024 | Zhang, D., Bayless, R.C., Hu, Z., Xie, X., Chen, S., Liu, J., Wang, Z. (2024). Sphalerite trace element composition and ore genesis of the Fankou Pb-Zn deposit, South China. Ore Geology Reviews, 164, 105812. |  | CHN | Guangdong
| Fankou |  | Basin hydrothermal | Mississippi Valley- type (MVT) | MVT zinc-lead | Hofstra et al. 2021 (CMMI 189-type, LLM classified) | Mississippi-valley-type (MVT) | 0.82 | Excellent match. Author explicitly classifies as MVT. Carbonate host rocks (Devonian-Carboniferous), Zn-Pb-Ag primary metals, sphalerite-galena-pyrite assemblage, massive and disseminated textures, two generations of sphalerite with distinct trace element signatures (Fe, Ga, Ge, Ag variations), rhythmic banding, and crystallization temperatures all consistent with MVT deposits. Basin hydrothermal environment in carbonate platform setting is diagnostic. | Siliciclastic-mafic zinc-lead (0.12) ¦ Irish-type sediment-hosted zinc-lead (0.03) ¦ Skarn zinc-lead-silver (0.02) ¦ Mafic-ultramafic VMS (0.01) | Zn, Pb | Ag, Ga, Ge, In, Sn, Sb, Cd, Cu | Zn, Pb, Ag, Ga, Ge, In, Sn, Sb, Cd, Cu | Yuan et al., 2019 |  | FKT1-M-3 |  |  | underground mine |  |  |  |  | ore material | core | core drilling | mineral separate | [5 empty] | mineralisation |  |  |  | Sphalerite Ia | [6 empty] | pyrite, galena, pyrrhotite, chalcopyrite, arsenopyrite, calcite, dolomite | thin sections, polished sections | EMPA, LA-ICPMS | Teledyne Photon Machines Analyte HE Excimer 193 nm laser ablation system, coupled to an Analytik Jena Plasma Quant MS Elite; electron microprobe with accelerating voltage of 15 kV and beam current of 50 nA | Key Laboratory of Metallogenic Prediction of Nonferrous Metals and Geological Environment Monitor of Ministry of Education, Central South University, Changsha, Hunan Province, China | LA-ICPMS: spot size 35 μm, laser repetition rate 5 Hz, laser beam energy 1.5-2.5 J/cm², analysis time 70 s (20 s background, 30 s analysis signal, 20 s washout); EMPA mapping: accelerating voltage 15 kV, beam current 50 nA, scan area approximately 0.48 mm² | USGS geochemical reference materials MASS-1 and GSE-2G as external standards for sphalerite analyses; Zn as internal standard; USGS reference glass NIST SRM610 and NIST SRM612 as system monitoring samples; NIST SRM610 and MASS-1 for quality control | [140 empty] | 200 | [63 empty] | 336000 | [79 empty] | 628000 | [8 empty] | 2024 | Zhang, D., Bayless, R.C., Hu, Z., Xie, X., Chen, S., Liu, J., Wang, Z. (2024). Sphalerite trace element composition and ore genesis of the Fankou Pb-Zn deposit, South China. Ore Geology Reviews, 164, 105812. |  | CHN | Guangdong
| Fankou |  | Basin hydrothermal | Mississippi Valley- type (MVT) | MVT zinc-lead | Hofstra et al. 2021 (CMMI 189-type, LLM classified) | Mississippi-valley-type (MVT) | 0.82 | Excellent match. Author explicitly classifies as MVT. Carbonate host rocks (Devonian-Carboniferous), Zn-Pb-Ag primary metals, sphalerite-galena-pyrite assemblage, massive and disseminated textures, two generations of sphalerite with distinct trace element signatures (Fe, Ga, Ge, Ag variations), rhythmic banding, and crystallization temperatures all consistent with MVT deposits. Basin hydrothermal environment in carbonate platform setting is diagnostic. | Siliciclastic-mafic zinc-lead (0.12) ¦ Irish-type sediment-hosted zinc-lead (0.03) ¦ Skarn zinc-lead-silver (0.02) ¦ Mafic-ultramafic VMS (0.01) | Zn, Pb | Ag, Ga, Ge, In, Sn, Sb, Cd, Cu | Zn, Pb, Ag, Ga, Ge, In, Sn, Sb, Cd, Cu | Yuan et al., 2019 |  | FKT1-M-1 |  |  | underground mine |  |  |  |  | ore material | core | core drilling | mineral separate | [5 empty] | mineralisation |  |  |  | sphalerite | [6 empty] | pyrite, galena, pyrrhotite, chalcopyrite, arsenopyrite, calcite, dolomite | thin sections, polished sections | EMPA, LA-ICPMS | Teledyne Photon Machines Analyte HE Excimer 193 nm laser ablation system, coupled to an Analytik Jena Plasma Quant MS Elite; electron microprobe with accelerating voltage of 15 kV and beam current of 50 nA | Key Laboratory of Metallogenic Prediction of Nonferrous Metals and Geological Environment Monitor of Ministry of Education, Central South University, Changsha, Hunan Province, China | LA-ICPMS: spot size 35 μm, laser repetition rate 5 Hz, laser beam energy 1.5-2.5 J/cm², analysis time 70 s (20 s background, 30 s analysis signal, 20 s washout); EMPA mapping: accelerating voltage 15 kV, beam current 50 nA, scan area approximately 0.48 mm² | USGS geochemical reference materials MASS-1 and GSE-2G as external standards for sphalerite analyses; Zn as internal standard; USGS reference glass NIST SRM610 and NIST SRM612 as system monitoring samples; NIST SRM610 and MASS-1 for quality control | [40 empty] | 1700 | [23 empty] | 600 | [19 empty] | 31000 |  |  |  | 1000 | [7 empty] | 100 | [43 empty] | 200 | [63 empty] | 338000 |  |  |  | -99999 | [75 empty] | 628000 | [8 empty] | 2024 | Zhang, D., Bayless, R.C., Hu, Z., Xie, X., Chen, S., Liu, J., Wang, Z. (2024). Sphalerite trace element composition and ore genesis of the Fankou Pb-Zn deposit, South China. Ore Geology Reviews, 164, 105812. |  | CHN | Guangdong
| Fankou |  | Basin hydrothermal | Mississippi Valley- type (MVT) | MVT zinc-lead | Hofstra et al. 2021 (CMMI 189-type, LLM classified) | Mississippi-valley-type (MVT) | 0.82 | Excellent match. Author explicitly classifies as MVT. Carbonate host rocks (Devonian-Carboniferous), Zn-Pb-Ag primary metals, sphalerite-galena-pyrite assemblage, massive and disseminated textures, two generations of sphalerite with distinct trace element signatures (Fe, Ga, Ge, Ag variations), rhythmic banding, and crystallization temperatures all consistent with MVT deposits. Basin hydrothermal environment in carbonate platform setting is diagnostic. | Siliciclastic-mafic zinc-lead (0.12) ¦ Irish-type sediment-hosted zinc-lead (0.03) ¦ Skarn zinc-lead-silver (0.02) ¦ Mafic-ultramafic VMS (0.01) | Zn, Pb | Ag, Ga, Ge, In, Sn, Sb, Cd, Cu | Zn, Pb, Ag, Ga, Ge, In, Sn, Sb, Cd, Cu | Yuan et al., 2019 |  | FKT1-M-2 |  |  | underground mine |  |  |  |  | ore material | core | core drilling | mineral separate | [5 empty] | mineralisation |  |  |  | sphalerite | [6 empty] | pyrite, galena, pyrrhotite, chalcopyrite, arsenopyrite, calcite, dolomite | thin sections, polished sections | EMPA, LA-ICPMS | Teledyne Photon Machines Analyte HE Excimer 193 nm laser ablation system, coupled to an Analytik Jena Plasma Quant MS Elite; electron microprobe with accelerating voltage of 15 kV and beam current of 50 nA | Key Laboratory of Metallogenic Prediction of Nonferrous Metals and Geological Environment Monitor of Ministry of Education, Central South University, Changsha, Hunan Province, China | LA-ICPMS: spot size 35 μm, laser repetition rate 5 Hz, laser beam energy 1.5-2.5 J/cm², analysis time 70 s (20 s background, 30 s analysis signal, 20 s washout); EMPA mapping: accelerating voltage 15 kV, beam current 50 nA, scan area approximately 0.48 mm² | USGS geochemical reference materials MASS-1 and GSE-2G as external standards for sphalerite analyses; Zn as internal standard; USGS reference glass NIST SRM610 and NIST SRM612 as system monitoring samples; NIST SRM610 and MASS-1 for quality control | [40 empty] | 1600 | [23 empty] | 900 | [19 empty] | 20000 |  |  |  | 1000 | [7 empty] | -99999 | [43 empty] | -99999 | [63 empty] | 341000 |  |  |  | -99999 | [75 empty] | 643000 | [8 empty] | 2024 | Zhang, D., Bayless, R.C., Hu, Z., Xie, X., Chen, S., Liu, J., Wang, Z. (2024). Sphalerite trace element composition and ore genesis of the Fankou Pb-Zn deposit, South China. Ore Geology Reviews, 164, 105812. |  | CHN | Guangdong
| Fankou |  | Basin hydrothermal | Mississippi Valley- type (MVT) | MVT zinc-lead | Hofstra et al. 2021 (CMMI 189-type, LLM classified) | Mississippi-valley-type (MVT) | 0.82 | Excellent match. Author explicitly classifies as MVT. Carbonate host rocks (Devonian-Carboniferous), Zn-Pb-Ag primary metals, sphalerite-galena-pyrite assemblage, massive and disseminated textures, two generations of sphalerite with distinct trace element signatures (Fe, Ga, Ge, Ag variations), rhythmic banding, and crystallization temperatures all consistent with MVT deposits. Basin hydrothermal environment in carbonate platform setting is diagnostic. | Siliciclastic-mafic zinc-lead (0.12) ¦ Irish-type sediment-hosted zinc-lead (0.03) ¦ Skarn zinc-lead-silver (0.02) ¦ Mafic-ultramafic VMS (0.01) | Zn, Pb | Ag, Ga, Ge, In, Sn, Sb, Cd, Cu | Zn, Pb, Ag, Ga, Ge, In, Sn, Sb, Cd, Cu | Yuan et al., 2019 |  | FKT1-M-3 |  |  | underground mine |  |  |  |  | ore material | core | core drilling | mineral separate | [5 empty] | mineralisation |  |  |  | sphalerite | [6 empty] | pyrite, galena, pyrrhotite, chalcopyrite, arsenopyrite, calcite, dolomite | thin sections, polished sections | EMPA, LA-ICPMS | Teledyne Photon Machines Analyte HE Excimer 193 nm laser ablation system, coupled to an Analytik Jena Plasma Quant MS Elite; electron microprobe with accelerating voltage of 15 kV and beam current of 50 nA | Key Laboratory of Metallogenic Prediction of Nonferrous Metals and Geological Environment Monitor of Ministry of Education, Central South University, Changsha, Hunan Province, China | LA-ICPMS: spot size 35 μm, laser repetition rate 5 Hz, laser beam energy 1.5-2.5 J/cm², analysis time 70 s (20 s background, 30 s analysis signal, 20 s washout); EMPA mapping: accelerating voltage 15 kV, beam current 50 nA, scan area approximately 0.48 mm² | USGS geochemical reference materials MASS-1 and GSE-2G as external standards for sphalerite analyses; Zn as internal standard; USGS reference glass NIST SRM610 and NIST SRM612 as system monitoring samples; NIST SRM610 and MASS-1 for quality control | [140 empty] | 200 | [63 empty] | 336000 | [79 empty] | 628000 | [8 empty] | 2024 | Zhang, D., Bayless, R.C., Hu, Z., Xie, X., Chen, S., Liu, J., Wang, Z. (2024). Sphalerite trace element composition and ore genesis of the Fankou Pb-Zn deposit, South China. Ore Geology Reviews, 164, 105812. |  | CHN | Guangdong
| Fankou |  | Basin hydrothermal | Mississippi Valley- type (MVT) | MVT zinc-lead | Hofstra et al. 2021 (CMMI 189-type, LLM classified) | Mississippi-valley-type (MVT) | 0.82 | Excellent match. Author explicitly classifies as MVT. Carbonate host rocks (Devonian-Carboniferous), Zn-Pb-Ag primary metals, sphalerite-galena-pyrite assemblage, massive and disseminated textures, two generations of sphalerite with distinct trace element signatures (Fe, Ga, Ge, Ag variations), rhythmic banding, and crystallization temperatures all consistent with MVT deposits. Basin hydrothermal environment in carbonate platform setting is diagnostic. | Siliciclastic-mafic zinc-lead (0.12) ¦ Irish-type sediment-hosted zinc-lead (0.03) ¦ Skarn zinc-lead-silver (0.02) ¦ Mafic-ultramafic VMS (0.01) | Zn, Pb | Ag, Ga, Ge, In, Sn, Sb, Cd, Cu | Zn, Pb, Ag, Ga, Ge, In, Sn, Sb, Cd, Cu | Yuan et al., 2019 |  | FKT1-M-1 |  |  | underground mine |  |  |  |  | ore material | core | core drilling | mineral separate | [5 empty] | mineralisation |  |  |  | sphalerite Ia | [6 empty] | pyrite, galena, pyrrhotite, chalcopyrite, arsenopyrite, calcite, dolomite | thin sections, polished sections | EMPA, LA-ICPMS | Teledyne Photon Machines Analyte HE Excimer 193 nm laser ablation system, coupled to an Analytik Jena Plasma Quant MS Elite; electron microprobe with accelerating voltage of 15 kV and beam current of 50 nA | Key Laboratory of Metallogenic Prediction of Nonferrous Metals and Geological Environment Monitor of Ministry of Education, Central South University, Changsha, Hunan Province, China | LA-ICPMS: spot size 35 μm, laser repetition rate 5 Hz, laser beam energy 1.5-2.5 J/cm², analysis time 70 s (20 s background, 30 s analysis signal, 20 s washout); EMPA mapping: accelerating voltage 15 kV, beam current 50 nA, scan area approximately 0.48 mm² | USGS geochemical reference materials MASS-1 and GSE-2G as external standards for sphalerite analyses; Zn as internal standard; USGS reference glass NIST SRM610 and NIST SRM612 as system monitoring samples; NIST SRM610 and MASS-1 for quality control | [40 empty] | 1700 | [23 empty] | 600 | [19 empty] | 31000 |  |  |  | 1000 | [7 empty] | 100 | [43 empty] | 200 | [63 empty] | 338000 |  |  |  | -99999 | [75 empty] | 628000 | [8 empty] | 2024 | Zhang, D., Bayless, R.C., Hu, Z., Xie, X., Chen, S., Liu, J., Wang, Z. (2024). Sphalerite trace element composition and ore genesis of the Fankou Pb-Zn deposit, South China. Ore Geology Reviews, 164, 105812. |  | CHN | Guangdong
| Fankou |  | Basin hydrothermal | Mississippi Valley- type (MVT) | MVT zinc-lead | Hofstra et al. 2021 (CMMI 189-type, LLM classified) | Mississippi-valley-type (MVT) | 0.82 | Excellent match. Author explicitly classifies as MVT. Carbonate host rocks (Devonian-Carboniferous), Zn-Pb-Ag primary metals, sphalerite-galena-pyrite assemblage, massive and disseminated textures, two generations of sphalerite with distinct trace element signatures (Fe, Ga, Ge, Ag variations), rhythmic banding, and crystallization temperatures all consistent with MVT deposits. Basin hydrothermal environment in carbonate platform setting is diagnostic. | Siliciclastic-mafic zinc-lead (0.12) ¦ Irish-type sediment-hosted zinc-lead (0.03) ¦ Skarn zinc-lead-silver (0.02) ¦ Mafic-ultramafic VMS (0.01) | Zn, Pb | Ag, Ga, Ge, In, Sn, Sb, Cd, Cu | Zn, Pb, Ag, Ga, Ge, In, Sn, Sb, Cd, Cu | Yuan et al., 2019 |  | FKT1-M-2 |  |  | underground mine |  |  |  |  | ore material | core | core drilling | mineral separate | [5 empty] | mineralisation |  |  |  | sphalerite Ia | [6 empty] | pyrite, galena, pyrrhotite, chalcopyrite, arsenopyrite, calcite, dolomite | thin sections, polished sections | EMPA, LA-ICPMS | Teledyne Photon Machines Analyte HE Excimer 193 nm laser ablation system, coupled to an Analytik Jena Plasma Quant MS Elite; electron microprobe with accelerating voltage of 15 kV and beam current of 50 nA | Key Laboratory of Metallogenic Prediction of Nonferrous Metals and Geological Environment Monitor of Ministry of Education, Central South University, Changsha, Hunan Province, China | LA-ICPMS: spot size 35 μm, laser repetition rate 5 Hz, laser beam energy 1.5-2.5 J/cm², analysis time 70 s (20 s background, 30 s analysis signal, 20 s washout); EMPA mapping: accelerating voltage 15 kV, beam current 50 nA, scan area approximately 0.48 mm² | USGS geochemical reference materials MASS-1 and GSE-2G as external standards for sphalerite analyses; Zn as internal standard; USGS reference glass NIST SRM610 and NIST SRM612 as system monitoring samples; NIST SRM610 and MASS-1 for quality control | [40 empty] | 1600 | [23 empty] | 900 | [19 empty] | 20000 |  |  |  | 1000 | [7 empty] | -99999 | [43 empty] | -99999 | [63 empty] | 341000 |  |  |  | -99999 | [75 empty] | 643000 | [8 empty] | 2024 | Zhang, D., Bayless, R.C., Hu, Z., Xie, X., Chen, S., Liu, J., Wang, Z. (2024). Sphalerite trace element composition and ore genesis of the Fankou Pb-Zn deposit, South China. Ore Geology Reviews, 164, 105812. |  | CHN | Guangdong
| Fankou |  | Basin hydrothermal | Mississippi Valley- type (MVT) | MVT zinc-lead | Hofstra et al. 2021 (CMMI 189-type, LLM classified) | Mississippi-valley-type (MVT) | 0.82 | Excellent match. Author explicitly classifies as MVT. Carbonate host rocks (Devonian-Carboniferous), Zn-Pb-Ag primary metals, sphalerite-galena-pyrite assemblage, massive and disseminated textures, two generations of sphalerite with distinct trace element signatures (Fe, Ga, Ge, Ag variations), rhythmic banding, and crystallization temperatures all consistent with MVT deposits. Basin hydrothermal environment in carbonate platform setting is diagnostic. | Siliciclastic-mafic zinc-lead (0.12) ¦ Irish-type sediment-hosted zinc-lead (0.03) ¦ Skarn zinc-lead-silver (0.02) ¦ Mafic-ultramafic VMS (0.01) | Zn, Pb | Ag, Ga, Ge, In, Sn, Sb, Cd, Cu | Zn, Pb, Ag, Ga, Ge, In, Sn, Sb, Cd, Cu | Yuan et al., 2019 |  | FKT1-M-3 |  |  | underground mine |  |  |  |  | ore material | core | core drilling | mineral separate | [5 empty] | mineralisation |  |  |  | sphalerite Ia | [6 empty] | pyrite, galena, pyrrhotite, chalcopyrite, arsenopyrite, calcite, dolomite | thin sections, polished sections | EMPA, LA-ICPMS | Teledyne Photon Machines Analyte HE Excimer 193 nm laser ablation system, coupled to an Analytik Jena Plasma Quant MS Elite; electron microprobe with accelerating voltage of 15 kV and beam current of 50 nA | Key Laboratory of Metallogenic Prediction of Nonferrous Metals and Geological Environment Monitor of Ministry of Education, Central South University, Changsha, Hunan Province, China | LA-ICPMS: spot size 35 μm, laser repetition rate 5 Hz, laser beam energy 1.5-2.5 J/cm², analysis time 70 s (20 s background, 30 s analysis signal, 20 s washout); EMPA mapping: accelerating voltage 15 kV, beam current 50 nA, scan area approximately 0.48 mm² | USGS geochemical reference materials MASS-1 and GSE-2G as external standards for sphalerite analyses; Zn as internal standard; USGS reference glass NIST SRM610 and NIST SRM612 as system monitoring samples; NIST SRM610 and MASS-1 for quality control | [140 empty] | 200 | [63 empty] | 336000 | [79 empty] | 628000 | [8 empty] | 2024 | Zhang, D., Bayless, R.C., Hu, Z., Xie, X., Chen, S., Liu, J., Wang, Z. (2024). Sphalerite trace element composition and ore genesis of the Fankou Pb-Zn deposit, South China. Ore Geology Reviews, 164, 105812. |  | CHN | Guangdong
| Fankou |  | Basin hydrothermal | Mississippi Valley- type (MVT) | MVT zinc-lead | Hofstra et al. 2021 (CMMI 189-type, LLM classified) | Mississippi-valley-type (MVT) | 0.82 | Excellent match. Author explicitly classifies as MVT. Carbonate host rocks (Devonian-Carboniferous), Zn-Pb-Ag primary metals, sphalerite-galena-pyrite assemblage, massive and disseminated textures, two generations of sphalerite with distinct trace element signatures (Fe, Ga, Ge, Ag variations), rhythmic banding, and crystallization temperatures all consistent with MVT deposits. Basin hydrothermal environment in carbonate platform setting is diagnostic. | Siliciclastic-mafic zinc-lead (0.12) ¦ Irish-type sediment-hosted zinc-lead (0.03) ¦ Skarn zinc-lead-silver (0.02) ¦ Mafic-ultramafic VMS (0.01) | Zn, Pb | Ag, Ga, Ge, In, Sn, Sb, Cd, Cu | Zn, Pb, Ag, Ga, Ge, In, Sn, Sb, Cd, Cu | Yuan et al., 2019 |  | FKT1-M-1 |  |  | underground mine |  |  |  |  | ore material | core | core drilling | mineral separate | [5 empty] | mineralisation |  |  |  | sphalerite Ia | [6 empty] | pyrite, galena, pyrrhotite, chalcopyrite, arsenopyrite, calcite, dolomite | thin sections, polished sections | EMPA, LA-ICPMS | Teledyne Photon Machines Analyte HE Excimer 193 nm laser ablation system, coupled to an Analytik Jena Plasma Quant MS Elite; electron microprobe with accelerating voltage of 15 kV and beam current of 50 nA | Key Laboratory of Metallogenic Prediction of Nonferrous Metals and Geological Environment Monitor of Ministry of Education, Central South University, Changsha, Hunan Province, China | LA-ICPMS: spot size 35 μm, laser repetition rate 5 Hz, laser beam energy 1.5-2.5 J/cm², analysis time 70 s (20 s background, 30 s analysis signal, 20 s washout); EMPA mapping: accelerating voltage 15 kV, beam current 50 nA, scan area approximately 0.48 mm² | USGS geochemical reference materials MASS-1 and GSE-2G as external standards for sphalerite analyses; Zn as internal standard; USGS reference glass NIST SRM610 and NIST SRM612 as system monitoring samples; NIST SRM610 and MASS-1 for quality control | [40 empty] | 1700 | [23 empty] | 600 | [19 empty] | 31000 |  |  |  | 1000 | [7 empty] | 100 | [43 empty] | 200 | [63 empty] | 338000 |  |  |  | -99999 | [75 empty] | 628000 | [8 empty] | 2024 | Zhang, D., Bayless, R.C., Hu, Z., Xie, X., Chen, S., Liu, J., Wang, Z. (2024). Sphalerite trace element composition and ore genesis of the Fankou Pb-Zn deposit, South China. Ore Geology Reviews, 164, 105812. |  | CHN | Guangdong
| Fankou |  | Basin hydrothermal | Mississippi Valley- type (MVT) | MVT zinc-lead | Hofstra et al. 2021 (CMMI 189-type, LLM classified) | Mississippi-valley-type (MVT) | 0.82 | Excellent match. Author explicitly classifies as MVT. Carbonate host rocks (Devonian-Carboniferous), Zn-Pb-Ag primary metals, sphalerite-galena-pyrite assemblage, massive and disseminated textures, two generations of sphalerite with distinct trace element signatures (Fe, Ga, Ge, Ag variations), rhythmic banding, and crystallization temperatures all consistent with MVT deposits. Basin hydrothermal environment in carbonate platform setting is diagnostic. | Siliciclastic-mafic zinc-lead (0.12) ¦ Irish-type sediment-hosted zinc-lead (0.03) ¦ Skarn zinc-lead-silver (0.02) ¦ Mafic-ultramafic VMS (0.01) | Zn, Pb | Ag, Ga, Ge, In, Sn, Sb, Cd, Cu | Zn, Pb, Ag, Ga, Ge, In, Sn, Sb, Cd, Cu | Yuan et al., 2019 |  | FKT1-M-2 |  |  | underground mine |  |  |  |  | ore material | core | core drilling | mineral separate | [5 empty] | mineralisation |  |  |  | sphalerite Ia | [6 empty] | pyrite, galena, pyrrhotite, chalcopyrite, arsenopyrite, calcite, dolomite | thin sections, polished sections | EMPA, LA-ICPMS | Teledyne Photon Machines Analyte HE Excimer 193 nm laser ablation system, coupled to an Analytik Jena Plasma Quant MS Elite; electron microprobe with accelerating voltage of 15 kV and beam current of 50 nA | Key Laboratory of Metallogenic Prediction of Nonferrous Metals and Geological Environment Monitor of Ministry of Education, Central South University, Changsha, Hunan Province, China | LA-ICPMS: spot size 35 μm, laser repetition rate 5 Hz, laser beam energy 1.5-2.5 J/cm², analysis time 70 s (20 s background, 30 s analysis signal, 20 s washout); EMPA mapping: accelerating voltage 15 kV, beam current 50 nA, scan area approximately 0.48 mm² | USGS geochemical reference materials MASS-1 and GSE-2G as external standards for sphalerite analyses; Zn as internal standard; USGS reference glass NIST SRM610 and NIST SRM612 as system monitoring samples; NIST SRM610 and MASS-1 for quality control | [40 empty] | 1600 | [23 empty] | 900 | [19 empty] | 20000 |  |  |  | 1000 | [7 empty] | -99999 | [43 empty] | -99999 | [63 empty] | 341000 |  |  |  | -99999 | [75 empty] | 643000 | [8 empty] | 2024 | Zhang, D., Bayless, R.C., Hu, Z., Xie, X., Chen, S., Liu, J., Wang, Z. (2024). Sphalerite trace element composition and ore genesis of the Fankou Pb-Zn deposit, South China. Ore Geology Reviews, 164, 105812. |  | CHN | Guangdong
| Fankou |  | Basin hydrothermal | Mississippi Valley- type (MVT) | MVT zinc-lead | Hofstra et al. 2021 (CMMI 189-type, LLM classified) | Mississippi-valley-type (MVT) | 0.82 | Excellent match. Author explicitly classifies as MVT. Carbonate host rocks (Devonian-Carboniferous), Zn-Pb-Ag primary metals, sphalerite-galena-pyrite assemblage, massive and disseminated textures, two generations of sphalerite with distinct trace element signatures (Fe, Ga, Ge, Ag variations), rhythmic banding, and crystallization temperatures all consistent with MVT deposits. Basin hydrothermal environment in carbonate platform setting is diagnostic. | Siliciclastic-mafic zinc-lead (0.12) ¦ Irish-type sediment-hosted zinc-lead (0.03) ¦ Skarn zinc-lead-silver (0.02) ¦ Mafic-ultramafic VMS (0.01) | Zn, Pb | Ag, Ga, Ge, In, Sn, Sb, Cd, Cu | Zn, Pb, Ag, Ga, Ge, In, Sn, Sb, Cd, Cu | Yuan et al., 2019 |  | FKT1-M-3 |  |  | underground mine |  |  |  |  | ore material | core | core drilling | mineral separate | [5 empty] | mineralisation |  |  |  | sphalerite Ia | [6 empty] | pyrite, galena, pyrrhotite, chalcopyrite, arsenopyrite, calcite, dolomite | thin sections, polished sections | EMPA, LA-ICPMS | Teledyne Photon Machines Analyte HE Excimer 193 nm laser ablation system, coupled to an Analytik Jena Plasma Quant MS Elite; electron microprobe with accelerating voltage of 15 kV and beam current of 50 nA | Key Laboratory of Metallogenic Prediction of Nonferrous Metals and Geological Environment Monitor of Ministry of Education, Central South University, Changsha, Hunan Province, China | LA-ICPMS: spot size 35 μm, laser repetition rate 5 Hz, laser beam energy 1.5-2.5 J/cm², analysis time 70 s (20 s background, 30 s analysis signal, 20 s washout); EMPA mapping: accelerating voltage 15 kV, beam current 50 nA, scan area approximately 0.48 mm² | USGS geochemical reference materials MASS-1 and GSE-2G as external standards for sphalerite analyses; Zn as internal standard; USGS reference glass NIST SRM610 and NIST SRM612 as system monitoring samples; NIST SRM610 and MASS-1 for quality control | [40 empty] | -99999 | [23 empty] | -99999 | [19 empty] | -99999 |  |  |  | -99999 | [7 empty] | -99999 | [43 empty] | 200 | [63 empty] | 336000 |  |  |  | -99999 | [75 empty] | 628000 | [8 empty] | 2024 | Zhang, D., Bayless, R.C., Hu, Z., Xie, X., Chen, S., Liu, J., Wang, Z. (2024). Sphalerite trace element composition and ore genesis of the Fankou Pb-Zn deposit, South China. Ore Geology Reviews, 164, 105812. |  | CHN | Guangdong
| Fankou |  | Basin hydrothermal | Mississippi Valley- type (MVT) | MVT zinc-lead | Hofstra et al. 2021 (CMMI 189-type, LLM classified) | Mississippi-valley-type (MVT) | 0.82 | Excellent match. Author explicitly classifies as MVT. Carbonate host rocks (Devonian-Carboniferous), Zn-Pb-Ag primary metals, sphalerite-galena-pyrite assemblage, massive and disseminated textures, two generations of sphalerite with distinct trace element signatures (Fe, Ga, Ge, Ag variations), rhythmic banding, and crystallization temperatures all consistent with MVT deposits. Basin hydrothermal environment in carbonate platform setting is diagnostic. | Siliciclastic-mafic zinc-lead (0.12) ¦ Irish-type sediment-hosted zinc-lead (0.03) ¦ Skarn zinc-lead-silver (0.02) ¦ Mafic-ultramafic VMS (0.01) | Zn, Pb | Ag, Ga, Ge, In, Sn, Sb, Cd, Cu | Zn, Pb, Ag, Ga, Ge, In, Sn, Sb, Cd, Cu | Yuan et al., 2019 |  | FKT1-M-1 |  |  | underground mine |  |  |  |  | ore material | core | core drilling | mineral separate | [5 empty] | mineralisation |  |  |  | sphalerite Ia | [6 empty] | pyrite, galena, pyrrhotite, chalcopyrite, arsenopyrite, calcite, dolomite | thin sections, polished sections | EMPA, LA-ICPMS | Teledyne Photon Machines Analyte HE Excimer 193 nm laser ablation system, coupled to an Analytik Jena Plasma Quant MS Elite; electron microprobe with accelerating voltage of 15 kV and beam current of 50 nA | Key Laboratory of Metallogenic Prediction of Nonferrous Metals and Geological Environment Monitor of Ministry of Education, Central South University, Changsha, Hunan Province, China | LA-ICPMS: spot size 35 μm, laser repetition rate 5 Hz, laser beam energy 1.5-2.5 J/cm², analysis time 70 s (20 s background, 30 s analysis signal, 20 s washout); EMPA mapping: accelerating voltage 15 kV, beam current 50 nA, scan area approximately 0.48 mm² | USGS geochemical reference materials MASS-1 and GSE-2G as external standards for sphalerite analyses; Zn as internal standard; USGS reference glass NIST SRM610 and NIST SRM612 as system monitoring samples; NIST SRM610 and MASS-1 for quality control | [40 empty] | 1700 | [23 empty] | 600 | [19 empty] | 31000 |  |  |  | 1000 | [7 empty] | 100 | [43 empty] | 200 | [63 empty] | 338000 |  |  |  | -99999 | [75 empty] | 628000 | [8 empty] | 2024 | Zhang, D., Bayless, R.C., Hu, Z., Xie, X., Chen, S., Liu, J., Wang, Z. (2024). Sphalerite trace element composition and ore genesis of the Fankou Pb-Zn deposit, South China. Ore Geology Reviews, 164, 105812. |  | CHN | Guangdong
| Fankou |  | Basin hydrothermal | Mississippi Valley- type (MVT) | MVT zinc-lead | Hofstra et al. 2021 (CMMI 189-type, LLM classified) | Mississippi-valley-type (MVT) | 0.82 | Excellent match. Author explicitly classifies as MVT. Carbonate host rocks (Devonian-Carboniferous), Zn-Pb-Ag primary metals, sphalerite-galena-pyrite assemblage, massive and disseminated textures, two generations of sphalerite with distinct trace element signatures (Fe, Ga, Ge, Ag variations), rhythmic banding, and crystallization temperatures all consistent with MVT deposits. Basin hydrothermal environment in carbonate platform setting is diagnostic. | Siliciclastic-mafic zinc-lead (0.12) ¦ Irish-type sediment-hosted zinc-lead (0.03) ¦ Skarn zinc-lead-silver (0.02) ¦ Mafic-ultramafic VMS (0.01) | Zn, Pb | Ag, Ga, Ge, In, Sn, Sb, Cd, Cu | Zn, Pb, Ag, Ga, Ge, In, Sn, Sb, Cd, Cu | Yuan et al., 2019 |  | FKT1-M-2 |  |  | underground mine |  |  |  |  | ore material | core | core drilling | mineral separate | [5 empty] | mineralisation |  |  |  | sphalerite Ia | [6 empty] | pyrite, galena, pyrrhotite, chalcopyrite, arsenopyrite, calcite, dolomite | thin sections, polished sections | EMPA, LA-ICPMS | Teledyne Photon Machines Analyte HE Excimer 193 nm laser ablation system, coupled to an Analytik Jena Plasma Quant MS Elite; electron microprobe with accelerating voltage of 15 kV and beam current of 50 nA | Key Laboratory of Metallogenic Prediction of Nonferrous Metals and Geological Environment Monitor of Ministry of Education, Central South University, Changsha, Hunan Province, China | LA-ICPMS: spot size 35 μm, laser repetition rate 5 Hz, laser beam energy 1.5-2.5 J/cm², analysis time 70 s (20 s background, 30 s analysis signal, 20 s washout); EMPA mapping: accelerating voltage 15 kV, beam current 50 nA, scan area approximately 0.48 mm² | USGS geochemical reference materials MASS-1 and GSE-2G as external standards for sphalerite analyses; Zn as internal standard; USGS reference glass NIST SRM610 and NIST SRM612 as system monitoring samples; NIST SRM610 and MASS-1 for quality control | [40 empty] | 1600 | [23 empty] | 900 | [19 empty] | 20000 |  |  |  | 1000 | [7 empty] | -99999 | [43 empty] | -99999 | [63 empty] | 341000 |  |  |  | -99999 | [75 empty] | 643000 | [8 empty] | 2024 | Zhang, D., Bayless, R.C., Hu, Z., Xie, X., Chen, S., Liu, J., Wang, Z. (2024). Sphalerite trace element composition and ore genesis of the Fankou Pb-Zn deposit, South China. Ore Geology Reviews, 164, 105812. |  | CHN | Guangdong
| Fankou |  | Basin hydrothermal | Mississippi Valley- type (MVT) | MVT zinc-lead | Hofstra et al. 2021 (CMMI 189-type, LLM classified) | Mississippi-valley-type (MVT) | 0.82 | Excellent match. Author explicitly classifies as MVT. Carbonate host rocks (Devonian-Carboniferous), Zn-Pb-Ag primary metals, sphalerite-galena-pyrite assemblage, massive and disseminated textures, two generations of sphalerite with distinct trace element signatures (Fe, Ga, Ge, Ag variations), rhythmic banding, and crystallization temperatures all consistent with MVT deposits. Basin hydrothermal environment in carbonate platform setting is diagnostic. | Siliciclastic-mafic zinc-lead (0.12) ¦ Irish-type sediment-hosted zinc-lead (0.03) ¦ Skarn zinc-lead-silver (0.02) ¦ Mafic-ultramafic VMS (0.01) | Zn, Pb | Ag, Ga, Ge, In, Sn, Sb, Cd, Cu | Zn, Pb, Ag, Ga, Ge, In, Sn, Sb, Cd, Cu | Yuan et al., 2019 |  | FKT1-M-3 |  |  | underground mine |  |  |  |  | ore material | core | core drilling | mineral separate | [5 empty] | mineralisation |  |  |  | sphalerite Ia | [6 empty] | pyrite, galena, pyrrhotite, chalcopyrite, arsenopyrite, calcite, dolomite | thin sections, polished sections | EMPA, LA-ICPMS | Teledyne Photon Machines Analyte HE Excimer 193 nm laser ablation system, coupled to an Analytik Jena Plasma Quant MS Elite; electron microprobe with accelerating voltage of 15 kV and beam current of 50 nA | Key Laboratory of Metallogenic Prediction of Nonferrous Metals and Geological Environment Monitor of Ministry of Education, Central South University, Changsha, Hunan Province, China | LA-ICPMS: spot size 35 μm, laser repetition rate 5 Hz, laser beam energy 1.5-2.5 J/cm², analysis time 70 s (20 s background, 30 s analysis signal, 20 s washout); EMPA mapping: accelerating voltage 15 kV, beam current 50 nA, scan area approximately 0.48 mm² | USGS geochemical reference materials MASS-1 and GSE-2G as external standards for sphalerite analyses; Zn as internal standard; USGS reference glass NIST SRM610 and NIST SRM612 as system monitoring samples; NIST SRM610 and MASS-1 for quality control | [140 empty] | 200 | [63 empty] | 336000 | [79 empty] | 628000 | [8 empty] | 2024 | Zhang, D., Bayless, R.C., Hu, Z., Xie, X., Chen, S., Liu, J., Wang, Z. (2024). Sphalerite trace element composition and ore genesis of the Fankou Pb-Zn deposit, South China. Ore Geology Reviews, 164, 105812. |  | CHN | Guangdong
| Fankou |  | Basin hydrothermal | Mississippi Valley- type (MVT) | MVT zinc-lead | Hofstra et al. 2021 (CMMI 189-type, LLM classified) | Mississippi-valley-type (MVT) | 0.82 | Excellent match. Author explicitly classifies as MVT. Carbonate host rocks (Devonian-Carboniferous), Zn-Pb-Ag primary metals, sphalerite-galena-pyrite assemblage, massive and disseminated textures, two generations of sphalerite with distinct trace element signatures (Fe, Ga, Ge, Ag variations), rhythmic banding, and crystallization temperatures all consistent with MVT deposits. Basin hydrothermal environment in carbonate platform setting is diagnostic. | Siliciclastic-mafic zinc-lead (0.12) ¦ Irish-type sediment-hosted zinc-lead (0.03) ¦ Skarn zinc-lead-silver (0.02) ¦ Mafic-ultramafic VMS (0.01) | Zn, Pb | Ag, Ga, Ge, In, Sn, Sb, Cd, Cu | Zn, Pb, Ag, Ga, Ge, In, Sn, Sb, Cd, Cu | Yuan et al., 2019 |  | FKT1-M-1 |  |  | underground mine |  |  |  |  | ore material | core | core drilling | mineral separate | [5 empty] | mineralisation |  |  |  | sphalerite Ia | [6 empty] | pyrite, galena, pyrrhotite, chalcopyrite, arsenopyrite, calcite, dolomite | thin sections, polished sections | EMPA, LA-ICPMS | Teledyne Photon Machines Analyte HE Excimer 193 nm laser ablation system, coupled to an Analytik Jena Plasma Quant MS Elite; electron microprobe with accelerating voltage of 15 kV and beam current of 50 nA | Key Laboratory of Metallogenic Prediction of Nonferrous Metals and Geological Environment Monitor of Ministry of Education, Central South University, Changsha, Hunan Province, China | LA-ICPMS: spot size 35 μm, laser repetition rate 5 Hz, laser beam energy 1.5-2.5 J/cm², analysis time 70 s (20 s background, 30 s analysis signal, 20 s washout); EMPA mapping: accelerating voltage 15 kV, beam current 50 nA, scan area approximately 0.48 mm² | USGS geochemical reference materials MASS-1 and GSE-2G as external standards for sphalerite analyses; Zn as internal standard; USGS reference glass NIST SRM610 and NIST SRM612 as system monitoring samples; NIST SRM610 and MASS-1 for quality control | [40 empty] | 1700 | [23 empty] | 600 | [19 empty] | 31000 |  |  |  | 1000 | [7 empty] | 100 | [43 empty] | 200 | [63 empty] | 338000 |  |  |  | -99999 | [75 empty] | 628000 | [8 empty] | 2024 | Zhang, D., Bayless, R.C., Hu, Z., Xie, X., Chen, S., Liu, J., Wang, Z. (2024). Sphalerite trace element composition and ore genesis of the Fankou Pb-Zn deposit, South China. Ore Geology Reviews, 164, 105812. |  | CHN | Guangdong
| Fankou |  | Basin hydrothermal | Mississippi Valley- type (MVT) | MVT zinc-lead | Hofstra et al. 2021 (CMMI 189-type, LLM classified) | Mississippi-valley-type (MVT) | 0.82 | Excellent match. Author explicitly classifies as MVT. Carbonate host rocks (Devonian-Carboniferous), Zn-Pb-Ag primary metals, sphalerite-galena-pyrite assemblage, massive and disseminated textures, two generations of sphalerite with distinct trace element signatures (Fe, Ga, Ge, Ag variations), rhythmic banding, and crystallization temperatures all consistent with MVT deposits. Basin hydrothermal environment in carbonate platform setting is diagnostic. | Siliciclastic-mafic zinc-lead (0.12) ¦ Irish-type sediment-hosted zinc-lead (0.03) ¦ Skarn zinc-lead-silver (0.02) ¦ Mafic-ultramafic VMS (0.01) | Zn, Pb | Ag, Ga, Ge, In, Sn, Sb, Cd, Cu | Zn, Pb, Ag, Ga, Ge, In, Sn, Sb, Cd, Cu | Yuan et al., 2019 |  | FKT1-M-2 |  |  | underground mine |  |  |  |  | ore material | core | core drilling | mineral separate | [5 empty] | mineralisation |  |  |  | sphalerite Ia | [6 empty] | pyrite, galena, pyrrhotite, chalcopyrite, arsenopyrite, calcite, dolomite | thin sections, polished sections | EMPA, LA-ICPMS | Teledyne Photon Machines Analyte HE Excimer 193 nm laser ablation system, coupled to an Analytik Jena Plasma Quant MS Elite; electron microprobe with accelerating voltage of 15 kV and beam current of 50 nA | Key Laboratory of Metallogenic Prediction of Nonferrous Metals and Geological Environment Monitor of Ministry of Education, Central South University, Changsha, Hunan Province, China | LA-ICPMS: spot size 35 μm, laser repetition rate 5 Hz, laser beam energy 1.5-2.5 J/cm², analysis time 70 s (20 s background, 30 s analysis signal, 20 s washout); EMPA mapping: accelerating voltage 15 kV, beam current 50 nA, scan area approximately 0.48 mm² | USGS geochemical reference materials MASS-1 and GSE-2G as external standards for sphalerite analyses; Zn as internal standard; USGS reference glass NIST SRM610 and NIST SRM612 as system monitoring samples; NIST SRM610 and MASS-1 for quality control | [40 empty] | 1600 | [23 empty] | 900 | [19 empty] | 20000 |  |  |  | 1000 | [7 empty] | -99999 | [43 empty] | -99999 | [63 empty] | 341000 |  |  |  | -99999 | [75 empty] | 643000 | [8 empty] | 2024 | Zhang, D., Bayless, R.C., Hu, Z., Xie, X., Chen, S., Liu, J., Wang, Z. (2024). Sphalerite trace element composition and ore genesis of the Fankou Pb-Zn deposit, South China. Ore Geology Reviews, 164, 105812. |  | CHN | Guangdong
| Fankou |  | Basin hydrothermal | Mississippi Valley- type (MVT) | MVT zinc-lead | Hofstra et al. 2021 (CMMI 189-type, LLM classified) | Mississippi-valley-type (MVT) | 0.82 | Excellent match. Author explicitly classifies as MVT. Carbonate host rocks (Devonian-Carboniferous), Zn-Pb-Ag primary metals, sphalerite-galena-pyrite assemblage, massive and disseminated textures, two generations of sphalerite with distinct trace element signatures (Fe, Ga, Ge, Ag variations), rhythmic banding, and crystallization temperatures all consistent with MVT deposits. Basin hydrothermal environment in carbonate platform setting is diagnostic. | Siliciclastic-mafic zinc-lead (0.12) ¦ Irish-type sediment-hosted zinc-lead (0.03) ¦ Skarn zinc-lead-silver (0.02) ¦ Mafic-ultramafic VMS (0.01) | Zn, Pb | Ag, Ga, Ge, In, Sn, Sb, Cd, Cu | Zn, Pb, Ag, Ga, Ge, In, Sn, Sb, Cd, Cu | Yuan et al., 2019 |  | FKT1-M-3 |  |  | underground mine |  |  |  |  | ore material | core | core drilling | mineral separate | [5 empty] | mineralisation |  |  |  | sphalerite Ia | [6 empty] | pyrite, galena, pyrrhotite, chalcopyrite, arsenopyrite, calcite, dolomite | thin sections, polished sections | EMPA, LA-ICPMS | Teledyne Photon Machines Analyte HE Excimer 193 nm laser ablation system, coupled to an Analytik Jena Plasma Quant MS Elite; electron microprobe with accelerating voltage of 15 kV and beam current of 50 nA | Key Laboratory of Metallogenic Prediction of Nonferrous Metals and Geological Environment Monitor of Ministry of Education, Central South University, Changsha, Hunan Province, China | LA-ICPMS: spot size 35 μm, laser repetition rate 5 Hz, laser beam energy 1.5-2.5 J/cm², analysis time 70 s (20 s background, 30 s analysis signal, 20 s washout); EMPA mapping: accelerating voltage 15 kV, beam current 50 nA, scan area approximately 0.48 mm² | USGS geochemical reference materials MASS-1 and GSE-2G as external standards for sphalerite analyses; Zn as internal standard; USGS reference glass NIST SRM610 and NIST SRM612 as system monitoring samples; NIST SRM610 and MASS-1 for quality control | [140 empty] | 200 | [63 empty] | 336000 | [79 empty] | 628000 | [8 empty] | 2024 | Zhang, D., Bayless, R.C., Hu, Z., Xie, X., Chen, S., Liu, J., Wang, Z. (2024). Sphalerite trace element composition and ore genesis of the Fankou Pb-Zn deposit, South China. Ore Geology Reviews, 164, 105812. |  | CHN | Guangdong