## Sheet1
Uploaded | deposit_name | deposit_local_id | deposit_environment | deposit_group | deposit_type | deposit_classification_source | deposit_type_original | deposit_type_confidence | deposit_type_reasoning | deposit_type_alternatives | primary_commodities | secondary_commodities | all_commodities | deposit_source | sample_uid | sample_name | sample_local_id | analysis_id | feature_type | feature_name | feature_uid | top_depth_m | bottom_depth_m | sample_deposit_relation | sample_type | sampling_method | material_class | material_class_comments | province | strat_unit_name | strat_unit_uid | strat_grouping | earth_material_group | earth_material_qualifier | earth_material | metamorphic_grade | mineral | paragenetic_stage | mode_of_occurrence | texture | color | alteration | sample_description | associated_minerals | sample_preparation | analytical_method | instrument_type_model | laboratory_location/if reported | operating_conditions/if reported | standards_used/if reported | ag_ppm | ag_detection_limit | ag_original_value | ag_original_unit | al_ppm | al_detection_limit | al_original_value | al_original_unit | as_ppm | as_detection_limit | as_original_value | as_original_unit | au_ppm | au_detection_limit | au_original_value | au_original_unit | b_ppm | b_detection_limit | b_original_value | b_original_unit | ba_ppm | ba_detection_limit | ba_original_value | ba_original_unit | be_ppm | be_detection_limit | be_original_value | be_original_unit | bi_ppm | bi_detection_limit | bi_original_value | bi_original_unit | br_ppm | br_detection_limit | br_original_value | br_original_unit | ca_ppm | ca_detection_limit | ca_original_value | ca_original_unit | cd_ppm | cd_detection_limit | cd_original_value | cd_original_unit | ce_ppm | ce_detection_limit | ce_original_value | ce_original_unit | cl_ppm | cl_detection_limit | cl_original_value | cl_original_unit | co_ppm | co_detection_limit | co_original_value | co_original_unit | cr_ppm | cr_detection_limit | cr_original_value | cr_original_unit | cs_ppm | cs_detection_limit | cs_original_value | cs_original_unit | cu_ppm | cu_detection_limit | cu_original_value | cu_original_unit | dy_ppm | dy_detection_limit | dy_original_value | dy_original_unit | er_ppm | er_detection_limit | er_original_value | er_original_unit | eu_ppm | eu_detection_limit | eu_original_value | eu_original_unit | f_ppm | f_detection_limit | f_original_value | f_original_unit | fe_ppm | fe_detection_limit | fe_original_value | fe_original_unit | ga_ppm | ga_detection_limit | ga_original_value | ga_original_unit | gd_ppm | gd_detection_limit | gd_original_value | gd_original_unit | ge_ppm | ge_detection_limit | ge_original_value | ge_original_unit | hf_ppm | hf_detection_limit | hf_original_value | hf_original_unit | hg_ppm | hg_detection_limit | hg_original_value | hg_original_unit | ho_ppm | ho_detection_limit | ho_original_value | ho_original_unit | in_ppm | in_detection_limit | in_original_value | in_original_unit | ir_ppm | ir_detection_limit | ir_original_value | ir_original_unit | k_ppm | k_detection_limit | k_original_value | k_original_unit | la_ppm | la_detection_limit | la_original_value | la_original_unit | li_ppm | li_detection_limit | li_original_value | li_original_unit | lu_ppm | lu_detection_limit | lu_original_value | lu_original_unit | mg_ppm | mg_detection_limit | mg_original_value | mg_original_unit | mn_ppm | mn_detection_limit | mn_original_value | mn_original_unit | mo_ppm | mo_detection_limit | mo_original_value | mo_original_unit | na_ppm | na_detection_limit | na_original_value | na_original_unit | nb_ppm | nb_detection_limit | nb_original_value | nb_original_unit | nd_ppm | nd_detection_limit | nd_original_value | nd_original_unit | ni_ppm | ni_detection_limit | ni_original_value | ni_original_unit | os_ppm | os_detection_limit | os_original_value | os_original_unit | p_ppm | p_detection_limit | p_original_value | p_original_unit | pb_ppm | pb_detection_limit | pb_original_value | pb_original_unit | pd_ppm | pd_detection_limit | pd_original_value | pd_original_unit | pr_ppm | pr_detection_limit | pr_original_value | pr_original_unit | pt_ppm | pt_detection_limit | pt_original_value | pt_original_unit | rb_ppm | rb_detection_limit | rb_original_value | rb_original_unit | re_ppm | re_detection_limit | re_original_value | re_original_unit | rh_ppm | rh_detection_limit | rh_original_value | rh_original_unit | ru_ppm | ru_detection_limit | ru_original_value | ru_original_unit | s_ppm | s_detection_limit | s_original_value | s_original_unit | sb_ppm | sb_detection_limit | sb_original_value | sb_original_unit | sc_ppm | sc_detection_limit | sc_original_value | sc_original_unit | se_ppm | se_detection_limit | se_original_value | se_original_unit | si_ppm | si_detection_limit | si_original_value | si_original_unit | sm_ppm | sm_detection_limit | sm_original_value | sm_original_unit | sn_ppm | sn_detection_limit | sn_original_value | sn_original_unit | sr_ppm | sr_detection_limit | sr_original_value | sr_original_unit | ta_ppm | ta_detection_limit | ta_original_value | ta_original_unit | tb_ppm | tb_detection_limit | tb_original_value | tb_original_unit | te_ppm | te_detection_limit | te_original_value | te_original_unit | th_ppm | th_detection_limit | th_original_value | th_original_unit | ti_ppm | ti_detection_limit | ti_original_value | ti_original_unit | tl_ppm | tl_detection_limit | tl_original_value | tl_original_unit | tm_ppm | tm_detection_limit | tm_original_value | tm_original_unit | u_ppm | u_detection_limit | u_original_value | u_original_unit | v_ppm | v_detection_limit | v_original_value | v_original_unit | w_ppm | w_detection_limit | w_original_value | w_original_unit | y_ppm | y_detection_limit | y_original_value | y_original_unit | yb_ppm | yb_detection_limit | yb_original_value | yb_original_unit | zn_ppm | zn_detection_limit | zn_original_value | zn_original_unit | zr_ppm | zr_detection_limit | zr_original_value | zr_original_unit | analysis_datetime | publication_date | sample_source | submitter | country | state | deposit_longitude_wgs84 | deposit_latitude_wgs84 | sample_longitude_wgs84 | sample_latitude_wgs84 | sample_easting | sample_northing | sample_utm_zone | sample_location_description | location_source | location_accuracy | comments | last_update | extraction_backend | extraction_confidence | backend_agreement | data_source_tag
| DG | [6 empty] | 0.374 | group 'Replacement' in text; 11/19 description keywords match | Skarn iron (0.37) ¦ Replacement copper (0.36) ¦ Replacement zinc-lead (0.36) ¦ Skarn molybdenum (0.36) | [5 empty] | DG006-sph11.d | [20 empty] | sphalerite | [9 empty] | ESI NWR213 Nd:YAG laser ablation system coupled to an Agilent 8800 triple quadrupole ICP-MS | Department of Applied Geosciences and Geophysics, Montanuniversitat Leoben, Austria, and Faculty of Natural Sciences and Engineering, University of Ljubljana | spot size of 50 μm, fluency of 5 J/cm2, repetition rate of 10 Hz, helium as the carrier gas at a flow rate of 0.75 L/min, 30 s of pre-ablation background values, 30 s wash out delay, 60 s laser ablation data collection | matrix-matched sphalerite reference material MUL-Zn S1 (Onuk et al., 2017), USGS powder pressed polysulfide reference material MASS1 (Wilson et al., 2002) | 7.249911 | [7 empty] | 2.800431 | [19 empty] | 0.107606 | [11 empty] | 1837.218183 | [11 empty] | 2.799374 |  |  |  | 0.530423 | [7 empty] | 464.384358 | [19 empty] | 2041.913133 |  |  |  | 183.025493 | [7 empty] | 121.261564 | [7 empty] | 283.196945 | [7 empty] | 0.390302 | [27 empty] | 7.359468 |  |  |  | 0 | [27 empty] | 54.168647 | [35 empty] | 5.066951 | [7 empty] | 7.839581 | [11 empty] | 4.09625 | [15 empty] | 6e-06 | [11 empty] | 0.027753 | [11 empty] | 0.31438 | [24 empty] | 2023
| DG | [6 empty] | 0.374 | group 'Replacement' in text; 11/19 description keywords match | Skarn iron (0.37) ¦ Replacement copper (0.36) ¦ Replacement zinc-lead (0.36) ¦ Skarn molybdenum (0.36) | [5 empty] | DG006-sph12.d | [20 empty] | sphalerite | [9 empty] | ESI NWR213 Nd:YAG laser ablation system coupled to an Agilent 8800 triple quadrupole ICP-MS | Department of Applied Geosciences and Geophysics, Montanuniversitat Leoben, Austria, and Faculty of Natural Sciences and Engineering, University of Ljubljana | spot size of 50 μm, fluency of 5 J/cm2, repetition rate of 10 Hz, helium as the carrier gas at a flow rate of 0.75 L/min, 30 s of pre-ablation background values, 30 s wash out delay, 60 s laser ablation data collection | matrix-matched sphalerite reference material MUL-Zn S1 (Onuk et al., 2017), USGS powder pressed polysulfide reference material MASS1 (Wilson et al., 2002) | 3.342584 | [7 empty] | 11.474684 | [19 empty] | 0.192397 | [11 empty] | 2203.712702 | [11 empty] | 0.044893 |  |  |  | 0.480494 | [7 empty] | 754.530419 | [19 empty] | 488.436033 |  |  |  | 133.021025 | [7 empty] | 296.486518 | [7 empty] | 171.039288 | [7 empty] | 0.022397 | [27 empty] | 9.631189 |  |  |  | 0.007887 | [27 empty] | 31.213604 | [35 empty] | 5.802931 | [7 empty] | 7.092659 | [11 empty] | 0.430383 | [15 empty] | 5e-06 | [11 empty] | 0.025127 | [11 empty] | 0.4692 | [24 empty] | 2023
| DG | [6 empty] | 0.374 | group 'Replacement' in text; 11/19 description keywords match | Skarn iron (0.37) ¦ Replacement copper (0.36) ¦ Replacement zinc-lead (0.36) ¦ Skarn molybdenum (0.36) | [5 empty] | DG006-sph13.d | [20 empty] | sphalerite | [9 empty] | ESI NWR213 Nd:YAG laser ablation system coupled to an Agilent 8800 triple quadrupole ICP-MS | Department of Applied Geosciences and Geophysics, Montanuniversitat Leoben, Austria, and Faculty of Natural Sciences and Engineering, University of Ljubljana | spot size of 50 μm, fluency of 5 J/cm2, repetition rate of 10 Hz, helium as the carrier gas at a flow rate of 0.75 L/min, 30 s of pre-ablation background values, 30 s wash out delay, 60 s laser ablation data collection | matrix-matched sphalerite reference material MUL-Zn S1 (Onuk et al., 2017), USGS powder pressed polysulfide reference material MASS1 (Wilson et al., 2002) | 0.967315 | [7 empty] | 0.653007 | [19 empty] | 0.602072 | [11 empty] | 1580.64242 | [11 empty] | 0.057728 |  |  |  | 0.669856 | [7 empty] | 1023.612172 | [19 empty] | 2185.055077 |  |  |  | 212.328968 | [7 empty] | 381.695821 | [7 empty] | 139.363932 | [7 empty] | 0.022359 | [27 empty] | 3.494014 |  |  |  | 0 | [27 empty] | 0.891628 | [35 empty] | 0.096479 | [7 empty] | 5.572931 | [11 empty] | 0.792604 | [15 empty] | 4e-06 | [11 empty] | 0.023501 | [11 empty] | 0.019911 | [24 empty] | 2023
| DG | [6 empty] | 0.374 | group 'Replacement' in text; 11/19 description keywords match | Skarn iron (0.37) ¦ Replacement copper (0.36) ¦ Replacement zinc-lead (0.36) ¦ Skarn molybdenum (0.36) | [5 empty] | DG006-sph14.d | [20 empty] | sphalerite | [9 empty] | ESI NWR213 Nd:YAG laser ablation system coupled to an Agilent 8800 triple quadrupole ICP-MS | Department of Applied Geosciences and Geophysics, Montanuniversitat Leoben, Austria, and Faculty of Natural Sciences and Engineering, University of Ljubljana | spot size of 50 μm, fluency of 5 J/cm2, repetition rate of 10 Hz, helium as the carrier gas at a flow rate of 0.75 L/min, 30 s of pre-ablation background values, 30 s wash out delay, 60 s laser ablation data collection | matrix-matched sphalerite reference material MUL-Zn S1 (Onuk et al., 2017), USGS powder pressed polysulfide reference material MASS1 (Wilson et al., 2002) | 2.007706 | [7 empty] | 0.480442 | [19 empty] | 0.011718 | [11 empty] | 1480.668798 | [11 empty] | 1.969395 |  |  |  | 0.572533 | [7 empty] | 1635.89218 | [19 empty] | 2154.148957 |  |  |  | 168.618046 | [7 empty] | 673.291895 | [7 empty] | 162.498201 | [7 empty] | 0.029157 | [27 empty] | 1.968019 |  |  |  | 0.065509 | [15 empty] | 0.836286 | [11 empty] | 2.3899 | [35 empty] | 0.07983 | [7 empty] | 5.821408 | [11 empty] | 0.348941 | [15 empty] | 0.267669 | [11 empty] | 0.020017 | [11 empty] | 0.032767 | [24 empty] | 2023
| DG | [6 empty] | 0.374 | group 'Replacement' in text; 11/19 description keywords match | Skarn iron (0.37) ¦ Replacement copper (0.36) ¦ Replacement zinc-lead (0.36) ¦ Skarn molybdenum (0.36) | [5 empty] | DG006-sph1.d | [20 empty] | sphalerite | [9 empty] | ESI NWR213 Nd:YAG laser ablation system coupled to an Agilent 8800 triple quadrupole ICP-MS | Department of Applied Geosciences and Geophysics, Montanuniversitat Leoben, Austria, and Faculty of Natural Sciences and Engineering, University of Ljubljana | spot size of 50 μm, fluency of 5 J/cm2, repetition rate of 10 Hz, helium as the carrier gas at a flow rate of 0.75 L/min, 30 s of pre-ablation background values, 30 s wash out delay, 60 s laser ablation data collection | matrix-matched sphalerite reference material MUL-Zn S1 (Onuk et al., 2017), USGS powder pressed polysulfide reference material MASS1 (Wilson et al., 2002) | 0.130093 | [7 empty] | 0.617396 | [19 empty] | 0.033269 | [11 empty] | 3478.244548 | [11 empty] | 0.041799 |  |  |  | 0.659404 | [7 empty] | 178.215443 | [19 empty] | 292.419344 |  |  |  | 127.096146 | [7 empty] | 25.880357 | [7 empty] | 347.559325 | [7 empty] | 0.04189 | [27 empty] | 8.067344 |  |  |  | 0.081707 | [27 empty] | 1.084343 | [35 empty] | 0.147962 | [7 empty] | 4.623265 | [11 empty] | 0.554489 | [15 empty] | 4e-06 | [11 empty] | 0.030391 | [11 empty] | 0.048235 | [24 empty] | 2023
| DG | [6 empty] | 0.374 | group 'Replacement' in text; 11/19 description keywords match | Skarn iron (0.37) ¦ Replacement copper (0.36) ¦ Replacement zinc-lead (0.36) ¦ Skarn molybdenum (0.36) | [5 empty] | DG006-sph4.d | [20 empty] | sphalerite | [9 empty] | ESI NWR213 Nd:YAG laser ablation system coupled to an Agilent 8800 triple quadrupole ICP-MS | Department of Applied Geosciences and Geophysics, Montanuniversitat Leoben, Austria, and Faculty of Natural Sciences and Engineering, University of Ljubljana | spot size of 50 μm, fluency of 5 J/cm2, repetition rate of 10 Hz, helium as the carrier gas at a flow rate of 0.75 L/min, 30 s of pre-ablation background values, 30 s wash out delay, 60 s laser ablation data collection | matrix-matched sphalerite reference material MUL-Zn S1 (Onuk et al., 2017), USGS powder pressed polysulfide reference material MASS1 (Wilson et al., 2002) | 0.486959 | [7 empty] | 0.398501 | [19 empty] | 0.008511 | [11 empty] | 2187.764578 | [11 empty] | 0.037565 |  |  |  | 0.611615 | [7 empty] | 230.305616 | [19 empty] | 177.026718 |  |  |  | 59.947769 | [7 empty] | 72.82017 | [7 empty] | 279.206193 | [7 empty] | 0.055533 | [27 empty] | 5.884245 |  |  |  | 0.088135 | [27 empty] | 2.994699 | [35 empty] | 0.393017 | [7 empty] | 5.667978 | [11 empty] | 0.619747 | [15 empty] | 3e-06 | [11 empty] | 0.018197 | [11 empty] | 0.016341 | [24 empty] | 2023
| DG | [6 empty] | 0.374 | group 'Replacement' in text; 11/19 description keywords match | Skarn iron (0.37) ¦ Replacement copper (0.36) ¦ Replacement zinc-lead (0.36) ¦ Skarn molybdenum (0.36) | [5 empty] | DG006-sph5.d | [20 empty] | sphalerite | [9 empty] | ESI NWR213 Nd:YAG laser ablation system coupled to an Agilent 8800 triple quadrupole ICP-MS | Department of Applied Geosciences and Geophysics, Montanuniversitat Leoben, Austria, and Faculty of Natural Sciences and Engineering, University of Ljubljana | spot size of 50 μm, fluency of 5 J/cm2, repetition rate of 10 Hz, helium as the carrier gas at a flow rate of 0.75 L/min, 30 s of pre-ablation background values, 30 s wash out delay, 60 s laser ablation data collection | matrix-matched sphalerite reference material MUL-Zn S1 (Onuk et al., 2017), USGS powder pressed polysulfide reference material MASS1 (Wilson et al., 2002) | 0.47731 | [7 empty] | 1.568212 | [19 empty] | 0.014527 | [11 empty] | 2171.230284 | [11 empty] | 0.051166 |  |  |  | 0.296602 | [7 empty] | 41.90241 | [19 empty] | 533.73281 |  |  |  | 7.966076 | [7 empty] | 12.595999 | [7 empty] | 222.749103 | [7 empty] | 0.054028 | [27 empty] | 2.045808 |  |  |  | 0 | [27 empty] | 2.621438 | [35 empty] | 1.035233 | [7 empty] | 5.578064 | [11 empty] | 0.590245 | [15 empty] | 3e-06 | [11 empty] | 0.036317 | [11 empty] | 0.054959 | [24 empty] | 2023
| DG | [6 empty] | 0.374 | group 'Replacement' in text; 11/19 description keywords match | Skarn iron (0.37) ¦ Replacement copper (0.36) ¦ Replacement zinc-lead (0.36) ¦ Skarn molybdenum (0.36) | [5 empty] | DG006-sph6.d | [20 empty] | sphalerite | [9 empty] | ESI NWR213 Nd:YAG laser ablation system coupled to an Agilent 8800 triple quadrupole ICP-MS | Department of Applied Geosciences and Geophysics, Montanuniversitat Leoben, Austria, and Faculty of Natural Sciences and Engineering, University of Ljubljana | spot size of 50 μm, fluency of 5 J/cm2, repetition rate of 10 Hz, helium as the carrier gas at a flow rate of 0.75 L/min, 30 s of pre-ablation background values, 30 s wash out delay, 60 s laser ablation data collection | matrix-matched sphalerite reference material MUL-Zn S1 (Onuk et al., 2017), USGS powder pressed polysulfide reference material MASS1 (Wilson et al., 2002) | 1.404814 | [7 empty] | 1.59592 | [19 empty] | 0.014786 | [11 empty] | 2353.602588 | [11 empty] | 0.013206 |  |  |  | 0.301937 | [7 empty] | 256.539331 | [19 empty] | 186.871936 |  |  |  | 189.292881 | [7 empty] | 37.953862 | [7 empty] | 261.039622 | [7 empty] | 0.012981 | [27 empty] | 6.560814 |  |  |  | 0 | [27 empty] | 13.706087 | [35 empty] | 2.748177 | [7 empty] | 5.671233 | [11 empty] | 0.600096 | [15 empty] | 3e-06 | [11 empty] | 0.036951 | [11 empty] | 0.188545 | [24 empty] | 2023
| DG | [6 empty] | 0.374 | group 'Replacement' in text; 11/19 description keywords match | Skarn iron (0.37) ¦ Replacement copper (0.36) ¦ Replacement zinc-lead (0.36) ¦ Skarn molybdenum (0.36) | [5 empty] | DG006-sph7.d | [20 empty] | sphalerite | [9 empty] | ESI NWR213 Nd:YAG laser ablation system coupled to an Agilent 8800 triple quadrupole ICP-MS | Department of Applied Geosciences and Geophysics, Montanuniversitat Leoben, Austria, and Faculty of Natural Sciences and Engineering, University of Ljubljana | spot size of 50 μm, fluency of 5 J/cm2, repetition rate of 10 Hz, helium as the carrier gas at a flow rate of 0.75 L/min, 30 s of pre-ablation background values, 30 s wash out delay, 60 s laser ablation data collection | matrix-matched sphalerite reference material MUL-Zn S1 (Onuk et al., 2017), USGS powder pressed polysulfide reference material MASS1 (Wilson et al., 2002) | 0.996488 | [7 empty] | 2.104739 | [19 empty] | 0.011058 | [11 empty] | 1868.969415 | [11 empty] | 0.049223 |  |  |  | 0.700312 | [7 empty] | 200.626457 | [19 empty] | 19.197358 |  |  |  | 177.734808 | [7 empty] | 3.828867 | [7 empty] | 191.456647 | [7 empty] | 3.229271 | [27 empty] | 42.091437 |  |  |  | 0.128324 | [27 empty] | 3.735645 | [35 empty] | 0.266415 | [7 empty] | 9.223235 | [11 empty] | 15.794654 | [15 empty] | 3e-06 | [11 empty] | 0.019572 | [11 empty] | 0.056461 | [24 empty] | 2023
| DG | [6 empty] | 0.374 | group 'Replacement' in text; 11/19 description keywords match | Skarn iron (0.37) ¦ Replacement copper (0.36) ¦ Replacement zinc-lead (0.36) ¦ Skarn molybdenum (0.36) | [5 empty] | DG006-sph8.d | [20 empty] | sphalerite | [9 empty] | ESI NWR213 Nd:YAG laser ablation system coupled to an Agilent 8800 triple quadrupole ICP-MS | Department of Applied Geosciences and Geophysics, Montanuniversitat Leoben, Austria, and Faculty of Natural Sciences and Engineering, University of Ljubljana | spot size of 50 μm, fluency of 5 J/cm2, repetition rate of 10 Hz, helium as the carrier gas at a flow rate of 0.75 L/min, 30 s of pre-ablation background values, 30 s wash out delay, 60 s laser ablation data collection | matrix-matched sphalerite reference material MUL-Zn S1 (Onuk et al., 2017), USGS powder pressed polysulfide reference material MASS1 (Wilson et al., 2002) | 1.656169 | [7 empty] | 7.030207 | [19 empty] | 0.011161 | [11 empty] | 1996.183072 | [11 empty] | 0.082637 |  |  |  | 0.64992 | [7 empty] | 241.823407 | [19 empty] | 10.631325 |  |  |  | 237.870714 | [7 empty] | 7.481617 | [7 empty] | 195.737595 | [7 empty] | 2.436963 | [27 empty] | 53.336618 |  |  |  | 0 | [27 empty] | 7.144506 | [35 empty] | 0.650792 | [7 empty] | 5.505248 | [11 empty] | 10.306002 | [15 empty] | 4e-06 | [11 empty] | 0.021366 | [11 empty] | 0.077897 | [24 empty] | 2023
| DG | [6 empty] | 0.374 | group 'Replacement' in text; 11/19 description keywords match | Skarn iron (0.37) ¦ Replacement copper (0.36) ¦ Replacement zinc-lead (0.36) ¦ Skarn molybdenum (0.36) | [5 empty] | DG006-sph9.d | [20 empty] | sphalerite | [9 empty] | ESI NWR213 Nd:YAG laser ablation system coupled to an Agilent 8800 triple quadrupole ICP-MS | Department of Applied Geosciences and Geophysics, Montanuniversitat Leoben, Austria, and Faculty of Natural Sciences and Engineering, University of Ljubljana | spot size of 50 μm, fluency of 5 J/cm2, repetition rate of 10 Hz, helium as the carrier gas at a flow rate of 0.75 L/min, 30 s of pre-ablation background values, 30 s wash out delay, 60 s laser ablation data collection | matrix-matched sphalerite reference material MUL-Zn S1 (Onuk et al., 2017), USGS powder pressed polysulfide reference material MASS1 (Wilson et al., 2002) | 0.608746 | [7 empty] | 1.341584 | [19 empty] | 0.161524 | [11 empty] | 2008.064815 | [11 empty] | 0.066415 |  |  |  | 0.509085 | [7 empty] | 55.785202 | [19 empty] | 502.734145 |  |  |  | 13.541212 | [7 empty] | 15.919984 | [7 empty] | 238.937086 | [7 empty] | 0.136871 | [27 empty] | 2.934261 |  |  |  | 1.580192 | [27 empty] | 61.81914 | [35 empty] | 1.92431 | [7 empty] | 7.690073 | [11 empty] | 1.52345 | [15 empty] | 4e-06 | [11 empty] | 0.021822 | [11 empty] | 0.076082 | [24 empty] | 2023
| DG | [6 empty] | 0.374 | group 'Replacement' in text; 11/19 description keywords match | Skarn iron (0.37) ¦ Replacement copper (0.36) ¦ Replacement zinc-lead (0.36) ¦ Skarn molybdenum (0.36) | [5 empty] | DG006-sph22.d | [20 empty] | sphalerite | [9 empty] | ESI NWR213 Nd:YAG laser ablation system coupled to an Agilent 8800 triple quadrupole ICP-MS | Department of Applied Geosciences and Geophysics, Montanuniversitat Leoben, Austria, and Faculty of Natural Sciences and Engineering, University of Ljubljana | spot size of 50 μm, fluency of 5 J/cm2, repetition rate of 10 Hz, helium as the carrier gas at a flow rate of 0.75 L/min, 30 s of pre-ablation background values, 30 s wash out delay, 60 s laser ablation data collection | matrix-matched sphalerite reference material MUL-Zn S1 (Onuk et al., 2017), USGS powder pressed polysulfide reference material MASS1 (Wilson et al., 2002) | 6.242525 | [7 empty] | 28.596297 | [19 empty] | 0.021414 | [11 empty] | 2339.04352 | [11 empty] | 0.082041 |  |  |  | 0.585445 | [7 empty] | 457.62383 | [19 empty] | 156.02099 |  |  |  | 249.417549 | [7 empty] | 36.777232 | [7 empty] | 494.566696 | [7 empty] | 2.7003 | [27 empty] | 33.687643 |  |  |  | 0.078215 | [27 empty] | 59.073115 | [35 empty] | 35.645754 | [7 empty] | 7.843736 | [11 empty] | 20.459426 | [15 empty] | 6e-06 | [11 empty] | 0.019958 | [11 empty] | 1.898777 | [24 empty] | 2023
| DG | [6 empty] | 0.374 | group 'Replacement' in text; 11/19 description keywords match | Skarn iron (0.37) ¦ Replacement copper (0.36) ¦ Replacement zinc-lead (0.36) ¦ Skarn molybdenum (0.36) | [5 empty] | DG006-sph23.d | [20 empty] | sphalerite | [9 empty] | ESI NWR213 Nd:YAG laser ablation system coupled to an Agilent 8800 triple quadrupole ICP-MS | Department of Applied Geosciences and Geophysics, Montanuniversitat Leoben, Austria, and Faculty of Natural Sciences and Engineering, University of Ljubljana | spot size of 50 μm, fluency of 5 J/cm2, repetition rate of 10 Hz, helium as the carrier gas at a flow rate of 0.75 L/min, 30 s of pre-ablation background values, 30 s wash out delay, 60 s laser ablation data collection | matrix-matched sphalerite reference material MUL-Zn S1 (Onuk et al., 2017), USGS powder pressed polysulfide reference material MASS1 (Wilson et al., 2002) | 1.733213 | [7 empty] | 1.02597 | [19 empty] | 0.020562 | [11 empty] | 1473.214115 | [11 empty] | 0.078985 |  |  |  | 0.562101 | [7 empty] | 293.301868 | [19 empty] | 15.375746 |  |  |  | 206.785359 | [7 empty] | 34.046025 | [7 empty] | 266.231512 | [7 empty] | 4.538931 | [27 empty] | 33.949355 |  |  |  | 0.075105 | [27 empty] | 3.728999 | [35 empty] | 0.496695 | [7 empty] | 7.528697 | [11 empty] | 12.859049 | [15 empty] | 6e-06 | [11 empty] | 0.019166 | [11 empty] | 0.045377 | [24 empty] | 2023
| DG | [6 empty] | 0.374 | group 'Replacement' in text; 11/19 description keywords match | Skarn iron (0.37) ¦ Replacement copper (0.36) ¦ Replacement zinc-lead (0.36) ¦ Skarn molybdenum (0.36) | [5 empty] | DG006-sph24.d | [20 empty] | sphalerite | [9 empty] | ESI NWR213 Nd:YAG laser ablation system coupled to an Agilent 8800 triple quadrupole ICP-MS | Department of Applied Geosciences and Geophysics, Montanuniversitat Leoben, Austria, and Faculty of Natural Sciences and Engineering, University of Ljubljana | spot size of 50 μm, fluency of 5 J/cm2, repetition rate of 10 Hz, helium as the carrier gas at a flow rate of 0.75 L/min, 30 s of pre-ablation background values, 30 s wash out delay, 60 s laser ablation data collection | matrix-matched sphalerite reference material MUL-Zn S1 (Onuk et al., 2017), USGS powder pressed polysulfide reference material MASS1 (Wilson et al., 2002) | 1.366388 | [7 empty] | 7.385027 | [19 empty] | 0.015699 | [11 empty] | 1673.487738 | [11 empty] | 0.077185 |  |  |  | 0.498111 | [7 empty] | 361.247583 | [19 empty] | 11.74142 |  |  |  | 322.61721 | [7 empty] | 27.555993 | [7 empty] | 211.084541 | [7 empty] | 1.688456 | [27 empty] | 33.920918 |  |  |  | 0 | [27 empty] | 10.424575 | [35 empty] | 0.976416 | [7 empty] | 6.636245 | [11 empty] | 5.078415 | [15 empty] | 7e-06 | [11 empty] | 0.023499 | [11 empty] | 0.054538 | [24 empty] | 2023
| DG | [6 empty] | 0.374 | group 'Replacement' in text; 11/19 description keywords match | Skarn iron (0.37) ¦ Replacement copper (0.36) ¦ Replacement zinc-lead (0.36) ¦ Skarn molybdenum (0.36) | [5 empty] | DG006-sph25.d | [20 empty] | sphalerite | [9 empty] | ESI NWR213 Nd:YAG laser ablation system coupled to an Agilent 8800 triple quadrupole ICP-MS | Department of Applied Geosciences and Geophysics, Montanuniversitat Leoben, Austria, and Faculty of Natural Sciences and Engineering, University of Ljubljana | spot size of 50 μm, fluency of 5 J/cm2, repetition rate of 10 Hz, helium as the carrier gas at a flow rate of 0.75 L/min, 30 s of pre-ablation background values, 30 s wash out delay, 60 s laser ablation data collection | matrix-matched sphalerite reference material MUL-Zn S1 (Onuk et al., 2017), USGS powder pressed polysulfide reference material MASS1 (Wilson et al., 2002) | 1.122689 | [7 empty] | 6.29741 | [19 empty] | 0.017445 | [11 empty] | 1818.116089 | [11 empty] | 0.085974 |  |  |  | 0.553457 | [7 empty] | 206.671989 | [19 empty] | 91.566811 |  |  |  | 164.318345 | [7 empty] | 17.577713 | [7 empty] | 267.823944 | [7 empty] | 2.247131 | [27 empty] | 28.734714 |  |  |  | 0.103129 | [27 empty] | 9.619811 | [35 empty] | 2.424076 | [7 empty] | 7.372184 | [11 empty] | 6.488222 | [15 empty] | 8e-06 | [11 empty] | 0.026118 | [11 empty] | 0.060594 | [24 empty] | 2023
| DG | [6 empty] | 0.374 | group 'Replacement' in text; 11/19 description keywords match | Skarn iron (0.37) ¦ Replacement copper (0.36) ¦ Replacement zinc-lead (0.36) ¦ Skarn molybdenum (0.36) | [5 empty] | DG006-sph26.d | [20 empty] | sphalerite | [9 empty] | ESI NWR213 Nd:YAG laser ablation system coupled to an Agilent 8800 triple quadrupole ICP-MS | Department of Applied Geosciences and Geophysics, Montanuniversitat Leoben, Austria, and Faculty of Natural Sciences and Engineering, University of Ljubljana | spot size of 50 μm, fluency of 5 J/cm2, repetition rate of 10 Hz, helium as the carrier gas at a flow rate of 0.75 L/min, 30 s of pre-ablation background values, 30 s wash out delay, 60 s laser ablation data collection | matrix-matched sphalerite reference material MUL-Zn S1 (Onuk et al., 2017), USGS powder pressed polysulfide reference material MASS1 (Wilson et al., 2002) | 2.429493 | [7 empty] | 16.806793 | [19 empty] | 0.02151 | [11 empty] | 1663.390085 | [11 empty] | 0.065359 |  |  |  | 0.637183 | [7 empty] | 536.648313 | [19 empty] | 19.60334 |  |  |  | 431.056703 | [7 empty] | 80.857632 | [7 empty] | 191.156381 | [7 empty] | 2.530511 | [27 empty] | 36.610776 |  |  |  | 0.18169 | [27 empty] | 17.963612 | [35 empty] | 2.054192 | [7 empty] | 5.006326 | [11 empty] | 4.562739 | [15 empty] | 0.340789 | [11 empty] | 0.131387 | [11 empty] | 0.050624 | [24 empty] | 2023
| DG | [6 empty] | 0.374 | group 'Replacement' in text; 11/19 description keywords match | Skarn iron (0.37) ¦ Replacement copper (0.36) ¦ Replacement zinc-lead (0.36) ¦ Skarn molybdenum (0.36) | [5 empty] | DG006-sph27.d | [20 empty] | sphalerite | [9 empty] | ESI NWR213 Nd:YAG laser ablation system coupled to an Agilent 8800 triple quadrupole ICP-MS | Department of Applied Geosciences and Geophysics, Montanuniversitat Leoben, Austria, and Faculty of Natural Sciences and Engineering, University of Ljubljana | spot size of 50 μm, fluency of 5 J/cm2, repetition rate of 10 Hz, helium as the carrier gas at a flow rate of 0.75 L/min, 30 s of pre-ablation background values, 30 s wash out delay, 60 s laser ablation data collection | matrix-matched sphalerite reference material MUL-Zn S1 (Onuk et al., 2017), USGS powder pressed polysulfide reference material MASS1 (Wilson et al., 2002) | 0.816337 | [7 empty] | 9.041336 | [19 empty] | 0.050731 | [11 empty] | 1743.632719 | [11 empty] | 0.067627 |  |  |  | 0.39375 | [7 empty] | 528.397696 | [19 empty] | 15.484114 |  |  |  | 565.136283 | [7 empty] | 10.186145 | [7 empty] | 198.355645 | [7 empty] | 2.274669 | [27 empty] | 35.103452 |  |  |  | 0.093987 | [27 empty] | 9.703686 | [35 empty] | 1.053689 | [7 empty] | 9.215691 | [11 empty] | 5.994905 | [15 empty] | 5e-06 | [11 empty] | 0.044032 | [11 empty] | 0.152545 | [24 empty] | 2023
| DG | [6 empty] | 0.374 | group 'Replacement' in text; 11/19 description keywords match | Skarn iron (0.37) ¦ Replacement copper (0.36) ¦ Replacement zinc-lead (0.36) ¦ Skarn molybdenum (0.36) | [5 empty] | DG009-sph5.d | [20 empty] | sphalerite | [9 empty] | ESI NWR213 Nd:YAG laser ablation system coupled to an Agilent 8800 triple quadrupole ICP-MS | Department of Applied Geosciences and Geophysics, Montanuniversitat Leoben, Austria, and Faculty of Natural Sciences and Engineering, University of Ljubljana | spot size of 50 μm, fluency of 5 J/cm2, repetition rate of 10 Hz, helium as the carrier gas at a flow rate of 0.75 L/min, 30 s of pre-ablation background values, 30 s wash out delay, 60 s laser ablation data collection | matrix-matched sphalerite reference material MUL-Zn S1 (Onuk et al., 2017), USGS powder pressed polysulfide reference material MASS1 (Wilson et al., 2002) | 0.768364 | [7 empty] | 4.410916 | [19 empty] | 0.021432 | [11 empty] | 4026.044763 | [11 empty] | 0.187829 |  |  |  | 0.730788 | [7 empty] | 82.712587 | [19 empty] | 297.831316 |  |  |  | 4.126092 | [7 empty] | 26.993706 | [7 empty] | 159.415994 | [7 empty] | 0.024609 | [27 empty] | 8.947113 |  |  |  | 0.722949 | [27 empty] | 4.471367 | [35 empty] | 6.305277 | [7 empty] | 13.572952 | [11 empty] | 0.581624 | [15 empty] | 4e-06 | [11 empty] | 0.015335 | [11 empty] | 0.077281 | [24 empty] | 2023
| DG | [6 empty] | 0.374 | group 'Replacement' in text; 11/19 description keywords match | Skarn iron (0.37) ¦ Replacement copper (0.36) ¦ Replacement zinc-lead (0.36) ¦ Skarn molybdenum (0.36) | [5 empty] | DG006-sph2.d | [20 empty] | sphalerite | [9 empty] | ESI NWR213 Nd:YAG laser ablation system coupled to an Agilent 8800 triple quadrupole ICP-MS | Department of Applied Geosciences and Geophysics, Montanuniversitat Leoben, Austria, and Faculty of Natural Sciences and Engineering, University of Ljubljana | spot size of 50 μm, fluency of 5 J/cm2, repetition rate of 10 Hz, helium as the carrier gas at a flow rate of 0.75 L/min, 30 s of pre-ablation background values, 30 s wash out delay, 60 s laser ablation data collection | matrix-matched sphalerite reference material MUL-Zn S1 (Onuk et al., 2017), USGS powder pressed polysulfide reference material MASS1 (Wilson et al., 2002) | 0.565217 | [7 empty] | 3.820965 | [19 empty] | 0.024369 | [11 empty] | 3937.772596 | [11 empty] | 0.078185 |  |  |  | 0.692801 | [7 empty] | 277.602951 | [19 empty] | 277.396144 |  |  |  | 133.408945 | [7 empty] | 55.591609 | [7 empty] | 345.016279 | [7 empty] | 0.031277 | [27 empty] | 8.582201 |  |  |  | 0.249828 | [27 empty] | 4.035381 | [35 empty] | 8.60834 | [7 empty] | 5.840819 | [11 empty] | 0.630045 | [15 empty] | 3e-06 | [11 empty] | 0.037933 | [11 empty] | 0.034156 | [24 empty] | 2023
| DG | [6 empty] | 0.374 | group 'Replacement' in text; 11/19 description keywords match | Skarn iron (0.37) ¦ Replacement copper (0.36) ¦ Replacement zinc-lead (0.36) ¦ Skarn molybdenum (0.36) | [5 empty] | DG006-sph3.d | [20 empty] | sphalerite | [9 empty] | ESI NWR213 Nd:YAG laser ablation system coupled to an Agilent 8800 triple quadrupole ICP-MS | Department of Applied Geosciences and Geophysics, Montanuniversitat Leoben, Austria, and Faculty of Natural Sciences and Engineering, University of Ljubljana | spot size of 50 μm, fluency of 5 J/cm2, repetition rate of 10 Hz, helium as the carrier gas at a flow rate of 0.75 L/min, 30 s of pre-ablation background values, 30 s wash out delay, 60 s laser ablation data collection | matrix-matched sphalerite reference material MUL-Zn S1 (Onuk et al., 2017), USGS powder pressed polysulfide reference material MASS1 (Wilson et al., 2002) | 4.934843 | [7 empty] | 37.322486 | [19 empty] | 0.008167 | [11 empty] | 3598.318942 | [11 empty] | 0.035967 |  |  |  | 0.586861 | [7 empty] | 699.423912 | [19 empty] | 260.118867 |  |  |  | 288.58975 | [7 empty] | 164.940993 | [7 empty] | 328.714119 | [7 empty] | 2.4e-05 | [27 empty] | 7.965436 |  |  |  | 0.061303 | [27 empty] | 18.107425 | [35 empty] | 53.553638 | [7 empty] | 5.444651 | [11 empty] | 0.560055 | [15 empty] | 3e-06 | [11 empty] | 0.05522 | [11 empty] | 0.008482 | [24 empty] | 2023
| DG | [6 empty] | 0.374 | group 'Replacement' in text; 11/19 description keywords match | Skarn iron (0.37) ¦ Replacement copper (0.36) ¦ Replacement zinc-lead (0.36) ¦ Skarn molybdenum (0.36) | [5 empty] | DG006-sph16.d | [20 empty] | sphalerite | [9 empty] | ESI NWR213 Nd:YAG laser ablation system coupled to an Agilent 8800 triple quadrupole ICP-MS | Department of Applied Geosciences and Geophysics, Montanuniversitat Leoben, Austria, and Faculty of Natural Sciences and Engineering, University of Ljubljana | spot size of 50 μm, fluency of 5 J/cm2, repetition rate of 10 Hz, helium as the carrier gas at a flow rate of 0.75 L/min, 30 s of pre-ablation background values, 30 s wash out delay, 60 s laser ablation data collection | matrix-matched sphalerite reference material MUL-Zn S1 (Onuk et al., 2017), USGS powder pressed polysulfide reference material MASS1 (Wilson et al., 2002) | 5.79254 | [7 empty] | 251.192243 | [19 empty] | 0.011198 | [11 empty] | 3187.321506 | [11 empty] | 0.081843 |  |  |  | 0.508829 | [7 empty] | 1555.45808 | [19 empty] | 257.989325 |  |  |  | 60.941179 | [7 empty] | 342.973636 | [7 empty] | 342.367349 | [7 empty] | 0.056617 | [27 empty] | 7.326875 |  |  |  | 0.018711 | [27 empty] | 71.970684 | [35 empty] | 297.548284 | [7 empty] | 6.216599 | [11 empty] | 0.66116 | [15 empty] | 6e-06 | [11 empty] | 0.047059 | [11 empty] | 0.073532 | [24 empty] | 2023
| DG | [6 empty] | 0.374 | group 'Replacement' in text; 11/19 description keywords match | Skarn iron (0.37) ¦ Replacement copper (0.36) ¦ Replacement zinc-lead (0.36) ¦ Skarn molybdenum (0.36) | [5 empty] | DG006-sph17.d | [20 empty] | sphalerite | [9 empty] | ESI NWR213 Nd:YAG laser ablation system coupled to an Agilent 8800 triple quadrupole ICP-MS | Department of Applied Geosciences and Geophysics, Montanuniversitat Leoben, Austria, and Faculty of Natural Sciences and Engineering, University of Ljubljana | spot size of 50 μm, fluency of 5 J/cm2, repetition rate of 10 Hz, helium as the carrier gas at a flow rate of 0.75 L/min, 30 s of pre-ablation background values, 30 s wash out delay, 60 s laser ablation data collection | matrix-matched sphalerite reference material MUL-Zn S1 (Onuk et al., 2017), USGS powder pressed polysulfide reference material MASS1 (Wilson et al., 2002) | 4.957599 | [7 empty] | 142.577649 | [19 empty] | 0.010666 | [11 empty] | 2751.132268 | [11 empty] | 0.078175 |  |  |  | 0.484702 | [7 empty] | 1860.300639 | [19 empty] | 251.482301 |  |  |  | 418.801042 | [7 empty] | 496.542578 | [7 empty] | 287.471975 | [7 empty] | 0.02387 | [27 empty] | 6.55125 |  |  |  | 0.389412 | [27 empty] | 50.244327 | [35 empty] | 174.142416 | [7 empty] | 5.916171 | [11 empty] | 0.62913 | [15 empty] | 6e-06 | [11 empty] | 0.044811 | [11 empty] | 0.070008 | [24 empty] | 2023
| DG | [6 empty] | 0.374 | group 'Replacement' in text; 11/19 description keywords match | Skarn iron (0.37) ¦ Replacement copper (0.36) ¦ Replacement zinc-lead (0.36) ¦ Skarn molybdenum (0.36) | [5 empty] | DG006-sph18.d | [20 empty] | sphalerite | [9 empty] | ESI NWR213 Nd:YAG laser ablation system coupled to an Agilent 8800 triple quadrupole ICP-MS | Department of Applied Geosciences and Geophysics, Montanuniversitat Leoben, Austria, and Faculty of Natural Sciences and Engineering, University of Ljubljana | spot size of 50 μm, fluency of 5 J/cm2, repetition rate of 10 Hz, helium as the carrier gas at a flow rate of 0.75 L/min, 30 s of pre-ablation background values, 30 s wash out delay, 60 s laser ablation data collection | matrix-matched sphalerite reference material MUL-Zn S1 (Onuk et al., 2017), USGS powder pressed polysulfide reference material MASS1 (Wilson et al., 2002) | 8.540041 | [7 empty] | 139.895409 | [19 empty] | 0.031244 | [11 empty] | 3339.135586 | [11 empty] | 0.052369 |  |  |  | 0.674581 | [7 empty] | 1674.198367 | [19 empty] | 329.835834 |  |  |  | 297.666983 | [7 empty] | 448.97622 | [7 empty] | 300.389403 | [7 empty] | 0.018264 | [27 empty] | 7.523173 |  |  |  | 0.233685 | [27 empty] | 65.930399 | [35 empty] | 185.930269 | [7 empty] | 6.072368 | [11 empty] | 0.682576 | [15 empty] | 0.464368 | [11 empty] | 0.036909 | [11 empty] | 0.032414 | [24 empty] | 2023
| DG | [6 empty] | 0.374 | group 'Replacement' in text; 11/19 description keywords match | Skarn iron (0.37) ¦ Replacement copper (0.36) ¦ Replacement zinc-lead (0.36) ¦ Skarn molybdenum (0.36) | [5 empty] | DG006-sph28.d | [20 empty] | sphalerite | [9 empty] | ESI NWR213 Nd:YAG laser ablation system coupled to an Agilent 8800 triple quadrupole ICP-MS | Department of Applied Geosciences and Geophysics, Montanuniversitat Leoben, Austria, and Faculty of Natural Sciences and Engineering, University of Ljubljana | spot size of 50 μm, fluency of 5 J/cm2, repetition rate of 10 Hz, helium as the carrier gas at a flow rate of 0.75 L/min, 30 s of pre-ablation background values, 30 s wash out delay, 60 s laser ablation data collection | matrix-matched sphalerite reference material MUL-Zn S1 (Onuk et al., 2017), USGS powder pressed polysulfide reference material MASS1 (Wilson et al., 2002) | 2.022472 | [7 empty] | 21.962063 | [19 empty] | 0.00651 | [11 empty] | 2380.790471 | [11 empty] | 0.066144 |  |  |  | 0.384098 | [7 empty] | 882.673443 | [19 empty] | 153.152172 |  |  |  | 72.255957 | [7 empty] | 335.994366 | [7 empty] | 282.37718 | [7 empty] | 0.009464 | [27 empty] | 6.427618 |  |  |  | 0.091705 | [27 empty] | 5.686504 | [35 empty] | 26.312852 | [7 empty] | 8.989093 | [11 empty] | 0.387674 | [15 empty] | 5e-06 | [11 empty] | 0.016353 | [11 empty] | 0.040266 | [24 empty] | 2023
| DG | [6 empty] | 0.374 | group 'Replacement' in text; 11/19 description keywords match | Skarn iron (0.37) ¦ Replacement copper (0.36) ¦ Replacement zinc-lead (0.36) ¦ Skarn molybdenum (0.36) | [5 empty] | DG006-sph29.d | [20 empty] | sphalerite | [9 empty] | ESI NWR213 Nd:YAG laser ablation system coupled to an Agilent 8800 triple quadrupole ICP-MS | Department of Applied Geosciences and Geophysics, Montanuniversitat Leoben, Austria, and Faculty of Natural Sciences and Engineering, University of Ljubljana | spot size of 50 μm, fluency of 5 J/cm2, repetition rate of 10 Hz, helium as the carrier gas at a flow rate of 0.75 L/min, 30 s of pre-ablation background values, 30 s wash out delay, 60 s laser ablation data collection | matrix-matched sphalerite reference material MUL-Zn S1 (Onuk et al., 2017), USGS powder pressed polysulfide reference material MASS1 (Wilson et al., 2002) | 5.031582 | [7 empty] | 197.951413 | [19 empty] | 0.011278 | [11 empty] | 2791.683206 | [11 empty] | 0.096161 |  |  |  | 0.478619 | [7 empty] | 2061.058311 | [19 empty] | 249.513925 |  |  |  | 210.033415 | [7 empty] | 562.175235 | [7 empty] | 262.879551 | [7 empty] | 0.024076 | [27 empty] | 6.405403 |  |  |  | 0.301452 | [27 empty] | 61.407551 | [35 empty] | 227.931861 | [7 empty] | 7.018568 | [11 empty] | 0.664097 | [15 empty] | 7e-06 | [11 empty] | 0.029704 | [11 empty] | 0.049404 | [24 empty] | 2023
| DG | [6 empty] | 0.374 | group 'Replacement' in text; 11/19 description keywords match | Skarn iron (0.37) ¦ Replacement copper (0.36) ¦ Replacement zinc-lead (0.36) ¦ Skarn molybdenum (0.36) | [5 empty] | DG006-sph30.d | [20 empty] | sphalerite | [9 empty] | ESI NWR213 Nd:YAG laser ablation system coupled to an Agilent 8800 triple quadrupole ICP-MS | Department of Applied Geosciences and Geophysics, Montanuniversitat Leoben, Austria, and Faculty of Natural Sciences and Engineering, University of Ljubljana | spot size of 50 μm, fluency of 5 J/cm2, repetition rate of 10 Hz, helium as the carrier gas at a flow rate of 0.75 L/min, 30 s of pre-ablation background values, 30 s wash out delay, 60 s laser ablation data collection | matrix-matched sphalerite reference material MUL-Zn S1 (Onuk et al., 2017), USGS powder pressed polysulfide reference material MASS1 (Wilson et al., 2002) | 5.153309 | [7 empty] | 196.533223 | [19 empty] | 0.000386 | [11 empty] | 2837.640253 | [11 empty] | 0.076673 |  |  |  | 0.455857 | [7 empty] | 2291.853069 | [19 empty] | 278.39858 |  |  |  | 339.411669 | [7 empty] | 689.384805 | [7 empty] | 272.393439 | [7 empty] | 0.003461 | [27 empty] | 6.382077 |  |  |  | 0.123743 | [27 empty] | 56.705889 | [35 empty] | 218.260758 | [7 empty] | 10.596225 | [11 empty] | 0.539903 | [15 empty] | 5e-06 | [11 empty] | 0.066467 | [11 empty] | 0.034283 | [24 empty] | 2023
| DG | [6 empty] | 0.374 | group 'Replacement' in text; 11/19 description keywords match | Skarn iron (0.37) ¦ Replacement copper (0.36) ¦ Replacement zinc-lead (0.36) ¦ Skarn molybdenum (0.36) | [5 empty] | DG009-sph1.d | [20 empty] | sphalerite | [9 empty] | ESI NWR213 Nd:YAG laser ablation system coupled to an Agilent 8800 triple quadrupole ICP-MS | Department of Applied Geosciences and Geophysics, Montanuniversitat Leoben, Austria, and Faculty of Natural Sciences and Engineering, University of Ljubljana | spot size of 50 μm, fluency of 5 J/cm2, repetition rate of 10 Hz, helium as the carrier gas at a flow rate of 0.75 L/min, 30 s of pre-ablation background values, 30 s wash out delay, 60 s laser ablation data collection | matrix-matched sphalerite reference material MUL-Zn S1 (Onuk et al., 2017), USGS powder pressed polysulfide reference material MASS1 (Wilson et al., 2002) | 0.366938 | [7 empty] | 6.605579 | [19 empty] | 0.016118 | [11 empty] | 3581.18345 | [11 empty] | 0.084534 |  |  |  | 0.501311 | [7 empty] | 352.645479 | [19 empty] | 276.776012 |  |  |  | 34.452862 | [7 empty] | 116.613616 | [7 empty] | 141.741801 | [7 empty] | 1.4e-05 | [27 empty] | 7.812396 |  |  |  | 0.408374 | [27 empty] | 2.103166 | [35 empty] | 6.495014 | [7 empty] | 11.653241 | [11 empty] | 0.593425 | [15 empty] | 5e-06 | [11 empty] | 0.073156 | [11 empty] | 0.037703 | [24 empty] | 2023
| DG | [6 empty] | 0.374 | group 'Replacement' in text; 11/19 description keywords match | Skarn iron (0.37) ¦ Replacement copper (0.36) ¦ Replacement zinc-lead (0.36) ¦ Skarn molybdenum (0.36) | [5 empty] | DG009-sph2.d | [20 empty] | sphalerite | [9 empty] | ESI NWR213 Nd:YAG laser ablation system coupled to an Agilent 8800 triple quadrupole ICP-MS | Department of Applied Geosciences and Geophysics, Montanuniversitat Leoben, Austria, and Faculty of Natural Sciences and Engineering, University of Ljubljana | spot size of 50 μm, fluency of 5 J/cm2, repetition rate of 10 Hz, helium as the carrier gas at a flow rate of 0.75 L/min, 30 s of pre-ablation background values, 30 s wash out delay, 60 s laser ablation data collection | matrix-matched sphalerite reference material MUL-Zn S1 (Onuk et al., 2017), USGS powder pressed polysulfide reference material MASS1 (Wilson et al., 2002) | 0.365523 | [7 empty] | 9.569484 | [19 empty] | 0.024079 | [11 empty] | 2693.063606 | [11 empty] | 0.083949 |  |  |  | 0.496594 | [7 empty] | 400.032224 | [19 empty] | 393.624561 |  |  |  | 46.933353 | [7 empty] | 130.222466 | [7 empty] | 110.269079 | [7 empty] | 0.007331 | [27 empty] | 5.768877 |  |  |  | 0.085141 | [27 empty] | 4.082192 | [35 empty] | 9.483495 | [7 empty] | 11.544519 | [11 empty] | 0.587541 | [15 empty] | 5e-06 | [11 empty] | 0.072504 | [11 empty] | 0.03735 | [24 empty] | 2023
| DG | [6 empty] | 0.374 | group 'Replacement' in text; 11/19 description keywords match | Skarn iron (0.37) ¦ Replacement copper (0.36) ¦ Replacement zinc-lead (0.36) ¦ Skarn molybdenum (0.36) | [5 empty] | DG009-sph4.d | [20 empty] | sphalerite | [9 empty] | ESI NWR213 Nd:YAG laser ablation system coupled to an Agilent 8800 triple quadrupole ICP-MS | Department of Applied Geosciences and Geophysics, Montanuniversitat Leoben, Austria, and Faculty of Natural Sciences and Engineering, University of Ljubljana | spot size of 50 μm, fluency of 5 J/cm2, repetition rate of 10 Hz, helium as the carrier gas at a flow rate of 0.75 L/min, 30 s of pre-ablation background values, 30 s wash out delay, 60 s laser ablation data collection | matrix-matched sphalerite reference material MUL-Zn S1 (Onuk et al., 2017), USGS powder pressed polysulfide reference material MASS1 (Wilson et al., 2002) | 0.883127 | [7 empty] | 16.296495 | [19 empty] | 0.023707 | [11 empty] | 2530.693705 | [11 empty] | 0.035026 |  |  |  | 0.305793 | [7 empty] | 856.70896 | [19 empty] | 246.855251 |  |  |  | 65.346858 | [7 empty] | 327.260953 | [7 empty] | 106.404063 | [7 empty] | 0.025292 | [27 empty] | 6.013492 |  |  |  | 0.101779 | [27 empty] | 5.88424 | [35 empty] | 18.288438 | [7 empty] | 8.578591 | [11 empty] | 0.369538 | [15 empty] | 5e-06 | [11 empty] | 0.039086 | [11 empty] | 0.022337 | [24 empty] | 2023
| DG | [6 empty] | 0.374 | group 'Replacement' in text; 11/19 description keywords match | Skarn iron (0.37) ¦ Replacement copper (0.36) ¦ Replacement zinc-lead (0.36) ¦ Skarn molybdenum (0.36) | [5 empty] | DG009-sph7.d | [20 empty] | sphalerite | [9 empty] | ESI NWR213 Nd:YAG laser ablation system coupled to an Agilent 8800 triple quadrupole ICP-MS | Department of Applied Geosciences and Geophysics, Montanuniversitat Leoben, Austria, and Faculty of Natural Sciences and Engineering, University of Ljubljana | spot size of 50 μm, fluency of 5 J/cm2, repetition rate of 10 Hz, helium as the carrier gas at a flow rate of 0.75 L/min, 30 s of pre-ablation background values, 30 s wash out delay, 60 s laser ablation data collection | matrix-matched sphalerite reference material MUL-Zn S1 (Onuk et al., 2017), USGS powder pressed polysulfide reference material MASS1 (Wilson et al., 2002) | 2.793511 | [7 empty] | 113.416823 | [19 empty] | 0.01039 | [11 empty] | 2743.73141 | [11 empty] | 0.10159 |  |  |  | 0.441987 | [7 empty] | 2367.635892 | [19 empty] | 759.909336 |  |  |  | 930.81029 | [7 empty] | 564.359371 | [7 empty] | 96.520186 | [7 empty] | 0.043894 | [27 empty] | 4.354913 |  |  |  | 0.731748 | [27 empty] | 45.638723 | [35 empty] | 135.53017 | [7 empty] | 6.748714 | [11 empty] | 0.830054 | [15 empty] | 4e-06 | [11 empty] | 0.048548 | [11 empty] | 0.0322 | [24 empty] | 2023
| DG | [6 empty] | 0.374 | group 'Replacement' in text; 11/19 description keywords match | Skarn iron (0.37) ¦ Replacement copper (0.36) ¦ Replacement zinc-lead (0.36) ¦ Skarn molybdenum (0.36) | [5 empty] | DG009-sph8.d | [20 empty] | sphalerite | [9 empty] | ESI NWR213 Nd:YAG laser ablation system coupled to an Agilent 8800 triple quadrupole ICP-MS | Department of Applied Geosciences and Geophysics, Montanuniversitat Leoben, Austria, and Faculty of Natural Sciences and Engineering, University of Ljubljana | spot size of 50 μm, fluency of 5 J/cm2, repetition rate of 10 Hz, helium as the carrier gas at a flow rate of 0.75 L/min, 30 s of pre-ablation background values, 30 s wash out delay, 60 s laser ablation data collection | matrix-matched sphalerite reference material MUL-Zn S1 (Onuk et al., 2017), USGS powder pressed polysulfide reference material MASS1 (Wilson et al., 2002) | 3.956373 | [7 empty] | 53.193121 | [19 empty] | 0.011442 | [11 empty] | 2509.621624 | [11 empty] | 0.112087 |  |  |  | 0.486726 | [7 empty] | 1623.031691 | [19 empty] | 489.703985 |  |  |  | 306.03713 | [7 empty] | 551.061476 | [7 empty] | 456.420654 | [7 empty] | 0.048346 | [27 empty] | 5.389572 |  |  |  | 0.295606 | [27 empty] | 27.357823 | [35 empty] | 66.37276 | [7 empty] | 7.433596 | [11 empty] | 0.398709 | [15 empty] | 5e-06 | [11 empty] | 0.053505 | [11 empty] | 0.035462 | [24 empty] | 2023
| DG | [6 empty] | 0.374 | group 'Replacement' in text; 11/19 description keywords match | Skarn iron (0.37) ¦ Replacement copper (0.36) ¦ Replacement zinc-lead (0.36) ¦ Skarn molybdenum (0.36) | [5 empty] | DG009-sph9.d | [20 empty] | sphalerite | [9 empty] | ESI NWR213 Nd:YAG laser ablation system coupled to an Agilent 8800 triple quadrupole ICP-MS | Department of Applied Geosciences and Geophysics, Montanuniversitat Leoben, Austria, and Faculty of Natural Sciences and Engineering, University of Ljubljana | spot size of 50 μm, fluency of 5 J/cm2, repetition rate of 10 Hz, helium as the carrier gas at a flow rate of 0.75 L/min, 30 s of pre-ablation background values, 30 s wash out delay, 60 s laser ablation data collection | matrix-matched sphalerite reference material MUL-Zn S1 (Onuk et al., 2017), USGS powder pressed polysulfide reference material MASS1 (Wilson et al., 2002) | 2.539485 | [7 empty] | 63.034035 | [19 empty] | 0.017985 | [11 empty] | 3232.761983 | [11 empty] | 0.176486 |  |  |  | 0.500333 | [7 empty] | 1583.598099 | [19 empty] | 879.944604 |  |  |  | 863.018165 | [7 empty] | 294.421743 | [7 empty] | 111.010547 | [7 empty] | 0.014991 | [27 empty] | 5.489062 |  |  |  | 0.474984 | [27 empty] | 27.944312 | [35 empty] | 79.238789 | [7 empty] | 10.163033 | [11 empty] | 0.49302 | [15 empty] | 5e-06 | [11 empty] | 0.035034 | [11 empty] | 0.055686 | [24 empty] | 2023
| DG | [6 empty] | 0.374 | group 'Replacement' in text; 11/19 description keywords match | Skarn iron (0.37) ¦ Replacement copper (0.36) ¦ Replacement zinc-lead (0.36) ¦ Skarn molybdenum (0.36) | [5 empty] | DG009-sph10.d | [20 empty] | sphalerite | [9 empty] | ESI NWR213 Nd:YAG laser ablation system coupled to an Agilent 8800 triple quadrupole ICP-MS | Department of Applied Geosciences and Geophysics, Montanuniversitat Leoben, Austria, and Faculty of Natural Sciences and Engineering, University of Ljubljana | spot size of 50 μm, fluency of 5 J/cm2, repetition rate of 10 Hz, helium as the carrier gas at a flow rate of 0.75 L/min, 30 s of pre-ablation background values, 30 s wash out delay, 60 s laser ablation data collection | matrix-matched sphalerite reference material MUL-Zn S1 (Onuk et al., 2017), USGS powder pressed polysulfide reference material MASS1 (Wilson et al., 2002) | 1.157521 | [7 empty] | 40.50466 | [19 empty] | 0.034879 | [11 empty] | 2303.726212 | [11 empty] | 0.158524 |  |  |  | 0.570151 | [7 empty] | 1302.386791 | [19 empty] | 163.455973 |  |  |  | 217.7444 | [7 empty] | 469.324492 | [7 empty] | 171.132118 | [7 empty] | 0.032076 | [27 empty] | 6.872264 |  |  |  | 0.189466 | [27 empty] | 8.479578 | [35 empty] | 38.826407 | [7 empty] | 6.549217 | [11 empty] | 0.558403 | [15 empty] | 7e-06 | [11 empty] | 0.029047 | [11 empty] | 0.082635 | [24 empty] | 2023
| DG | [6 empty] | 0.374 | group 'Replacement' in text; 11/19 description keywords match | Skarn iron (0.37) ¦ Replacement copper (0.36) ¦ Replacement zinc-lead (0.36) ¦ Skarn molybdenum (0.36) | [5 empty] | DG009-sph11.d | [20 empty] | sphalerite | [9 empty] | ESI NWR213 Nd:YAG laser ablation system coupled to an Agilent 8800 triple quadrupole ICP-MS | Department of Applied Geosciences and Geophysics, Montanuniversitat Leoben, Austria, and Faculty of Natural Sciences and Engineering, University of Ljubljana | spot size of 50 μm, fluency of 5 J/cm2, repetition rate of 10 Hz, helium as the carrier gas at a flow rate of 0.75 L/min, 30 s of pre-ablation background values, 30 s wash out delay, 60 s laser ablation data collection | matrix-matched sphalerite reference material MUL-Zn S1 (Onuk et al., 2017), USGS powder pressed polysulfide reference material MASS1 (Wilson et al., 2002) | 2.376409 | [7 empty] | 33.69504 | [19 empty] | 0.016946 | [11 empty] | 2827.728657 | [11 empty] | 0.083457 |  |  |  | 0.686057 | [7 empty] | 752.937056 | [19 empty] | 617.741276 |  |  |  | 288.206197 | [7 empty] | 180.757078 | [7 empty] | 147.697796 | [7 empty] | 0.029757 | [27 empty] | 5.565679 |  |  |  | 0.067447 | [27 empty] | 16.470024 | [35 empty] | 42.537871 | [7 empty] | 6.457332 | [11 empty] | 0.670573 | [15 empty] | 8e-06 | [11 empty] | 0.02623 | [11 empty] | 0.032487 | [24 empty] | 2023
| DG | [6 empty] | 0.374 | group 'Replacement' in text; 11/19 description keywords match | Skarn iron (0.37) ¦ Replacement copper (0.36) ¦ Replacement zinc-lead (0.36) ¦ Skarn molybdenum (0.36) | [5 empty] | DG009-sph12.d | [20 empty] | sphalerite | [9 empty] | ESI NWR213 Nd:YAG laser ablation system coupled to an Agilent 8800 triple quadrupole ICP-MS | Department of Applied Geosciences and Geophysics, Montanuniversitat Leoben, Austria, and Faculty of Natural Sciences and Engineering, University of Ljubljana | spot size of 50 μm, fluency of 5 J/cm2, repetition rate of 10 Hz, helium as the carrier gas at a flow rate of 0.75 L/min, 30 s of pre-ablation background values, 30 s wash out delay, 60 s laser ablation data collection | matrix-matched sphalerite reference material MUL-Zn S1 (Onuk et al., 2017), USGS powder pressed polysulfide reference material MASS1 (Wilson et al., 2002) | 1.044581 | [7 empty] | 13.037836 | [19 empty] | 0.017906 | [11 empty] | 2654.758175 | [11 empty] | 0.08831 |  |  |  | 0.724944 | [7 empty] | 1087.382517 | [19 empty] | 236.58018 |  |  |  | 191.639769 | [7 empty] | 401.905731 | [7 empty] | 158.08414 | [7 empty] | 0.031446 | [27 empty] | 7.334031 |  |  |  | 0.357019 | [27 empty] | 2.202974 | [35 empty] | 10.628624 | [7 empty] | 6.825241 | [11 empty] | 0.70825 | [15 empty] | 8e-06 | [11 empty] | 0.027737 | [11 empty] | 0.034331 | [24 empty] | 2023
| DG | [6 empty] | 0.374 | group 'Replacement' in text; 11/19 description keywords match | Skarn iron (0.37) ¦ Replacement copper (0.36) ¦ Replacement zinc-lead (0.36) ¦ Skarn molybdenum (0.36) | [5 empty] | DG009-sph13.d | [20 empty] | sphalerite | [9 empty] | ESI NWR213 Nd:YAG laser ablation system coupled to an Agilent 8800 triple quadrupole ICP-MS | Department of Applied Geosciences and Geophysics, Montanuniversitat Leoben, Austria, and Faculty of Natural Sciences and Engineering, University of Ljubljana | spot size of 50 μm, fluency of 5 J/cm2, repetition rate of 10 Hz, helium as the carrier gas at a flow rate of 0.75 L/min, 30 s of pre-ablation background values, 30 s wash out delay, 60 s laser ablation data collection | matrix-matched sphalerite reference material MUL-Zn S1 (Onuk et al., 2017), USGS powder pressed polysulfide reference material MASS1 (Wilson et al., 2002) | 0.895841 | [7 empty] | 1.108963 | [19 empty] | 0.017696 | [11 empty] | 2437.412278 | [11 empty] | 0.088025 |  |  |  | 0.654421 | [7 empty] | 1901.078063 | [19 empty] | 91.413185 |  |  |  | 1850.497214 | [7 empty] | 164.057615 | [7 empty] | 569.222288 | [7 empty] | 0.035311 | [27 empty] | 5.960482 |  |  |  | 0.870963 | [27 empty] | 0.588891 | [35 empty] | 0.301813 | [7 empty] | 8.269628 | [11 empty] | 0.614355 | [15 empty] | 7e-06 | [11 empty] | 0.020772 | [11 empty] | 0.019974 | [24 empty] | 2023
| DG | [6 empty] | 0.374 | group 'Replacement' in text; 11/19 description keywords match | Skarn iron (0.37) ¦ Replacement copper (0.36) ¦ Replacement zinc-lead (0.36) ¦ Skarn molybdenum (0.36) | [5 empty] | DG009-sph14.d | [20 empty] | sphalerite | [9 empty] | ESI NWR213 Nd:YAG laser ablation system coupled to an Agilent 8800 triple quadrupole ICP-MS | Department of Applied Geosciences and Geophysics, Montanuniversitat Leoben, Austria, and Faculty of Natural Sciences and Engineering, University of Ljubljana | spot size of 50 μm, fluency of 5 J/cm2, repetition rate of 10 Hz, helium as the carrier gas at a flow rate of 0.75 L/min, 30 s of pre-ablation background values, 30 s wash out delay, 60 s laser ablation data collection | matrix-matched sphalerite reference material MUL-Zn S1 (Onuk et al., 2017), USGS powder pressed polysulfide reference material MASS1 (Wilson et al., 2002) | 0.749413 | [7 empty] | 5.230999 | [19 empty] | 0.018392 | [11 empty] | 2598.366297 | [11 empty] | 0.091572 |  |  |  | 0.680433 | [7 empty] | 1848.625298 | [19 empty] | 120.908964 |  |  |  | 1347.825127 | [7 empty] | 407.131412 | [7 empty] | 371.732662 | [7 empty] | 0.036708 | [27 empty] | 5.956306 |  |  |  | 0.197771 | [27 empty] | 3.005866 | [35 empty] | 8.956673 | [7 empty] | 8.602022 | [11 empty] | 0.638352 | [15 empty] | 8e-06 | [11 empty] | 0.021614 | [11 empty] | 0.078782 | [24 empty] | 2023
| DG | [6 empty] | 0.374 | group 'Replacement' in text; 11/19 description keywords match | Skarn iron (0.37) ¦ Replacement copper (0.36) ¦ Replacement zinc-lead (0.36) ¦ Skarn molybdenum (0.36) | [5 empty] | DG009-sph15.d | [20 empty] | sphalerite | [9 empty] | ESI NWR213 Nd:YAG laser ablation system coupled to an Agilent 8800 triple quadrupole ICP-MS | Department of Applied Geosciences and Geophysics, Montanuniversitat Leoben, Austria, and Faculty of Natural Sciences and Engineering, University of Ljubljana | spot size of 50 μm, fluency of 5 J/cm2, repetition rate of 10 Hz, helium as the carrier gas at a flow rate of 0.75 L/min, 30 s of pre-ablation background values, 30 s wash out delay, 60 s laser ablation data collection | matrix-matched sphalerite reference material MUL-Zn S1 (Onuk et al., 2017), USGS powder pressed polysulfide reference material MASS1 (Wilson et al., 2002) | 1.6189 | [7 empty] | 16.1835 | [19 empty] | 0.016334 | [11 empty] | 2623.494596 | [11 empty] | 0.15728 |  |  |  | 0.467423 | [7 empty] | 1515.041084 | [19 empty] | 107.191177 |  |  |  | 1170.051858 | [7 empty] | 310.067183 | [7 empty] | 428.996122 | [7 empty] | 0.04988 | [27 empty] | 5.167823 |  |  |  | 0.524672 | [27 empty] | 7.397035 | [35 empty] | 21.565693 | [7 empty] | 8.25565 | [11 empty] | 0.414964 | [15 empty] | 0.718289 | [11 empty] | 0.031592 | [11 empty] | 0.04936 | [24 empty] | 2023
| DG | [6 empty] | 0.374 | group 'Replacement' in text; 11/19 description keywords match | Skarn iron (0.37) ¦ Replacement copper (0.36) ¦ Replacement zinc-lead (0.36) ¦ Skarn molybdenum (0.36) | [5 empty] | DG009-sph16.d | [20 empty] | sphalerite | [9 empty] | ESI NWR213 Nd:YAG laser ablation system coupled to an Agilent 8800 triple quadrupole ICP-MS | Department of Applied Geosciences and Geophysics, Montanuniversitat Leoben, Austria, and Faculty of Natural Sciences and Engineering, University of Ljubljana | spot size of 50 μm, fluency of 5 J/cm2, repetition rate of 10 Hz, helium as the carrier gas at a flow rate of 0.75 L/min, 30 s of pre-ablation background values, 30 s wash out delay, 60 s laser ablation data collection | matrix-matched sphalerite reference material MUL-Zn S1 (Onuk et al., 2017), USGS powder pressed polysulfide reference material MASS1 (Wilson et al., 2002) | 2.399016 | [7 empty] | 36.830983 | [19 empty] | 0.016364 | [11 empty] | 2560.637884 | [11 empty] | 0.157658 |  |  |  | 10.850275 | [7 empty] | 1602.285452 | [19 empty] | 159.864685 |  |  |  | 1096.315901 | [7 empty] | 374.399834 | [7 empty] | 384.025081 | [7 empty] | 0.04998 | [27 empty] | 5.345593 |  |  |  | 0.436909 | [27 empty] | 13.885527 | [35 empty] | 45.588421 | [7 empty] | 8.277182 | [11 empty] | 0.415684 | [15 empty] | 0.721406 | [11 empty] | 0.063594 | [11 empty] | 0.049466 | [24 empty] | 2023
| DG | [6 empty] | 0.374 | group 'Replacement' in text; 11/19 description keywords match | Skarn iron (0.37) ¦ Replacement copper (0.36) ¦ Replacement zinc-lead (0.36) ¦ Skarn molybdenum (0.36) | [5 empty] | DG009-sph17.d | [20 empty] | sphalerite | [9 empty] | ESI NWR213 Nd:YAG laser ablation system coupled to an Agilent 8800 triple quadrupole ICP-MS | Department of Applied Geosciences and Geophysics, Montanuniversitat Leoben, Austria, and Faculty of Natural Sciences and Engineering, University of Ljubljana | spot size of 50 μm, fluency of 5 J/cm2, repetition rate of 10 Hz, helium as the carrier gas at a flow rate of 0.75 L/min, 30 s of pre-ablation background values, 30 s wash out delay, 60 s laser ablation data collection | matrix-matched sphalerite reference material MUL-Zn S1 (Onuk et al., 2017), USGS powder pressed polysulfide reference material MASS1 (Wilson et al., 2002) | 1.354633 | [7 empty] | 24.825466 | [19 empty] | 0.012216 | [11 empty] | 2567.091296 | [11 empty] | 0.079739 |  |  |  | 0.545191 | [7 empty] | 1646.970897 | [19 empty] | 91.604735 |  |  |  | 1243.359983 | [7 empty] | 333.319817 | [7 empty] | 377.789329 | [7 empty] | 0.031425 | [27 empty] | 5.416724 |  |  |  | 0.48675 | [27 empty] | 8.462974 | [35 empty] | 35.631145 | [7 empty] | 8.058641 | [11 empty] | 0.780462 | [15 empty] | 7e-06 | [11 empty] | 0.058695 | [11 empty] | 0.052944 | [24 empty] | 2023
| DG | [6 empty] | 0.374 | group 'Replacement' in text; 11/19 description keywords match | Skarn iron (0.37) ¦ Replacement copper (0.36) ¦ Replacement zinc-lead (0.36) ¦ Skarn molybdenum (0.36) | [5 empty] | DG009-sph18.d | [20 empty] | sphalerite | [9 empty] | ESI NWR213 Nd:YAG laser ablation system coupled to an Agilent 8800 triple quadrupole ICP-MS | Department of Applied Geosciences and Geophysics, Montanuniversitat Leoben, Austria, and Faculty of Natural Sciences and Engineering, University of Ljubljana | spot size of 50 μm, fluency of 5 J/cm2, repetition rate of 10 Hz, helium as the carrier gas at a flow rate of 0.75 L/min, 30 s of pre-ablation background values, 30 s wash out delay, 60 s laser ablation data collection | matrix-matched sphalerite reference material MUL-Zn S1 (Onuk et al., 2017), USGS powder pressed polysulfide reference material MASS1 (Wilson et al., 2002) | 8.706219 | [7 empty] | 5.252936 | [19 empty] | 0.011681 | [11 empty] | 3089.834603 | [11 empty] | 0.076273 |  |  |  | 0.521523 | [7 empty] | 438.119277 | [19 empty] | 214.073159 |  |  |  | 425.245086 | [7 empty] | 45.407678 | [7 empty] | 421.406127 | [7 empty] | 0.101117 | [27 empty] | 7.608247 |  |  |  | 0.107494 | [27 empty] | 10.930687 | [35 empty] | 7.282355 | [7 empty] | 7.71158 | [11 empty] | 1.788046 | [15 empty] | 7e-06 | [11 empty] | 0.024024 | [11 empty] | 0.050641 | [24 empty] | 2023
| DG | [6 empty] | 0.374 | group 'Replacement' in text; 11/19 description keywords match | Skarn iron (0.37) ¦ Replacement copper (0.36) ¦ Replacement zinc-lead (0.36) ¦ Skarn molybdenum (0.36) | [5 empty] | DG009-sph19.d | [20 empty] | sphalerite | [9 empty] | ESI NWR213 Nd:YAG laser ablation system coupled to an Agilent 8800 triple quadrupole ICP-MS | Department of Applied Geosciences and Geophysics, Montanuniversitat Leoben, Austria, and Faculty of Natural Sciences and Engineering, University of Ljubljana | spot size of 50 μm, fluency of 5 J/cm2, repetition rate of 10 Hz, helium as the carrier gas at a flow rate of 0.75 L/min, 30 s of pre-ablation background values, 30 s wash out delay, 60 s laser ablation data collection | matrix-matched sphalerite reference material MUL-Zn S1 (Onuk et al., 2017), USGS powder pressed polysulfide reference material MASS1 (Wilson et al., 2002) | 1.005546 | [7 empty] | 1.826004 | [19 empty] | 0.036693 | [11 empty] | 2995.626163 | [11 empty] | 0.393893 |  |  |  | 0.655786 | [7 empty] | 1466.342031 | [19 empty] | 85.748944 |  |  |  | 1776.735459 | [7 empty] | 118.026897 | [7 empty] | 306.87454 | [7 empty] | 0.259561 | [27 empty] | 7.282196 |  |  |  | 0.400546 | [27 empty] | 1.25756 | [35 empty] | 0.767487 | [7 empty] | 15.498712 | [11 empty] | 0.398523 | [15 empty] | 5e-06 | [11 empty] | 0.036914 | [11 empty] | 0.005297 | [24 empty] | 2023
| DG | [6 empty] | 0.374 | group 'Replacement' in text; 11/19 description keywords match | Skarn iron (0.37) ¦ Replacement copper (0.36) ¦ Replacement zinc-lead (0.36) ¦ Skarn molybdenum (0.36) | [5 empty] | DG009-sph22.d | [20 empty] | sphalerite | [9 empty] | ESI NWR213 Nd:YAG laser ablation system coupled to an Agilent 8800 triple quadrupole ICP-MS | Department of Applied Geosciences and Geophysics, Montanuniversitat Leoben, Austria, and Faculty of Natural Sciences and Engineering, University of Ljubljana | spot size of 50 μm, fluency of 5 J/cm2, repetition rate of 10 Hz, helium as the carrier gas at a flow rate of 0.75 L/min, 30 s of pre-ablation background values, 30 s wash out delay, 60 s laser ablation data collection | matrix-matched sphalerite reference material MUL-Zn S1 (Onuk et al., 2017), USGS powder pressed polysulfide reference material MASS1 (Wilson et al., 2002) | 5.553114 | [7 empty] | 8.725211 | [19 empty] | 0.036246 | [11 empty] | 2489.357238 | [11 empty] | 0.12059 |  |  |  | 0.930843 | [7 empty] | 2108.578944 | [19 empty] | 82.591105 |  |  |  | 1798.805912 | [7 empty] | 312.888322 | [7 empty] | 316.261603 | [7 empty] | 0.035059 | [27 empty] | 6.10539 |  |  |  | 0.762099 | [27 empty] | 24.819294 | [35 empty] | 15.143888 | [7 empty] | 11.917739 | [11 empty] | 0.759351 | [15 empty] | 7e-06 | [11 empty] | 0.043251 | [11 empty] | 0.141513 | [24 empty] | 2023
| DG | [6 empty] | 0.374 | group 'Replacement' in text; 11/19 description keywords match | Skarn iron (0.37) ¦ Replacement copper (0.36) ¦ Replacement zinc-lead (0.36) ¦ Skarn molybdenum (0.36) | [5 empty] | DG002-11.d | [30 empty] | ESI NWR213 Nd:YAG laser ablation system coupled to an Agilent 8800 triple quadrupole ICP-MS | Department of Applied Geosciences and Geophysics, Montanuniversitat Leoben, Austria, and Faculty of Natural Sciences and Engineering, University of Ljubljana | spot size of 50 μm, fluency of 5 J/cm2, repetition rate of 10 Hz, helium as the carrier gas at a flow rate of 0.75 L/min, 30 s of pre-ablation background values, 30 s wash out delay, 60 s laser ablation data collection | matrix-matched sphalerite reference material MUL-Zn S1 (Onuk et al., 2017), USGS powder pressed polysulfide reference material MASS1 (Wilson et al., 2002) | 0.941036 | [7 empty] | 4.776515 | [19 empty] | 0.024379 | [11 empty] | 2507.283699 | [11 empty] | 0.16703 |  |  |  | 0.694395 | [7 empty] | 2043.944902 | [19 empty] | 46.727472 |  |  |  | 2045.805361 | [7 empty] | 250.912079 | [7 empty] | 496.725386 | [7 empty] | 0.026956 | [27 empty] | 10.081776 |  |  |  | 1.012964 | [27 empty] | 1.55287 | [35 empty] | 7.023178 | [7 empty] | 5.673153 | [11 empty] | 0.542772 | [15 empty] | 7e-06 | [11 empty] | 0.028815 | [11 empty] | 0.127526 | [24 empty] | 2023
| DG | [6 empty] | 0.374 | group 'Replacement' in text; 11/19 description keywords match | Skarn iron (0.37) ¦ Replacement copper (0.36) ¦ Replacement zinc-lead (0.36) ¦ Skarn molybdenum (0.36) | [5 empty] | DG002-12.d | [30 empty] | ESI NWR213 Nd:YAG laser ablation system coupled to an Agilent 8800 triple quadrupole ICP-MS | Department of Applied Geosciences and Geophysics, Montanuniversitat Leoben, Austria, and Faculty of Natural Sciences and Engineering, University of Ljubljana | spot size of 50 μm, fluency of 5 J/cm2, repetition rate of 10 Hz, helium as the carrier gas at a flow rate of 0.75 L/min, 30 s of pre-ablation background values, 30 s wash out delay, 60 s laser ablation data collection | matrix-matched sphalerite reference material MUL-Zn S1 (Onuk et al., 2017), USGS powder pressed polysulfide reference material MASS1 (Wilson et al., 2002) | 0.709706 | [7 empty] | 5.582943 | [19 empty] | 0.007591 | [11 empty] | 2373.026421 | [11 empty] | 0.037613 |  |  |  | 0.568762 | [7 empty] | 1919.644087 | [19 empty] | 55.253179 |  |  |  | 2108.906147 | [7 empty] | 167.744986 | [7 empty] | 437.830917 | [7 empty] | 0.091551 | [27 empty] | 9.426807 |  |  |  | 0.645145 | [27 empty] | 2.264677 | [35 empty] | 8.371548 | [7 empty] | 6.493152 | [11 empty] | 0.588508 | [15 empty] | 6e-06 | [11 empty] | 0.028012 | [11 empty] | 0.148356 | [24 empty] | 2023
| DG | [6 empty] | 0.374 | group 'Replacement' in text; 11/19 description keywords match | Skarn iron (0.37) ¦ Replacement copper (0.36) ¦ Replacement zinc-lead (0.36) ¦ Skarn molybdenum (0.36) | [5 empty] | DG002-13.d | [30 empty] | ESI NWR213 Nd:YAG laser ablation system coupled to an Agilent 8800 triple quadrupole ICP-MS | Department of Applied Geosciences and Geophysics, Montanuniversitat Leoben, Austria, and Faculty of Natural Sciences and Engineering, University of Ljubljana | spot size of 50 μm, fluency of 5 J/cm2, repetition rate of 10 Hz, helium as the carrier gas at a flow rate of 0.75 L/min, 30 s of pre-ablation background values, 30 s wash out delay, 60 s laser ablation data collection | matrix-matched sphalerite reference material MUL-Zn S1 (Onuk et al., 2017), USGS powder pressed polysulfide reference material MASS1 (Wilson et al., 2002) | 0.857624 | [7 empty] | 10.933397 | [19 empty] | 0.018825 | [11 empty] | 2439.985083 | [11 empty] | 0.038496 |  |  |  | 0.5835 | [7 empty] | 1959.139999 | [19 empty] | 59.196598 |  |  |  | 1731.38846 | [7 empty] | 295.038583 | [7 empty] | 439.089079 | [7 empty] | 0.29386 | [27 empty] | 8.184806 |  |  |  | 0.44114 | [27 empty] | 2.876691 | [35 empty] | 14.196108 | [7 empty] | 13.376625 | [11 empty] | 0.604702 | [15 empty] | 6e-06 | [11 empty] | 0.028742 | [11 empty] | 0.053685 | [24 empty] | 2023
| DG | [6 empty] | 0.374 | group 'Replacement' in text; 11/19 description keywords match | Skarn iron (0.37) ¦ Replacement copper (0.36) ¦ Replacement zinc-lead (0.36) ¦ Skarn molybdenum (0.36) | [5 empty] | DG002-14.d | [30 empty] | ESI NWR213 Nd:YAG laser ablation system coupled to an Agilent 8800 triple quadrupole ICP-MS | Department of Applied Geosciences and Geophysics, Montanuniversitat Leoben, Austria, and Faculty of Natural Sciences and Engineering, University of Ljubljana | spot size of 50 μm, fluency of 5 J/cm2, repetition rate of 10 Hz, helium as the carrier gas at a flow rate of 0.75 L/min, 30 s of pre-ablation background values, 30 s wash out delay, 60 s laser ablation data collection | matrix-matched sphalerite reference material MUL-Zn S1 (Onuk et al., 2017), USGS powder pressed polysulfide reference material MASS1 (Wilson et al., 2002) | 0.530952 | [7 empty] | 0.842308 | [19 empty] | 0.032607 | [11 empty] | 2972.474289 | [11 empty] | 0.139991 |  |  |  | 0.839773 | [7 empty] | 1396.567725 | [19 empty] | 84.369542 |  |  |  | 1702.3282 | [7 empty] | 83.065509 | [7 empty] | 556.262979 | [7 empty] | 0.194843 | [27 empty] | 11.018652 |  |  |  | 0.554655 | [27 empty] | 0.837495 | [35 empty] | 0.432998 | [7 empty] | 7.496716 | [11 empty] | 0.555262 | [15 empty] | 7e-06 | [11 empty] | 0.030673 | [11 empty] | 0.073239 | [24 empty] | 2023
| DG | [6 empty] | 0.374 | group 'Replacement' in text; 11/19 description keywords match | Skarn iron (0.37) ¦ Replacement copper (0.36) ¦ Replacement zinc-lead (0.36) ¦ Skarn molybdenum (0.36) | [5 empty] | DG002-15.d | [30 empty] | ESI NWR213 Nd:YAG laser ablation system coupled to an Agilent 8800 triple quadrupole ICP-MS | Department of Applied Geosciences and Geophysics, Montanuniversitat Leoben, Austria, and Faculty of Natural Sciences and Engineering, University of Ljubljana | spot size of 50 μm, fluency of 5 J/cm2, repetition rate of 10 Hz, helium as the carrier gas at a flow rate of 0.75 L/min, 30 s of pre-ablation background values, 30 s wash out delay, 60 s laser ablation data collection | matrix-matched sphalerite reference material MUL-Zn S1 (Onuk et al., 2017), USGS powder pressed polysulfide reference material MASS1 (Wilson et al., 2002) | 0.34156 | [7 empty] | 1.333335 | [19 empty] | 0.010498 | [11 empty] | 3337.948363 | [11 empty] | 0.185523 |  |  |  | 0.50814 | [7 empty] | 415.067272 | [19 empty] | 74.87857 |  |  |  | 467.845579 | [7 empty] | 40.694864 | [7 empty] | 611.427745 | [7 empty] | 0.038215 | [27 empty] | 12.680109 |  |  |  | 0.402408 | [27 empty] | 5.144234 | [35 empty] | 0.457933 | [7 empty] | 5.746425 | [11 empty] | 0.423785 | [15 empty] | 8e-06 | [11 empty] | 0.035878 | [11 empty] | 0.090373 | [24 empty] | 2023
| DG | [6 empty] | 0.374 | group 'Replacement' in text; 11/19 description keywords match | Skarn iron (0.37) ¦ Replacement copper (0.36) ¦ Replacement zinc-lead (0.36) ¦ Skarn molybdenum (0.36) | [5 empty] | DG002-17.d | [30 empty] | ESI NWR213 Nd:YAG laser ablation system coupled to an Agilent 8800 triple quadrupole ICP-MS | Department of Applied Geosciences and Geophysics, Montanuniversitat Leoben, Austria, and Faculty of Natural Sciences and Engineering, University of Ljubljana | spot size of 50 μm, fluency of 5 J/cm2, repetition rate of 10 Hz, helium as the carrier gas at a flow rate of 0.75 L/min, 30 s of pre-ablation background values, 30 s wash out delay, 60 s laser ablation data collection | matrix-matched sphalerite reference material MUL-Zn S1 (Onuk et al., 2017), USGS powder pressed polysulfide reference material MASS1 (Wilson et al., 2002) | 0.565312 | [7 empty] | 19.044026 | [19 empty] | 0.015286 | [11 empty] | 2493.574728 | [11 empty] | 0.080103 |  |  |  | 0.831143 | [7 empty] | 1178.749259 | [19 empty] | 30.262832 |  |  |  | 498.191899 | [7 empty] | 363.773441 | [7 empty] | 498.854648 | [7 empty] | 0.048859 | [27 empty] | 11.877277 |  |  |  | 0.324395 | [27 empty] | 3.305293 | [35 empty] | 19.477535 | [7 empty] | 12.298852 | [11 empty] | 0.408951 | [15 empty] | 6e-06 | [11 empty] | 0.028495 | [11 empty] | 0.080288 | [24 empty] | 2023
| DG | [6 empty] | 0.374 | group 'Replacement' in text; 11/19 description keywords match | Skarn iron (0.37) ¦ Replacement copper (0.36) ¦ Replacement zinc-lead (0.36) ¦ Skarn molybdenum (0.36) | [5 empty] | DG002-18.d | [30 empty] | ESI NWR213 Nd:YAG laser ablation system coupled to an Agilent 8800 triple quadrupole ICP-MS | Department of Applied Geosciences and Geophysics, Montanuniversitat Leoben, Austria, and Faculty of Natural Sciences and Engineering, University of Ljubljana | spot size of 50 μm, fluency of 5 J/cm2, repetition rate of 10 Hz, helium as the carrier gas at a flow rate of 0.75 L/min, 30 s of pre-ablation background values, 30 s wash out delay, 60 s laser ablation data collection | matrix-matched sphalerite reference material MUL-Zn S1 (Onuk et al., 2017), USGS powder pressed polysulfide reference material MASS1 (Wilson et al., 2002) | 0.873665 | [7 empty] | 4.880388 | [19 empty] | 0.015324 | [11 empty] | 2380.401295 | [11 empty] | 3.001388 |  |  |  | 0.834856 | [7 empty] | 1741.097512 | [19 empty] | 7011.476242 |  |  |  | 1918.809476 | [7 empty] | 92.179326 | [7 empty] | 595.095738 | [7 empty] | 0.049001 | [27 empty] | 14.000178 |  |  |  | 0.309771 | [15 empty] | 5.395071 | [11 empty] | 3.929158 | [35 empty] | 3.310075 | [7 empty] | 12.364867 | [11 empty] | 0.411644 | [15 empty] | 6e-06 | [11 empty] | 0.028627 | [11 empty] | 0.397282 | [24 empty] | 2023
| DG | [6 empty] | 0.374 | group 'Replacement' in text; 11/19 description keywords match | Skarn iron (0.37) ¦ Replacement copper (0.36) ¦ Replacement zinc-lead (0.36) ¦ Skarn molybdenum (0.36) | [5 empty] | DG002-19.d | [30 empty] | ESI NWR213 Nd:YAG laser ablation system coupled to an Agilent 8800 triple quadrupole ICP-MS | Department of Applied Geosciences and Geophysics, Montanuniversitat Leoben, Austria, and Faculty of Natural Sciences and Engineering, University of Ljubljana | spot size of 50 μm, fluency of 5 J/cm2, repetition rate of 10 Hz, helium as the carrier gas at a flow rate of 0.75 L/min, 30 s of pre-ablation background values, 30 s wash out delay, 60 s laser ablation data collection | matrix-matched sphalerite reference material MUL-Zn S1 (Onuk et al., 2017), USGS powder pressed polysulfide reference material MASS1 (Wilson et al., 2002) | 0.825374 | [7 empty] | 0.859412 | [19 empty] | 0.019901 | [11 empty] | 2494.049968 | [11 empty] | 0.098209 |  |  |  | 0.49332 | [7 empty] | 1660.159476 | [19 empty] | 33.033517 |  |  |  | 1846.279169 | [7 empty] | 104.337905 | [7 empty] | 565.949791 | [7 empty] | 0.025923 | [27 empty] | 14.62964 |  |  |  | 0.467787 | [27 empty] | 0.643154 | [35 empty] | 1.835129 | [7 empty] | 9.479958 | [11 empty] | 0.612503 | [15 empty] | 8e-06 | [11 empty] | 0.024853 | [11 empty] | 0.335916 | [24 empty] | 2023
| DG | [6 empty] | 0.374 | group 'Replacement' in text; 11/19 description keywords match | Skarn iron (0.37) ¦ Replacement copper (0.36) ¦ Replacement zinc-lead (0.36) ¦ Skarn molybdenum (0.36) | [5 empty] | DG002-20.d | [30 empty] | ESI NWR213 Nd:YAG laser ablation system coupled to an Agilent 8800 triple quadrupole ICP-MS | Department of Applied Geosciences and Geophysics, Montanuniversitat Leoben, Austria, and Faculty of Natural Sciences and Engineering, University of Ljubljana | spot size of 50 μm, fluency of 5 J/cm2, repetition rate of 10 Hz, helium as the carrier gas at a flow rate of 0.75 L/min, 30 s of pre-ablation background values, 30 s wash out delay, 60 s laser ablation data collection | matrix-matched sphalerite reference material MUL-Zn S1 (Onuk et al., 2017), USGS powder pressed polysulfide reference material MASS1 (Wilson et al., 2002) | 0.715318 | [7 empty] | 1.270404 | [19 empty] | 0.011282 | [11 empty] | 2504.089394 | [11 empty] | 0.041214 |  |  |  | 0.622735 | [7 empty] | 1791.160808 | [19 empty] | 13.793784 |  |  |  | 2009.252777 | [7 empty] | 97.634539 | [7 empty] | 587.89637 | [7 empty] | 0.036905 | [27 empty] | 14.167939 |  |  |  | 0.791913 | [27 empty] | 0.360793 | [35 empty] | 0.558136 | [7 empty] | 10.007317 | [11 empty] | 0.567994 | [15 empty] | 1e-05 | [11 empty] | 0.036715 | [11 empty] | 0.515887 | [24 empty] | 2023
| DG | [6 empty] | 0.374 | group 'Replacement' in text; 11/19 description keywords match | Skarn iron (0.37) ¦ Replacement copper (0.36) ¦ Replacement zinc-lead (0.36) ¦ Skarn molybdenum (0.36) | [5 empty] | DG002-1.d | [30 empty] | ESI NWR213 Nd:YAG laser ablation system coupled to an Agilent 8800 triple quadrupole ICP-MS | Department of Applied Geosciences and Geophysics, Montanuniversitat Leoben, Austria, and Faculty of Natural Sciences and Engineering, University of Ljubljana | spot size of 50 μm, fluency of 5 J/cm2, repetition rate of 10 Hz, helium as the carrier gas at a flow rate of 0.75 L/min, 30 s of pre-ablation background values, 30 s wash out delay, 60 s laser ablation data collection | matrix-matched sphalerite reference material MUL-Zn S1 (Onuk et al., 2017), USGS powder pressed polysulfide reference material MASS1 (Wilson et al., 2002) | 0.303842 | [7 empty] | 1.315178 | [19 empty] | 0.01717 | [11 empty] | 2399.898436 | [11 empty] | 0.166889 |  |  |  | 0.61257 | [7 empty] | 478.964898 | [19 empty] | 20.906463 |  |  |  | 576.029263 | [7 empty] | 6.847883 | [7 empty] | 962.273818 | [7 empty] | 0.03604 | [27 empty] | 21.142587 |  |  |  | 0.025129 | [27 empty] | 0.420957 | [35 empty] | 0.064898 | [7 empty] | 6.853326 | [11 empty] | 0.645028 | [15 empty] | 0.469576 | [11 empty] | 0.020348 | [11 empty] | 0.308965 | [24 empty] | 2023
| DG | [6 empty] | 0.374 | group 'Replacement' in text; 11/19 description keywords match | Skarn iron (0.37) ¦ Replacement copper (0.36) ¦ Replacement zinc-lead (0.36) ¦ Skarn molybdenum (0.36) | [5 empty] | DG002-2.d | [30 empty] | ESI NWR213 Nd:YAG laser ablation system coupled to an Agilent 8800 triple quadrupole ICP-MS | Department of Applied Geosciences and Geophysics, Montanuniversitat Leoben, Austria, and Faculty of Natural Sciences and Engineering, University of Ljubljana | spot size of 50 μm, fluency of 5 J/cm2, repetition rate of 10 Hz, helium as the carrier gas at a flow rate of 0.75 L/min, 30 s of pre-ablation background values, 30 s wash out delay, 60 s laser ablation data collection | matrix-matched sphalerite reference material MUL-Zn S1 (Onuk et al., 2017), USGS powder pressed polysulfide reference material MASS1 (Wilson et al., 2002) | 0.372107 | [7 empty] | 0.627686 | [19 empty] | 0.005413 | [11 empty] | 2435.557109 | [11 empty] | 0.177249 |  |  |  | 0.384135 | [7 empty] | 403.459536 | [19 empty] | 14.166985 |  |  |  | 487.760072 | [7 empty] | 4.815896 | [7 empty] | 804.912616 | [7 empty] | 0.000107 | [27 empty] | 21.557109 |  |  |  | 0 | [27 empty] | 0.484129 | [35 empty] | 0.096454 | [7 empty] | 9.562862 | [11 empty] | 0.523103 | [15 empty] | 8e-06 | [11 empty] | 0.023958 | [11 empty] | 0.087374 | [24 empty] | 2023
| DG | [6 empty] | 0.374 | group 'Replacement' in text; 11/19 description keywords match | Skarn iron (0.37) ¦ Replacement copper (0.36) ¦ Replacement zinc-lead (0.36) ¦ Skarn molybdenum (0.36) | [5 empty] | DG002-3.d | [30 empty] | ESI NWR213 Nd:YAG laser ablation system coupled to an Agilent 8800 triple quadrupole ICP-MS | Department of Applied Geosciences and Geophysics, Montanuniversitat Leoben, Austria, and Faculty of Natural Sciences and Engineering, University of Ljubljana | spot size of 50 μm, fluency of 5 J/cm2, repetition rate of 10 Hz, helium as the carrier gas at a flow rate of 0.75 L/min, 30 s of pre-ablation background values, 30 s wash out delay, 60 s laser ablation data collection | matrix-matched sphalerite reference material MUL-Zn S1 (Onuk et al., 2017), USGS powder pressed polysulfide reference material MASS1 (Wilson et al., 2002) | 0.35731 | [7 empty] | 0.603001 | [19 empty] | 0.005183 | [11 empty] | 2279.35613 | [11 empty] | 0.169693 |  |  |  | 0.368069 | [7 empty] | 638.598077 | [19 empty] | 13.586537 |  |  |  | 800.638679 | [7 empty] | 9.681608 | [7 empty] | 660.068018 | [7 empty] | 0.047666 | [27 empty] | 19.943038 |  |  |  | 0.015387 | [27 empty] | 0.536591 | [35 empty] | 0.09248 | [7 empty] | 9.167174 | [11 empty] | 0.501189 | [15 empty] | 8e-06 | [11 empty] | 0.022963 | [11 empty] | 0.311434 | [24 empty] | 2023
| DG | [6 empty] | 0.374 | group 'Replacement' in text; 11/19 description keywords match | Skarn iron (0.37) ¦ Replacement copper (0.36) ¦ Replacement zinc-lead (0.36) ¦ Skarn molybdenum (0.36) | [5 empty] | DG002-4.d | [30 empty] | ESI NWR213 Nd:YAG laser ablation system coupled to an Agilent 8800 triple quadrupole ICP-MS | Department of Applied Geosciences and Geophysics, Montanuniversitat Leoben, Austria, and Faculty of Natural Sciences and Engineering, University of Ljubljana | spot size of 50 μm, fluency of 5 J/cm2, repetition rate of 10 Hz, helium as the carrier gas at a flow rate of 0.75 L/min, 30 s of pre-ablation background values, 30 s wash out delay, 60 s laser ablation data collection | matrix-matched sphalerite reference material MUL-Zn S1 (Onuk et al., 2017), USGS powder pressed polysulfide reference material MASS1 (Wilson et al., 2002) | 0.416688 | [7 empty] | 0.738467 | [19 empty] | 0.015156 | [11 empty] | 2816.914842 | [11 empty] | 0.124015 |  |  |  | 0.626343 | [7 empty] | 528.896414 | [19 empty] | 16.997389 |  |  |  | 691.991764 | [7 empty] | 1.632012 | [7 empty] | 958.609056 | [7 empty] | 0.060076 | [27 empty] | 22.188757 |  |  |  | 0.485037 | [27 empty] | 0.805827 | [35 empty] | 0.104785 | [7 empty] | 6.276304 | [11 empty] | 0.666852 | [15 empty] | 6e-06 | [11 empty] | 0.033106 | [11 empty] | 1.907645 | [24 empty] | 2023
| DG | [6 empty] | 0.374 | group 'Replacement' in text; 11/19 description keywords match | Skarn iron (0.37) ¦ Replacement copper (0.36) ¦ Replacement zinc-lead (0.36) ¦ Skarn molybdenum (0.36) | [5 empty] | DG002-5.d | [30 empty] | ESI NWR213 Nd:YAG laser ablation system coupled to an Agilent 8800 triple quadrupole ICP-MS | Department of Applied Geosciences and Geophysics, Montanuniversitat Leoben, Austria, and Faculty of Natural Sciences and Engineering, University of Ljubljana | spot size of 50 μm, fluency of 5 J/cm2, repetition rate of 10 Hz, helium as the carrier gas at a flow rate of 0.75 L/min, 30 s of pre-ablation background values, 30 s wash out delay, 60 s laser ablation data collection | matrix-matched sphalerite reference material MUL-Zn S1 (Onuk et al., 2017), USGS powder pressed polysulfide reference material MASS1 (Wilson et al., 2002) | 0.53152 | [7 empty] | 0.700875 | [19 empty] | 0.014336 | [11 empty] | 3034.319649 | [11 empty] | 0.117287 |  |  |  | 0.592936 | [7 empty] | 598.086387 | [19 empty] | 16.102864 |  |  |  | 713.270528 | [7 empty] | 1.106268 | [7 empty] | 946.784924 | [7 empty] | 0.056839 | [27 empty] | 24.519639 |  |  |  | 0.352734 | [27 empty] | 0.58799 | [35 empty] | 0.099266 | [7 empty] | 5.944259 | [11 empty] | 0.631328 | [15 empty] | 6e-06 | [11 empty] | 0.031347 | [11 empty] | 1.994493 | [24 empty] | 2023
| DG | [6 empty] | 0.374 | group 'Replacement' in text; 11/19 description keywords match | Skarn iron (0.37) ¦ Replacement copper (0.36) ¦ Replacement zinc-lead (0.36) ¦ Skarn molybdenum (0.36) | [5 empty] | DG002-6.d | [30 empty] | ESI NWR213 Nd:YAG laser ablation system coupled to an Agilent 8800 triple quadrupole ICP-MS | Department of Applied Geosciences and Geophysics, Montanuniversitat Leoben, Austria, and Faculty of Natural Sciences and Engineering, University of Ljubljana | spot size of 50 μm, fluency of 5 J/cm2, repetition rate of 10 Hz, helium as the carrier gas at a flow rate of 0.75 L/min, 30 s of pre-ablation background values, 30 s wash out delay, 60 s laser ablation data collection | matrix-matched sphalerite reference material MUL-Zn S1 (Onuk et al., 2017), USGS powder pressed polysulfide reference material MASS1 (Wilson et al., 2002) | 0.325119 | [7 empty] | 0.434338 | [19 empty] | 0.019732 | [11 empty] | 2946.949786 | [11 empty] | 0.093097 |  |  |  | 0.48993 | [7 empty] | 500.514228 | [19 empty] | 13.659759 |  |  |  | 645.593247 | [7 empty] | 1.359251 | [7 empty] | 894.231264 | [7 empty] | 0.013172 | [27 empty] | 21.749582 |  |  |  | 0.296715 | [27 empty] | 0.609854 | [35 empty] | 0.101703 | [7 empty] | 9.612272 | [11 empty] | 0.540711 | [15 empty] | 6e-06 | [11 empty] | 0.023114 | [11 empty] | 1.496237 | [24 empty] | 2023
| DG | [6 empty] | 0.374 | group 'Replacement' in text; 11/19 description keywords match | Skarn iron (0.37) ¦ Replacement copper (0.36) ¦ Replacement zinc-lead (0.36) ¦ Skarn molybdenum (0.36) | [5 empty] | DG002-7.d | [30 empty] | ESI NWR213 Nd:YAG laser ablation system coupled to an Agilent 8800 triple quadrupole ICP-MS | Department of Applied Geosciences and Geophysics, Montanuniversitat Leoben, Austria, and Faculty of Natural Sciences and Engineering, University of Ljubljana | spot size of 50 μm, fluency of 5 J/cm2, repetition rate of 10 Hz, helium as the carrier gas at a flow rate of 0.75 L/min, 30 s of pre-ablation background values, 30 s wash out delay, 60 s laser ablation data collection | matrix-matched sphalerite reference material MUL-Zn S1 (Onuk et al., 2017), USGS powder pressed polysulfide reference material MASS1 (Wilson et al., 2002) | 0.576037 | [7 empty] | 1.717871 | [19 empty] | 0.011035 | [11 empty] | 3039.814689 | [11 empty] | 0.22184 |  |  |  | 1.096448 | [7 empty] | 552.796464 | [19 empty] | 21.478482 |  |  |  | 712.959979 | [7 empty] | 2.170845 | [7 empty] | 992.56305 | [7 empty] | 0.029763 | [27 empty] | 22.834798 |  |  |  | 0.660151 | [27 empty] | 0.642956 | [35 empty] | 0.014398 | [7 empty] | 8.995357 | [11 empty] | 0.611795 | [15 empty] | 5e-06 | [11 empty] | 3e-06 | [11 empty] | 1.810295 | [24 empty] | 2023
| DG | [6 empty] | 0.374 | group 'Replacement' in text; 11/19 description keywords match | Skarn iron (0.37) ¦ Replacement copper (0.36) ¦ Replacement zinc-lead (0.36) ¦ Skarn molybdenum (0.36) | [5 empty] | DG002-8.d | [30 empty] | ESI NWR213 Nd:YAG laser ablation system coupled to an Agilent 8800 triple quadrupole ICP-MS | Department of Applied Geosciences and Geophysics, Montanuniversitat Leoben, Austria, and Faculty of Natural Sciences and Engineering, University of Ljubljana | spot size of 50 μm, fluency of 5 J/cm2, repetition rate of 10 Hz, helium as the carrier gas at a flow rate of 0.75 L/min, 30 s of pre-ablation background values, 30 s wash out delay, 60 s laser ablation data collection | matrix-matched sphalerite reference material MUL-Zn S1 (Onuk et al., 2017), USGS powder pressed polysulfide reference material MASS1 (Wilson et al., 2002) | 0.30059 | [7 empty] | 0.906791 | [19 empty] | 0.01096 | [11 empty] | 2262.114532 | [11 empty] | 0.127718 |  |  |  | 0.582754 | [7 empty] | 253.68431 | [19 empty] | 17.802157 |  |  |  | 298.622166 | [7 empty] | 2.245224 | [7 empty] | 665.759044 | [7 empty] | 0.029928 | [27 empty] | 16.950243 |  |  |  | 0.155322 | [27 empty] | 0.575107 | [35 empty] | 0.126344 | [7 empty] | 7.302984 | [11 empty] | 0.396118 | [15 empty] | 0.343599 | [11 empty] | 0.026744 | [11 empty] | 0.054976 | [24 empty] | 2023
| DG | [6 empty] | 0.374 | group 'Replacement' in text; 11/19 description keywords match | Skarn iron (0.37) ¦ Replacement copper (0.36) ¦ Replacement zinc-lead (0.36) ¦ Skarn molybdenum (0.36) | [5 empty] | DG002-9.d | [30 empty] | ESI NWR213 Nd:YAG laser ablation system coupled to an Agilent 8800 triple quadrupole ICP-MS | Department of Applied Geosciences and Geophysics, Montanuniversitat Leoben, Austria, and Faculty of Natural Sciences and Engineering, University of Ljubljana | spot size of 50 μm, fluency of 5 J/cm2, repetition rate of 10 Hz, helium as the carrier gas at a flow rate of 0.75 L/min, 30 s of pre-ablation background values, 30 s wash out delay, 60 s laser ablation data collection | matrix-matched sphalerite reference material MUL-Zn S1 (Onuk et al., 2017), USGS powder pressed polysulfide reference material MASS1 (Wilson et al., 2002) | 0.302023 | [7 empty] | 0.891755 | [19 empty] | 0.010704 | [11 empty] | 2333.263319 | [11 empty] | 0.124646 |  |  |  | 0.570144 | [7 empty] | 328.38965 | [19 empty] | 17.429252 |  |  |  | 392.979738 | [7 empty] | 9.321561 | [7 empty] | 704.598589 | [7 empty] | 0.02924 | [27 empty] | 16.430341 |  |  |  | 0.151962 | [27 empty] | 0.400668 | [35 empty] | 0.396232 | [7 empty] | 7.151004 | [11 empty] | 0.388082 | [15 empty] | 0.337359 | [11 empty] | 0.026171 | [11 empty] | 0.05376 | [24 empty] | 2023
| DG | [6 empty] | 0.374 | group 'Replacement' in text; 11/19 description keywords match | Skarn iron (0.37) ¦ Replacement copper (0.36) ¦ Replacement zinc-lead (0.36) ¦ Skarn molybdenum (0.36) | [5 empty] | DG002-10.d | [30 empty] | ESI NWR213 Nd:YAG laser ablation system coupled to an Agilent 8800 triple quadrupole ICP-MS | Department of Applied Geosciences and Geophysics, Montanuniversitat Leoben, Austria, and Faculty of Natural Sciences and Engineering, University of Ljubljana | spot size of 50 μm, fluency of 5 J/cm2, repetition rate of 10 Hz, helium as the carrier gas at a flow rate of 0.75 L/min, 30 s of pre-ablation background values, 30 s wash out delay, 60 s laser ablation data collection | matrix-matched sphalerite reference material MUL-Zn S1 (Onuk et al., 2017), USGS powder pressed polysulfide reference material MASS1 (Wilson et al., 2002) | 0.341241 | [7 empty] | 0.669493 | [19 empty] | 0.009299 | [11 empty] | 2329.560409 | [11 empty] | 0.093065 |  |  |  | 0.813657 | [7 empty] | 508.204068 | [19 empty] | 18.027358 |  |  |  | 563.854499 | [7 empty] | 16.566636 | [7 empty] | 680.287563 | [7 empty] | 0.016435 | [27 empty] | 15.51276 |  |  |  | 0 | [27 empty] | 0.655431 | [35 empty] | 0.130504 | [7 empty] | 8.845376 | [11 empty] | 0.43855 | [15 empty] | 0.440928 | [11 empty] | 0.024499 | [11 empty] | 0.149785 | [24 empty] | 2023
| DG | [6 empty] | 0.374 | group 'Replacement' in text; 11/19 description keywords match | Skarn iron (0.37) ¦ Replacement copper (0.36) ¦ Replacement zinc-lead (0.36) ¦ Skarn molybdenum (0.36) | [5 empty] | DG006-sph10.d | [20 empty] | sphalerite | [9 empty] | ESI NWR213 Nd:YAG laser ablation system coupled to an Agilent 8800 triple quadrupole ICP-MS | Department of Applied Geosciences and Geophysics, Montanuniversitat Leoben, Austria, and Faculty of Natural Sciences and Engineering, University of Ljubljana | spot size of 50 μm, fluency of 5 J/cm2, repetition rate of 10 Hz, helium as the carrier gas at a flow rate of 0.75 L/min, 30 s of pre-ablation background values, 30 s wash out delay, 60 s laser ablation data collection | matrix-matched sphalerite reference material MUL-Zn S1 (Onuk et al., 2017), USGS powder pressed polysulfide reference material MASS1 (Wilson et al., 2002) | 2.606514 | [7 empty] | 3.015752 | [19 empty] | 0.04446 | [11 empty] | 1634.340389 | [11 empty] | 0.07437 |  |  |  | 0.568445 | [7 empty] | 503.325262 | [19 empty] | 2034.641094 |  |  |  | 144.843616 | [7 empty] | 139.365832 | [7 empty] | 204.228888 | [7 empty] | 0.024794 | [27 empty] | 5.883843 |  |  |  | 0.09377 | [27 empty] | 27.015435 | [35 empty] | 2.197192 | [7 empty] | 8.57555 | [11 empty] | 0.560593 | [15 empty] | 4e-06 | [11 empty] | 0.024352 | [11 empty] | 0.135675 | [24 empty] | 2023