## Sheet1
Uploaded | deposit_name | deposit_local_id | deposit_environment | deposit_group | deposit_type | deposit_classification_source | deposit_type_original | deposit_type_confidence | deposit_type_reasoning | deposit_type_alternatives | primary_commodities | secondary_commodities | all_commodities | deposit_source | sample_uid | sample_name | sample_local_id | analysis_id | feature_type | feature_name | feature_uid | top_depth_m | bottom_depth_m | sample_deposit_relation | sample_type | sampling_method | material_class | material_class_comments | province | strat_unit_name | strat_unit_uid | strat_grouping | earth_material_group | earth_material_qualifier | earth_material | metamorphic_grade | mineral | paragenetic_stage | mode_of_occurrence | texture | color | alteration | sample_description | associated_minerals | sample_preparation | analytical_method | instrument_type_model | laboratory_location/if reported | operating_conditions/if reported | standards_used/if reported | ag_ppm | ag_detection_limit | ag_original_value | ag_original_unit | al_ppm | al_detection_limit | al_original_value | al_original_unit | as_ppm | as_detection_limit | as_original_value | as_original_unit | au_ppm | au_detection_limit | au_original_value | au_original_unit | b_ppm | b_detection_limit | b_original_value | b_original_unit | ba_ppm | ba_detection_limit | ba_original_value | ba_original_unit | be_ppm | be_detection_limit | be_original_value | be_original_unit | bi_ppm | bi_detection_limit | bi_original_value | bi_original_unit | br_ppm | br_detection_limit | br_original_value | br_original_unit | ca_ppm | ca_detection_limit | ca_original_value | ca_original_unit | cd_ppm | cd_detection_limit | cd_original_value | cd_original_unit | ce_ppm | ce_detection_limit | ce_original_value | ce_original_unit | cl_ppm | cl_detection_limit | cl_original_value | cl_original_unit | co_ppm | co_detection_limit | co_original_value | co_original_unit | cr_ppm | cr_detection_limit | cr_original_value | cr_original_unit | cs_ppm | cs_detection_limit | cs_original_value | cs_original_unit | cu_ppm | cu_detection_limit | cu_original_value | cu_original_unit | dy_ppm | dy_detection_limit | dy_original_value | dy_original_unit | er_ppm | er_detection_limit | er_original_value | er_original_unit | eu_ppm | eu_detection_limit | eu_original_value | eu_original_unit | f_ppm | f_detection_limit | f_original_value | f_original_unit | fe_ppm | fe_detection_limit | fe_original_value | fe_original_unit | ga_ppm | ga_detection_limit | ga_original_value | ga_original_unit | gd_ppm | gd_detection_limit | gd_original_value | gd_original_unit | ge_ppm | ge_detection_limit | ge_original_value | ge_original_unit | hf_ppm | hf_detection_limit | hf_original_value | hf_original_unit | hg_ppm | hg_detection_limit | hg_original_value | hg_original_unit | ho_ppm | ho_detection_limit | ho_original_value | ho_original_unit | in_ppm | in_detection_limit | in_original_value | in_original_unit | ir_ppm | ir_detection_limit | ir_original_value | ir_original_unit | k_ppm | k_detection_limit | k_original_value | k_original_unit | la_ppm | la_detection_limit | la_original_value | la_original_unit | li_ppm | li_detection_limit | li_original_value | li_original_unit | lu_ppm | lu_detection_limit | lu_original_value | lu_original_unit | mg_ppm | mg_detection_limit | mg_original_value | mg_original_unit | mn_ppm | mn_detection_limit | mn_original_value | mn_original_unit | mo_ppm | mo_detection_limit | mo_original_value | mo_original_unit | na_ppm | na_detection_limit | na_original_value | na_original_unit | nb_ppm | nb_detection_limit | nb_original_value | nb_original_unit | nd_ppm | nd_detection_limit | nd_original_value | nd_original_unit | ni_ppm | ni_detection_limit | ni_original_value | ni_original_unit | os_ppm | os_detection_limit | os_original_value | os_original_unit | p_ppm | p_detection_limit | p_original_value | p_original_unit | pb_ppm | pb_detection_limit | pb_original_value | pb_original_unit | pd_ppm | pd_detection_limit | pd_original_value | pd_original_unit | pr_ppm | pr_detection_limit | pr_original_value | pr_original_unit | pt_ppm | pt_detection_limit | pt_original_value | pt_original_unit | rb_ppm | rb_detection_limit | rb_original_value | rb_original_unit | re_ppm | re_detection_limit | re_original_value | re_original_unit | rh_ppm | rh_detection_limit | rh_original_value | rh_original_unit | ru_ppm | ru_detection_limit | ru_original_value | ru_original_unit | s_ppm | s_detection_limit | s_original_value | s_original_unit | sb_ppm | sb_detection_limit | sb_original_value | sb_original_unit | sc_ppm | sc_detection_limit | sc_original_value | sc_original_unit | se_ppm | se_detection_limit | se_original_value | se_original_unit | si_ppm | si_detection_limit | si_original_value | si_original_unit | sm_ppm | sm_detection_limit | sm_original_value | sm_original_unit | sn_ppm | sn_detection_limit | sn_original_value | sn_original_unit | sr_ppm | sr_detection_limit | sr_original_value | sr_original_unit | ta_ppm | ta_detection_limit | ta_original_value | ta_original_unit | tb_ppm | tb_detection_limit | tb_original_value | tb_original_unit | te_ppm | te_detection_limit | te_original_value | te_original_unit | th_ppm | th_detection_limit | th_original_value | th_original_unit | ti_ppm | ti_detection_limit | ti_original_value | ti_original_unit | tl_ppm | tl_detection_limit | tl_original_value | tl_original_unit | tm_ppm | tm_detection_limit | tm_original_value | tm_original_unit | u_ppm | u_detection_limit | u_original_value | u_original_unit | v_ppm | v_detection_limit | v_original_value | v_original_unit | w_ppm | w_detection_limit | w_original_value | w_original_unit | y_ppm | y_detection_limit | y_original_value | y_original_unit | yb_ppm | yb_detection_limit | yb_original_value | yb_original_unit | zn_ppm | zn_detection_limit | zn_original_value | zn_original_unit | zr_ppm | zr_detection_limit | zr_original_value | zr_original_unit | analysis_datetime | publication_date | sample_source | submitter | country | state | deposit_longitude_wgs84 | deposit_latitude_wgs84 | sample_longitude_wgs84 | sample_latitude_wgs84 | sample_easting | sample_northing | sample_utm_zone | sample_location_description | location_source | location_accuracy | comments | last_update | extraction_backend | extraction_confidence | backend_agreement | data_source_tag
[8 empty] | 0.784 | deposit type 'Porphyry tin' mentioned in text; group 'Porphyry' in text; environment 'Magmatic hydrothermal' in text; 7/25 description keywords match | Vein copper (0.41) ¦ Skarn copper (0.41) ¦ Skarn molybdenum (0.41) ¦ Vein cobalt ± Ni (0.40) | [5 empty] | BY-B4-1 | [29 empty] | EPMA |  |  |  |  | 0 | [27 empty] | 0 | [11 empty] | 0 | [11 empty] | 0.1 | [11 empty] | 0 | [19 empty] | 0 | [55 empty] | 11.88 | [19 empty] | 0 | [43 empty] | 0.03 |  |  |  | 34.22 | [7 empty] | 53.37 | [11 empty] | 0.05 | [15 empty] | 0 | [65 empty] | pdftext | 1 | 2/2 backends (docling, pdftext)
[8 empty] | 0.784 | deposit type 'Porphyry tin' mentioned in text; group 'Porphyry' in text; environment 'Magmatic hydrothermal' in text; 7/25 description keywords match | Vein copper (0.41) ¦ Skarn copper (0.41) ¦ Skarn molybdenum (0.41) ¦ Vein cobalt ± Ni (0.40) | [5 empty] | BY-B4-2 | [29 empty] | EPMA |  |  |  |  | 0.03 | [27 empty] | 0 | [11 empty] | 0.04 | [11 empty] | 0 | [11 empty] | 0.04 | [19 empty] | 0.04 | [55 empty] | 11.79 | [19 empty] | 0 | [43 empty] | 0.09 |  |  |  | 34.48 | [7 empty] | 53.4 | [11 empty] | 0.1 | [15 empty] | 0 | [65 empty] | pdftext | 1 | 2/2 backends (docling, pdftext)
[8 empty] | 0.784 | deposit type 'Porphyry tin' mentioned in text; group 'Porphyry' in text; environment 'Magmatic hydrothermal' in text; 7/25 description keywords match | Vein copper (0.41) ¦ Skarn copper (0.41) ¦ Skarn molybdenum (0.41) ¦ Vein cobalt ± Ni (0.40) | [5 empty] | BY-B4-3 | [29 empty] | EPMA |  |  |  |  | 0 | [27 empty] | 0 | [11 empty] | 0.06 | [11 empty] | 0.04 | [11 empty] | 0.02 | [19 empty] | 0 | [55 empty] | 11.69 | [19 empty] | 0.05 | [43 empty] | 0.1 |  |  |  | 33.99 | [7 empty] | 53.31 | [11 empty] | 0.1 | [15 empty] | 0 | [65 empty] | pdftext | 1 | 2/2 backends (docling, pdftext)
[8 empty] | 0.784 | deposit type 'Porphyry tin' mentioned in text; group 'Porphyry' in text; environment 'Magmatic hydrothermal' in text; 7/25 description keywords match | Vein copper (0.41) ¦ Skarn copper (0.41) ¦ Skarn molybdenum (0.41) ¦ Vein cobalt ± Ni (0.40) | [5 empty] | BY-B4-4 | [29 empty] | EPMA |  |  |  |  | 0 | [27 empty] | 0 | [11 empty] | 0.06 | [11 empty] | 0.12 | [11 empty] | 0 | [19 empty] | 0 | [55 empty] | 11.87 | [19 empty] | 0.01 | [43 empty] | 0.08 |  |  |  | 34.69 | [7 empty] | 53.04 | [11 empty] | 0.09 | [15 empty] | 0.03 | [65 empty] | pdftext | 1 | 2/2 backends (docling, pdftext)
[8 empty] | 0.784 | deposit type 'Porphyry tin' mentioned in text; group 'Porphyry' in text; environment 'Magmatic hydrothermal' in text; 7/25 description keywords match | Vein copper (0.41) ¦ Skarn copper (0.41) ¦ Skarn molybdenum (0.41) ¦ Vein cobalt ± Ni (0.40) | [5 empty] | BY-B4-5 | [29 empty] | EPMA |  |  |  |  | 0 | [27 empty] | 0 | [11 empty] | 0.04 | [11 empty] | 0.26 | [11 empty] | 0.03 | [19 empty] | 0 | [55 empty] | 11.76 | [19 empty] | 0 | [43 empty] | 0.12 |  |  |  | 33.86 | [7 empty] | 53.57 | [11 empty] | 0.05 | [15 empty] | 0 | [65 empty] | pdftext | 1 | 2/2 backends (docling, pdftext)
[8 empty] | 0.784 | deposit type 'Porphyry tin' mentioned in text; group 'Porphyry' in text; environment 'Magmatic hydrothermal' in text; 7/25 description keywords match | Vein copper (0.41) ¦ Skarn copper (0.41) ¦ Skarn molybdenum (0.41) ¦ Vein cobalt ± Ni (0.40) | [5 empty] | BY-B4-6 | [29 empty] | EPMA |  |  |  |  | 0.16 | [27 empty] | 0 | [11 empty] | 0.04 | [11 empty] | 0.32 | [11 empty] | 0 | [19 empty] | 0 | [55 empty] | 11.59 | [19 empty] | 0.01 | [43 empty] | 0.11 |  |  |  | 33.04 | [7 empty] | 54.91 | [11 empty] | 0.05 | [15 empty] | 0 | [65 empty] | pdftext | 1 | 2/2 backends (docling, pdftext)
[8 empty] | 0.784 | deposit type 'Porphyry tin' mentioned in text; group 'Porphyry' in text; environment 'Magmatic hydrothermal' in text; 7/25 description keywords match | Vein copper (0.41) ¦ Skarn copper (0.41) ¦ Skarn molybdenum (0.41) ¦ Vein cobalt ± Ni (0.40) | [5 empty] | BY-B4-7 | [29 empty] | EPMA |  |  |  |  | 0.01 | [27 empty] | 0 | [11 empty] | 0.02 | [11 empty] | 0.17 | [11 empty] | 0 | [19 empty] | 0.04 | [55 empty] | 11.24 | [19 empty] | 0.06 | [43 empty] | 0.05 |  |  |  | 33.76 | [7 empty] | 54.91 | [11 empty] | 0.08 | [15 empty] | 0 | [65 empty] | pdftext | 1 | 2/2 backends (docling, pdftext)
[8 empty] | 0.784 | deposit type 'Porphyry tin' mentioned in text; group 'Porphyry' in text; environment 'Magmatic hydrothermal' in text; 7/25 description keywords match | Vein copper (0.41) ¦ Skarn copper (0.41) ¦ Skarn molybdenum (0.41) ¦ Vein cobalt ± Ni (0.40) | [5 empty] | BY-B4-8 | [29 empty] | EPMA |  |  |  |  | 0.01 | [27 empty] | 0 | [11 empty] | 0.01 | [11 empty] | 0.16 | [11 empty] | 0.03 | [19 empty] | 0 | [55 empty] | 11.37 | [19 empty] | 0 | [43 empty] | 0.07 |  |  |  | 34.05 | [7 empty] | 54.19 | [11 empty] | 0.07 | [15 empty] | 0 | [65 empty] | pdftext | 1 | 2/2 backends (docling, pdftext)
[8 empty] | 0.784 | deposit type 'Porphyry tin' mentioned in text; group 'Porphyry' in text; environment 'Magmatic hydrothermal' in text; 7/25 description keywords match | Vein copper (0.41) ¦ Skarn copper (0.41) ¦ Skarn molybdenum (0.41) ¦ Vein cobalt ± Ni (0.40) | [5 empty] | BY-B7-1 | [29 empty] | EPMA |  |  |  |  | 0 | [27 empty] | 0 | [11 empty] | 0 | [11 empty] | 0 | [11 empty] | 0 | [19 empty] | 0 | [55 empty] | 11.38 | [19 empty] | 0 | [43 empty] | 0.26 |  |  |  | 34.42 | [7 empty] | 53.73 | [11 empty] | 0.1 | [15 empty] | 0.01 | [65 empty] | pdftext | 1 | 2/2 backends (docling, pdftext)
[8 empty] | 0.784 | deposit type 'Porphyry tin' mentioned in text; group 'Porphyry' in text; environment 'Magmatic hydrothermal' in text; 7/25 description keywords match | Vein copper (0.41) ¦ Skarn copper (0.41) ¦ Skarn molybdenum (0.41) ¦ Vein cobalt ± Ni (0.40) | [5 empty] | BY-B8-1 | [29 empty] | EPMA |  |  |  |  | 0 | [27 empty] | 0 | [11 empty] | 0 | [11 empty] | 0.07 | [11 empty] | 0.29 | [19 empty] | 0 | [55 empty] | 8.02 | [19 empty] | 4.4 | [43 empty] | 0.06 |  |  |  | 34.73 | [7 empty] | 53.88 | [11 empty] | 0.13 | [15 empty] | 0 | [65 empty] | pdftext | 1 | 2/2 backends (docling, pdftext)
[8 empty] | 0.784 | deposit type 'Porphyry tin' mentioned in text; group 'Porphyry' in text; environment 'Magmatic hydrothermal' in text; 7/25 description keywords match | Vein copper (0.41) ¦ Skarn copper (0.41) ¦ Skarn molybdenum (0.41) ¦ Vein cobalt ± Ni (0.40) | [5 empty] | BY-B8-2 | [29 empty] | EPMA |  |  |  |  | 0.06 | [27 empty] | 0 | [11 empty] | 0 | [11 empty] | 0 | [11 empty] | 0 | [19 empty] | 0 | [55 empty] | 11.97 | [19 empty] | 0.07 | [43 empty] | 0.06 |  |  |  | 34.71 | [7 empty] | 52.3 | [11 empty] | 0.09 | [15 empty] | 0 | [65 empty] | pdftext | 1 | 2/2 backends (docling, pdftext)
[8 empty] | 0.784 | deposit type 'Porphyry tin' mentioned in text; group 'Porphyry' in text; environment 'Magmatic hydrothermal' in text; 7/25 description keywords match | Vein copper (0.41) ¦ Skarn copper (0.41) ¦ Skarn molybdenum (0.41) ¦ Vein cobalt ± Ni (0.40) | [5 empty] | BY-B8-3 | [29 empty] | EPMA |  |  |  |  | 0.05 | [27 empty] | 0 | [11 empty] | 0 | [11 empty] | 0.31 | [11 empty] | 0 | [19 empty] | 0 | [55 empty] | 12.08 | [19 empty] | 0.08 | [43 empty] | 0.02 |  |  |  | 34.46 | [7 empty] | 52.78 | [11 empty] | 0.06 | [15 empty] | 0 | [65 empty] | pdftext | 1 | 2/2 backends (docling, pdftext)
[8 empty] | 0.784 | deposit type 'Porphyry tin' mentioned in text; group 'Porphyry' in text; environment 'Magmatic hydrothermal' in text; 7/25 description keywords match | Vein copper (0.41) ¦ Skarn copper (0.41) ¦ Skarn molybdenum (0.41) ¦ Vein cobalt ± Ni (0.40) | [5 empty] | BY-B8-4 | [29 empty] | EPMA |  |  |  |  | 0 | [27 empty] | 0 | [11 empty] | 0.01 | [11 empty] | 0 | [11 empty] | 0 | [19 empty] | 0 | [55 empty] | 12.18 | [19 empty] | 0.03 | [43 empty] | 0.04 |  |  |  | 34.51 | [7 empty] | 52.88 | [11 empty] | 0.11 | [15 empty] | 0.02 | [65 empty] | pdftext | 1 | 2/2 backends (docling, pdftext)
[8 empty] | 0.784 | deposit type 'Porphyry tin' mentioned in text; group 'Porphyry' in text; environment 'Magmatic hydrothermal' in text; 7/25 description keywords match | Vein copper (0.41) ¦ Skarn copper (0.41) ¦ Skarn molybdenum (0.41) ¦ Vein cobalt ± Ni (0.40) | [5 empty] | BY-B8-5 | [29 empty] | EPMA |  |  |  |  | 0.07 | [27 empty] | 0 | [11 empty] | 0 | [11 empty] | 0 | [11 empty] | 0 | [19 empty] | 0 | [55 empty] | 12.15 | [19 empty] | 0.01 | [43 empty] | 0.04 |  |  |  | 33.4 | [7 empty] | 52.8 | [11 empty] | 0.16 | [15 empty] | 0 | [65 empty] | pdftext | 1 | 2/2 backends (docling, pdftext)
[8 empty] | 0.784 | deposit type 'Porphyry tin' mentioned in text; group 'Porphyry' in text; environment 'Magmatic hydrothermal' in text; 7/25 description keywords match | Vein copper (0.41) ¦ Skarn copper (0.41) ¦ Skarn molybdenum (0.41) ¦ Vein cobalt ± Ni (0.40) | [5 empty] | BY-B8-6 | [29 empty] | EPMA |  |  |  |  | 0.01 | [27 empty] | 0 | [11 empty] | 0 | [11 empty] | 0 | [11 empty] | 0 | [19 empty] | 0 | [55 empty] | 11.92 | [19 empty] | 0.03 | [43 empty] | 0 |  |  |  | 34.21 | [7 empty] | 51.88 | [11 empty] | 0.1 | [15 empty] | 0 | [65 empty] | pdftext | 1 | 2/2 backends (docling, pdftext)
[8 empty] | 0.784 | deposit type 'Porphyry tin' mentioned in text; group 'Porphyry' in text; environment 'Magmatic hydrothermal' in text; 7/25 description keywords match | Vein copper (0.41) ¦ Skarn copper (0.41) ¦ Skarn molybdenum (0.41) ¦ Vein cobalt ± Ni (0.40) | [5 empty] | BY-B9-1-2 | [29 empty] | EPMA |  |  |  |  | 0.01 | [27 empty] | 0 | [11 empty] | 0 | [11 empty] | 0.09 | [11 empty] | 0.04 | [19 empty] | 0.02 | [55 empty] | 6.91 | [19 empty] | 0.12 | [43 empty] | 0.06 |  |  |  | 33.86 | [7 empty] | 58.6 | [11 empty] | 0.09 | [15 empty] | 0 | [65 empty] | pdftext | 1 | 2/2 backends (docling, pdftext)
[8 empty] | 0.784 | deposit type 'Porphyry tin' mentioned in text; group 'Porphyry' in text; environment 'Magmatic hydrothermal' in text; 7/25 description keywords match | Vein copper (0.41) ¦ Skarn copper (0.41) ¦ Skarn molybdenum (0.41) ¦ Vein cobalt ± Ni (0.40) | [5 empty] | BY-B9-1-3 | [29 empty] | EPMA |  |  |  |  | 0 | [27 empty] | 0 | [11 empty] | 0.04 | [11 empty] | 0 | [11 empty] | 0.02 | [19 empty] | 0 | [55 empty] | 9.49 | [19 empty] | 0.03 | [43 empty] | 0.04 |  |  |  | 33.95 | [7 empty] | 55.92 | [11 empty] | 0.09 | [15 empty] | 0.02 | [65 empty] | pdftext | 1 | 2/2 backends (docling, pdftext)
[8 empty] | 0.784 | deposit type 'Porphyry tin' mentioned in text; group 'Porphyry' in text; environment 'Magmatic hydrothermal' in text; 7/25 description keywords match | Vein copper (0.41) ¦ Skarn copper (0.41) ¦ Skarn molybdenum (0.41) ¦ Vein cobalt ± Ni (0.40) | [5 empty] | BY-B9-1-4 | [29 empty] | EPMA |  |  |  |  | 0 | [27 empty] | 0 | [11 empty] | 0 | [11 empty] | 0 | [11 empty] | 0 | [19 empty] | 0 | [55 empty] | 7.98 | [19 empty] | 3.33 | [43 empty] | 0.03 |  |  |  | 34.32 | [7 empty] | 54.27 | [11 empty] | 0.11 | [15 empty] | 0 | [65 empty] | pdftext | 1 | 2/2 backends (docling, pdftext)
[8 empty] | 0.784 | deposit type 'Porphyry tin' mentioned in text; group 'Porphyry' in text; environment 'Magmatic hydrothermal' in text; 7/25 description keywords match | Vein copper (0.41) ¦ Skarn copper (0.41) ¦ Skarn molybdenum (0.41) ¦ Vein cobalt ± Ni (0.40) | [5 empty] | BY-B9-1-5 | [29 empty] | EPMA |  |  |  |  | 0 | [27 empty] | 0 | [11 empty] | 0.01 | [11 empty] | 0 | [11 empty] | 0 | [19 empty] | 0 | [55 empty] | 7.35 | [19 empty] | 0.31 | [43 empty] | 0.02 |  |  |  | 34.23 | [7 empty] | 57.06 | [11 empty] | 0.08 | [15 empty] | 0 | [65 empty] | pdftext | 1 | 2/2 backends (docling, pdftext)
[8 empty] | 0.784 | deposit type 'Porphyry tin' mentioned in text; group 'Porphyry' in text; environment 'Magmatic hydrothermal' in text; 7/25 description keywords match | Vein copper (0.41) ¦ Skarn copper (0.41) ¦ Skarn molybdenum (0.41) ¦ Vein cobalt ± Ni (0.40) | [5 empty] | BY-B9-1-6 | [29 empty] | EPMA |  |  |  |  | 0 | [27 empty] | 0 | [11 empty] | 0 | [11 empty] | 0 | [11 empty] | 0.02 | [19 empty] | 0 | [55 empty] | 6.17 | [19 empty] | 0.1 | [43 empty] | 0.03 |  |  |  | 33.63 | [7 empty] | 59.19 | [11 empty] | 0.08 | [15 empty] | 0.02 | [65 empty] | pdftext | 1 | 2/2 backends (docling, pdftext)
[8 empty] | 0.784 | deposit type 'Porphyry tin' mentioned in text; group 'Porphyry' in text; environment 'Magmatic hydrothermal' in text; 7/25 description keywords match | Vein copper (0.41) ¦ Skarn copper (0.41) ¦ Skarn molybdenum (0.41) ¦ Vein cobalt ± Ni (0.40) | [5 empty] | BY-B9-1-7 | [29 empty] | EPMA |  |  |  |  | 0 | [27 empty] | 0 | [11 empty] | 0 | [11 empty] | 0.15 | [11 empty] | 0 | [19 empty] | 0.01 | [55 empty] | 6.35 | [19 empty] | 0.13 | [43 empty] | 0.03 |  |  |  | 33.72 | [7 empty] | 59.09 | [11 empty] | 0.09 | [15 empty] | 0 | [65 empty] | pdftext | 1 | 2/2 backends (docling, pdftext)
[8 empty] | 0.784 | deposit type 'Porphyry tin' mentioned in text; group 'Porphyry' in text; environment 'Magmatic hydrothermal' in text; 7/25 description keywords match | Vein copper (0.41) ¦ Skarn copper (0.41) ¦ Skarn molybdenum (0.41) ¦ Vein cobalt ± Ni (0.40) | [5 empty] | BY-B9-1-8 | [29 empty] | EPMA |  |  |  |  | 0.04 | [27 empty] | 0 | [11 empty] | 0.05 | [11 empty] | 0 | [11 empty] | 0 | [19 empty] | 0 | [55 empty] | 9.69 | [19 empty] | 0.04 | [43 empty] | 0.02 |  |  |  | 34.01 | [7 empty] | 55.3 | [11 empty] | 0.11 | [15 empty] | 0 | [65 empty] | pdftext | 1 | 2/2 backends (docling, pdftext)
[8 empty] | 0.784 | deposit type 'Porphyry tin' mentioned in text; group 'Porphyry' in text; environment 'Magmatic hydrothermal' in text; 7/25 description keywords match | Vein copper (0.41) ¦ Skarn copper (0.41) ¦ Skarn molybdenum (0.41) ¦ Vein cobalt ± Ni (0.40) | [5 empty] | BY-B19-1 | [29 empty] | EPMA |  |  |  |  | 0 | [27 empty] | 0 | [11 empty] | 0 | [11 empty] | 0.21 | [11 empty] | 0 | [19 empty] | 0.02 | [55 empty] | 7.47 | [19 empty] | 0.32 | [43 empty] | 0.07 |  |  |  | 34.3 | [7 empty] | 57.32 | [11 empty] | 0.05 | [15 empty] | 0.02 | [65 empty] | pdftext | 0.5 | 1/2 backends (pdftext)
[8 empty] | 0.784 | deposit type 'Porphyry tin' mentioned in text; group 'Porphyry' in text; environment 'Magmatic hydrothermal' in text; 7/25 description keywords match | Vein copper (0.41) ¦ Skarn copper (0.41) ¦ Skarn molybdenum (0.41) ¦ Vein cobalt ± Ni (0.40) | [5 empty] | BY-B19-2 | [29 empty] | EPMA |  |  |  |  | 0 | [27 empty] | 0 | [11 empty] | 0 | [11 empty] | 0.03 | [11 empty] | 0 | [19 empty] | 0 | [55 empty] | 7.83 | [19 empty] | 0.25 | [43 empty] | 0.07 |  |  |  | 34.65 | [7 empty] | 56.59 | [11 empty] | 0.1 | [15 empty] | 0 | [65 empty] | pdftext | 0.5 | 1/2 backends (pdftext)
[8 empty] | 0.784 | deposit type 'Porphyry tin' mentioned in text; group 'Porphyry' in text; environment 'Magmatic hydrothermal' in text; 7/25 description keywords match | Vein copper (0.41) ¦ Skarn copper (0.41) ¦ Skarn molybdenum (0.41) ¦ Vein cobalt ± Ni (0.40) | [5 empty] | BY-B19-3 | [29 empty] | EPMA |  |  |  |  | 0 | [27 empty] | 0 | [11 empty] | 0 | [11 empty] | 0.1 | [11 empty] | 0 | [19 empty] | 0 | [55 empty] | 8.93 | [19 empty] | 0.16 | [43 empty] | 0.05 |  |  |  | 34.53 | [7 empty] | 55.9 | [11 empty] | 0.08 | [15 empty] | 0.02 | [65 empty] | pdftext | 1 | 2/2 backends (docling, pdftext)
[8 empty] | 0.784 | deposit type 'Porphyry tin' mentioned in text; group 'Porphyry' in text; environment 'Magmatic hydrothermal' in text; 7/25 description keywords match | Vein copper (0.41) ¦ Skarn copper (0.41) ¦ Skarn molybdenum (0.41) ¦ Vein cobalt ± Ni (0.40) | [5 empty] | BY-B19-4 | [29 empty] | EPMA |  |  |  |  | 0 | [27 empty] | 0 | [11 empty] | 0 | [11 empty] | 0.23 | [11 empty] | 0.17 | [19 empty] | 0.02 | [55 empty] | 3.46 | [19 empty] | 2.34 | [43 empty] | 0.02 |  |  |  | 33.69 | [7 empty] | 59.53 | [11 empty] | 0.06 | [15 empty] | 0 | [65 empty] | pdftext | 1 | 2/2 backends (docling, pdftext)
[8 empty] | 0.784 | deposit type 'Porphyry tin' mentioned in text; group 'Porphyry' in text; environment 'Magmatic hydrothermal' in text; 7/25 description keywords match | Vein copper (0.41) ¦ Skarn copper (0.41) ¦ Skarn molybdenum (0.41) ¦ Vein cobalt ± Ni (0.40) | [5 empty] | BY-B19-5 | [29 empty] | EPMA |  |  |  |  | 0 | [27 empty] | 0 | [11 empty] | 0 | [11 empty] | 0 | [11 empty] | 0 | [19 empty] | 0 | [55 empty] | 5.98 | [19 empty] | 4.75 | [43 empty] | 0.06 |  |  |  | 33.83 | [7 empty] | 56.73 | [11 empty] | 0.04 | [15 empty] | 0.01 | [65 empty] | pdftext | 1 | 2/2 backends (docling, pdftext)
[8 empty] | 0.784 | deposit type 'Porphyry tin' mentioned in text; group 'Porphyry' in text; environment 'Magmatic hydrothermal' in text; 7/25 description keywords match | Vein copper (0.41) ¦ Skarn copper (0.41) ¦ Skarn molybdenum (0.41) ¦ Vein cobalt ± Ni (0.40) | [5 empty] | BY-B19-6 | [29 empty] | EPMA |  |  |  |  | 0.02 | [27 empty] | 0 | [11 empty] | 0 | [11 empty] | 0.14 | [11 empty] | 0 | [19 empty] | 0 | [55 empty] | 9.27 | [19 empty] | 0.06 | [43 empty] | 0.03 |  |  |  | 34.64 | [7 empty] | 55.02 | [11 empty] | 0.11 | [15 empty] | 0.02 | [65 empty] | pdftext | 1 | 2/2 backends (docling, pdftext)
[8 empty] | 0.784 | deposit type 'Porphyry tin' mentioned in text; group 'Porphyry' in text; environment 'Magmatic hydrothermal' in text; 7/25 description keywords match | Vein copper (0.41) ¦ Skarn copper (0.41) ¦ Skarn molybdenum (0.41) ¦ Vein cobalt ± Ni (0.40) | [5 empty] | BY-B37-1 | [29 empty] | EPMA |  |  |  |  | 0.02 | [27 empty] | 0 | [11 empty] | 0 | [11 empty] | 0.02 | [11 empty] | 0.05 | [19 empty] | 0 | [55 empty] | 7.63 | [19 empty] | 0.3 | [43 empty] | 0.06 |  |  |  | 34.23 | [7 empty] | 57.12 | [11 empty] | 0.1 | [15 empty] | 0 | [65 empty] | pdftext | 1 | 2/2 backends (docling, pdftext)
[8 empty] | 0.784 | deposit type 'Porphyry tin' mentioned in text; group 'Porphyry' in text; environment 'Magmatic hydrothermal' in text; 7/25 description keywords match | Vein copper (0.41) ¦ Skarn copper (0.41) ¦ Skarn molybdenum (0.41) ¦ Vein cobalt ± Ni (0.40) | [5 empty] | BY-B37-2 | [29 empty] | EPMA |  |  |  |  | 0 | [27 empty] | 0 | [11 empty] | 0.02 | [11 empty] | 0 | [11 empty] | 0.05 | [19 empty] | 0 | [55 empty] | 7.06 | [19 empty] | 0.09 | [43 empty] | 0.03 |  |  |  | 34.1 | [7 empty] | 58.5 | [11 empty] | 0.05 | [15 empty] | 0 | [65 empty] | pdftext | 0.5 | 1/2 backends (pdftext)
[8 empty] | 0.784 | deposit type 'Porphyry tin' mentioned in text; group 'Porphyry' in text; environment 'Magmatic hydrothermal' in text; 7/25 description keywords match | Vein copper (0.41) ¦ Skarn copper (0.41) ¦ Skarn molybdenum (0.41) ¦ Vein cobalt ± Ni (0.40) | [5 empty] | BY-B37-3 | [29 empty] | EPMA |  |  |  |  | 0 | [27 empty] | 0 | [11 empty] | 0 | [11 empty] | 0 | [11 empty] | 0 | [19 empty] | 0 | [55 empty] | 7.02 | [19 empty] | 0.22 | [43 empty] | 0.05 |  |  |  | 34.03 | [7 empty] | 58.21 | [11 empty] | 0.09 | [15 empty] | 0.01 | [65 empty] | pdftext | 0.5 | 1/2 backends (pdftext)
[8 empty] | 0.784 | deposit type 'Porphyry tin' mentioned in text; group 'Porphyry' in text; environment 'Magmatic hydrothermal' in text; 7/25 description keywords match | Vein copper (0.41) ¦ Skarn copper (0.41) ¦ Skarn molybdenum (0.41) ¦ Vein cobalt ± Ni (0.40) | [5 empty] | BY-B37-4 | [29 empty] | EPMA |  |  |  |  | 0 | [27 empty] | 0 | [11 empty] | 0 | [11 empty] | 0.38 | [11 empty] | 0.03 | [19 empty] | 0.03 | [55 empty] | 6.79 | [19 empty] | 0.2 | [43 empty] | 0.07 |  |  |  | 32.59 | [7 empty] | 58.82 | [11 empty] | 0.08 | [15 empty] | 0.01 | [65 empty] | pdftext | 1 | 2/2 backends (docling, pdftext)
[8 empty] | 0.784 | deposit type 'Porphyry tin' mentioned in text; group 'Porphyry' in text; environment 'Magmatic hydrothermal' in text; 7/25 description keywords match | Vein copper (0.41) ¦ Skarn copper (0.41) ¦ Skarn molybdenum (0.41) ¦ Vein cobalt ± Ni (0.40) | [5 empty] | BY-B37-5 | [29 empty] | EPMA |  |  |  |  | 0.04 | [27 empty] | 0 | [11 empty] | 0 | [11 empty] | 0.1 | [11 empty] | 0 | [19 empty] | 0 | [55 empty] | 6.67 | [19 empty] | 0.25 | [43 empty] | 0.05 |  |  |  | 34.12 | [7 empty] | 58.99 | [11 empty] | 0.07 | [15 empty] | 0 | [65 empty] | pdftext | 0.5 | 1/2 backends (pdftext)
[8 empty] | 0.784 | deposit type 'Porphyry tin' mentioned in text; group 'Porphyry' in text; environment 'Magmatic hydrothermal' in text; 7/25 description keywords match | Vein copper (0.41) ¦ Skarn copper (0.41) ¦ Skarn molybdenum (0.41) ¦ Vein cobalt ± Ni (0.40) | [5 empty] | BY-B37-6 | [29 empty] | EPMA |  |  |  |  | 0.04 | [27 empty] | 0 | [11 empty] | 0 | [11 empty] | 0 | [11 empty] | 0.01 | [19 empty] | 0 | [55 empty] | 4.65 | [19 empty] | 1.15 | [43 empty] | 0.07 |  |  |  | 33.63 | [7 empty] | 59.8 | [11 empty] | 0.1 | [15 empty] | 0 | [65 empty] | pdftext | 0.5 | 1/2 backends (pdftext)
[8 empty] | 0.784 | deposit type 'Porphyry tin' mentioned in text; group 'Porphyry' in text; environment 'Magmatic hydrothermal' in text; 7/25 description keywords match | Vein copper (0.41) ¦ Skarn copper (0.41) ¦ Skarn molybdenum (0.41) ¦ Vein cobalt ± Ni (0.40) | [5 empty] | BY-B37-7 | [29 empty] | EPMA |  |  |  |  | 0 | [27 empty] | 0 | [11 empty] | 0.01 | [11 empty] | 0 | [11 empty] | 0 | [19 empty] | 0 | [55 empty] | 5.67 | [19 empty] | 1.13 | [43 empty] | 0.05 |  |  |  | 34.18 | [7 empty] | 59.35 | [11 empty] | 0.02 | [15 empty] | 0 | [65 empty] | pdftext | 0.5 | 1/2 backends (pdftext)
[8 empty] | 0.784 | deposit type 'Porphyry tin' mentioned in text; group 'Porphyry' in text; environment 'Magmatic hydrothermal' in text; 7/25 description keywords match | Vein copper (0.41) ¦ Skarn copper (0.41) ¦ Skarn molybdenum (0.41) ¦ Vein cobalt ± Ni (0.40) | [5 empty] | BY-B37-8 | [29 empty] | EPMA |  |  |  |  | 0 | [27 empty] | 0 | [11 empty] | 0 | [11 empty] | 0 | [11 empty] | 0 | [19 empty] | 0.02 | [55 empty] | 6.48 | [19 empty] | 0.4 | [43 empty] | 0.02 |  |  |  | 34.18 | [7 empty] | 58.3 | [11 empty] | 0.05 | [15 empty] | 0 | [65 empty] | pdftext | 0.5 | 1/2 backends (pdftext)
[8 empty] | 0.784 | deposit type 'Porphyry tin' mentioned in text; group 'Porphyry' in text; environment 'Magmatic hydrothermal' in text; 7/25 description keywords match | Vein copper (0.41) ¦ Skarn copper (0.41) ¦ Skarn molybdenum (0.41) ¦ Vein cobalt ± Ni (0.40) | [5 empty] | BY-B37-9 | [29 empty] | EPMA |  |  |  |  | 0 | [27 empty] | 0 | [11 empty] | 0 | [11 empty] | 0 | [11 empty] | 0.16 | [19 empty] | 0.01 | [55 empty] | 5.51 | [19 empty] | 3.59 | [43 empty] | 0.05 |  |  |  | 33.39 | [7 empty] | 57.06 | [11 empty] | 0.16 | [15 empty] | 0 | [65 empty] | pdftext | 0.5 | 1/2 backends (pdftext)
[8 empty] | 0.784 | deposit type 'Porphyry tin' mentioned in text; group 'Porphyry' in text; environment 'Magmatic hydrothermal' in text; 7/25 description keywords match | Vein copper (0.41) ¦ Skarn copper (0.41) ¦ Skarn molybdenum (0.41) ¦ Vein cobalt ± Ni (0.40) | [5 empty] | BY-B9-2-1 | [29 empty] | EPMA |  |  |  |  | 0 | [27 empty] | 0 | [11 empty] | 0.03 | [11 empty] | 0 | [11 empty] | 0 | [19 empty] | 0 | [55 empty] | 0.03 | [19 empty] | 0.96 | [43 empty] | 0 |  |  |  | 33.6 | [7 empty] | 65.37 | [11 empty] | 0.03 | [15 empty] | 0 | [65 empty] | pdftext | 0.5 | 1/2 backends (pdftext)
[8 empty] | 0.784 | deposit type 'Porphyry tin' mentioned in text; group 'Porphyry' in text; environment 'Magmatic hydrothermal' in text; 7/25 description keywords match | Vein copper (0.41) ¦ Skarn copper (0.41) ¦ Skarn molybdenum (0.41) ¦ Vein cobalt ± Ni (0.40) | [5 empty] | BY-B9-2-2 | [29 empty] | EPMA |  |  |  |  | 0.03 | [27 empty] | 0.01 | [11 empty] | 0 | [11 empty] | 0 | [11 empty] | 0 | [19 empty] | 0 | [55 empty] | 0.04 | [19 empty] | 2.05 | [43 empty] | 0 |  |  |  | 33.27 | [7 empty] | 61.57 | [11 empty] | 0.02 | [15 empty] | 0.04 | [65 empty] | pdftext | 1 | 2/2 backends (docling, pdftext)
[8 empty] | 0.784 | deposit type 'Porphyry tin' mentioned in text; group 'Porphyry' in text; environment 'Magmatic hydrothermal' in text; 7/25 description keywords match | Vein copper (0.41) ¦ Skarn copper (0.41) ¦ Skarn molybdenum (0.41) ¦ Vein cobalt ± Ni (0.40) | [5 empty] | BY-B9-2-3 | [29 empty] | EPMA |  |  |  |  | 0 | [27 empty] | 0 | [11 empty] | 0 | [11 empty] | 0 | [11 empty] | 0 | [19 empty] | 0 | [55 empty] | 0.18 | [19 empty] | 1.94 | [43 empty] | 0.03 |  |  |  | 33.21 | [7 empty] | 62.49 | [11 empty] | 0 | [15 empty] | 0 | [65 empty] | pdftext | 1 | 2/2 backends (docling, pdftext)
[8 empty] | 0.784 | deposit type 'Porphyry tin' mentioned in text; group 'Porphyry' in text; environment 'Magmatic hydrothermal' in text; 7/25 description keywords match | Vein copper (0.41) ¦ Skarn copper (0.41) ¦ Skarn molybdenum (0.41) ¦ Vein cobalt ± Ni (0.40) | [5 empty] | BY-B9-2-4 | [29 empty] | EPMA |  |  |  |  | 0 | [27 empty] | 0 | [11 empty] | 0 | [11 empty] | 0 | [11 empty] | 0 | [19 empty] | 0.01 | [55 empty] | 0.06 | [19 empty] | 0.48 | [43 empty] | 0 |  |  |  | 33.36 | [7 empty] | 65.64 | [11 empty] | 0 | [15 empty] | 0 | [65 empty] | pdftext | 1 | 2/2 backends (docling, pdftext)
[8 empty] | 0.784 | deposit type 'Porphyry tin' mentioned in text; group 'Porphyry' in text; environment 'Magmatic hydrothermal' in text; 7/25 description keywords match | Vein copper (0.41) ¦ Skarn copper (0.41) ¦ Skarn molybdenum (0.41) ¦ Vein cobalt ± Ni (0.40) | [5 empty] | BY-B9-2-5 | [29 empty] | EPMA |  |  |  |  | 0 | [27 empty] | 0 | [11 empty] | 0.02 | [11 empty] | 0 | [11 empty] | 0 | [19 empty] | 0 | [55 empty] | 0.07 | [19 empty] | 0.41 | [43 empty] | 0 |  |  |  | 33.61 | [7 empty] | 64.77 | [11 empty] | 0 | [15 empty] | 0 | [65 empty] | pdftext | 1 | 2/2 backends (docling, pdftext)
[8 empty] | 0.784 | deposit type 'Porphyry tin' mentioned in text; group 'Porphyry' in text; environment 'Magmatic hydrothermal' in text; 7/25 description keywords match | Vein copper (0.41) ¦ Skarn copper (0.41) ¦ Skarn molybdenum (0.41) ¦ Vein cobalt ± Ni (0.40) | [5 empty] | BY-B9-2-6 | [29 empty] | EPMA |  |  |  |  | 0.02 | [27 empty] | 0 | [11 empty] | 0 | [11 empty] | 0 | [11 empty] | 0.01 | [19 empty] | 0 | [55 empty] | 0.12 | [19 empty] | 0.13 | [43 empty] | 0.01 |  |  |  | 33.4 | [7 empty] | 67.48 | [11 empty] | 0.01 | [15 empty] | 0.01 | [65 empty] | pdftext | 1 | 2/2 backends (docling, pdftext)
[8 empty] | 0.784 | deposit type 'Porphyry tin' mentioned in text; group 'Porphyry' in text; environment 'Magmatic hydrothermal' in text; 7/25 description keywords match | Vein copper (0.41) ¦ Skarn copper (0.41) ¦ Skarn molybdenum (0.41) ¦ Vein cobalt ± Ni (0.40) | [5 empty] | BY-B9-2-7 | [29 empty] | EPMA |  |  |  |  | 0 | [27 empty] | 0 | [11 empty] | 0.01 | [11 empty] | 0 | [11 empty] | 0.01 | [19 empty] | 0 | [55 empty] | 0.04 | [19 empty] | 0.07 | [43 empty] | 0 |  |  |  | 33.35 | [7 empty] | 66.26 | [11 empty] | 0.04 | [15 empty] | 0 | [65 empty] | pdftext | 1 | 2/2 backends (docling, pdftext)
[8 empty] | 0.784 | deposit type 'Porphyry tin' mentioned in text; group 'Porphyry' in text; environment 'Magmatic hydrothermal' in text; 7/25 description keywords match | Vein copper (0.41) ¦ Skarn copper (0.41) ¦ Skarn molybdenum (0.41) ¦ Vein cobalt ± Ni (0.40) | [5 empty] | BY-B9-2-8 | [29 empty] | EPMA |  |  |  |  | 0 | [27 empty] | 0 | [11 empty] | 0 | [11 empty] | 0 | [11 empty] | 0.01 | [19 empty] | 0.02 | [55 empty] | 0.1 | [19 empty] | 0.21 | [43 empty] | 0.01 |  |  |  | 33.79 | [7 empty] | 64.55 | [11 empty] | 0.01 | [15 empty] | 0 | [65 empty] | pdftext | 1 | 2/2 backends (docling, pdftext)
[8 empty] | 0.784 | deposit type 'Porphyry tin' mentioned in text; group 'Porphyry' in text; environment 'Magmatic hydrothermal' in text; 7/25 description keywords match | Vein copper (0.41) ¦ Skarn copper (0.41) ¦ Skarn molybdenum (0.41) ¦ Vein cobalt ± Ni (0.40) | [5 empty] | BY-B9-2-9 | [29 empty] | EPMA |  |  |  |  | 0 | [27 empty] | 0 | [11 empty] | 0 | [11 empty] | 0 | [11 empty] | 0.02 | [19 empty] | 0 | [55 empty] | 0 | [19 empty] | 1.15 | [43 empty] | 0.01 |  |  |  | 33.49 | [7 empty] | 64.69 | [11 empty] | 0.03 | [15 empty] | 0.01 | [65 empty] | pdftext | 1 | 2/2 backends (docling, pdftext)
[8 empty] | 0.784 | deposit type 'Porphyry tin' mentioned in text; group 'Porphyry' in text; environment 'Magmatic hydrothermal' in text; 7/25 description keywords match | Vein copper (0.41) ¦ Skarn copper (0.41) ¦ Skarn molybdenum (0.41) ¦ Vein cobalt ± Ni (0.40) | [5 empty] | BY-B29-1 | [29 empty] | EPMA |  |  |  |  | 0.09 | [27 empty] | 0 | [11 empty] | 0 | [11 empty] | 0 | [11 empty] | 0 | [19 empty] | 0 | [55 empty] | 0.07 | [19 empty] | 0.68 | [43 empty] | 0 |  |  |  | 33.55 | [7 empty] | 63.77 | [11 empty] | 0.01 | [15 empty] | 0.01 | [65 empty] | pdftext | 0.5 | 1/2 backends (pdftext)
[8 empty] | 0.784 | deposit type 'Porphyry tin' mentioned in text; group 'Porphyry' in text; environment 'Magmatic hydrothermal' in text; 7/25 description keywords match | Vein copper (0.41) ¦ Skarn copper (0.41) ¦ Skarn molybdenum (0.41) ¦ Vein cobalt ± Ni (0.40) | [5 empty] | BY-B29-2 | [29 empty] | EPMA |  |  |  |  | 0 | [27 empty] | 0 | [11 empty] | 0 | [11 empty] | 0 | [11 empty] | 0 | [19 empty] | 0.06 | [55 empty] | 0.06 | [19 empty] | 0.09 | [43 empty] | 0.02 |  |  |  | 32.98 | [7 empty] | 65.3 | [11 empty] | 0.01 | [15 empty] | 0.04 | [65 empty] | pdftext | 0.5 | 1/2 backends (pdftext)
[8 empty] | 0.784 | deposit type 'Porphyry tin' mentioned in text; group 'Porphyry' in text; environment 'Magmatic hydrothermal' in text; 7/25 description keywords match | Vein copper (0.41) ¦ Skarn copper (0.41) ¦ Skarn molybdenum (0.41) ¦ Vein cobalt ± Ni (0.40) | [5 empty] | BY-B29-3 | [29 empty] | EPMA |  |  |  |  | 0.04 | [27 empty] | 0 | [11 empty] | 0 | [11 empty] | 0 | [11 empty] | 0 | [19 empty] | 0 | [55 empty] | 0.02 | [19 empty] | 0.18 | [43 empty] | 0.02 |  |  |  | 33.02 | [7 empty] | 64.14 | [11 empty] | 0 | [15 empty] | 0.01 | [65 empty] | pdftext | 0.5 | 1/2 backends (pdftext)
[8 empty] | 0.784 | deposit type 'Porphyry tin' mentioned in text; group 'Porphyry' in text; environment 'Magmatic hydrothermal' in text; 7/25 description keywords match | Vein copper (0.41) ¦ Skarn copper (0.41) ¦ Skarn molybdenum (0.41) ¦ Vein cobalt ± Ni (0.40) | [5 empty] | BY-B29-4 | [29 empty] | EPMA |  |  |  |  | 0.06 | [27 empty] | 0 | [11 empty] | 0 | [11 empty] | 0 | [11 empty] | 0 | [19 empty] | 0 | [55 empty] | 0.07 | [19 empty] | 0.28 | [43 empty] | 0 |  |  |  | 33.73 | [7 empty] | 64.27 | [11 empty] | 0.05 | [15 empty] | 0 | [65 empty] | pdftext | 0.5 | 1/2 backends (pdftext)
[8 empty] | 0.784 | deposit type 'Porphyry tin' mentioned in text; group 'Porphyry' in text; environment 'Magmatic hydrothermal' in text; 7/25 description keywords match | Vein copper (0.41) ¦ Skarn copper (0.41) ¦ Skarn molybdenum (0.41) ¦ Vein cobalt ± Ni (0.40) | [5 empty] | BY-B29-5 | [29 empty] | EPMA |  |  |  |  | 0 | [27 empty] | 0 | [11 empty] | 0 | [11 empty] | 0 | [11 empty] | 0 | [19 empty] | 0 | [55 empty] | 0.24 | [19 empty] | 1.73 | [43 empty] | 0 |  |  |  | 32.9 | [7 empty] | 61.06 | [11 empty] | 0 | [15 empty] | 0.02 | [65 empty] | pdftext | 1 | 2/2 backends (docling, pdftext)
[8 empty] | 0.784 | deposit type 'Porphyry tin' mentioned in text; group 'Porphyry' in text; environment 'Magmatic hydrothermal' in text; 7/25 description keywords match | Vein copper (0.41) ¦ Skarn copper (0.41) ¦ Skarn molybdenum (0.41) ¦ Vein cobalt ± Ni (0.40) | [5 empty] | BY-B29-6 | [29 empty] | EPMA |  |  |  |  | 0 | [27 empty] | 0 | [11 empty] | 0 | [11 empty] | 0 | [11 empty] | 0 | [19 empty] | 0 | [55 empty] | 0.13 | [19 empty] | 1.06 | [43 empty] | 0.02 |  |  |  | 33.22 | [7 empty] | 62.33 | [11 empty] | 0 | [15 empty] | 0.01 | [65 empty] | pdftext | 1 | 2/2 backends (docling, pdftext)
[8 empty] | 0.784 | deposit type 'Porphyry tin' mentioned in text; group 'Porphyry' in text; environment 'Magmatic hydrothermal' in text; 7/25 description keywords match | Vein copper (0.41) ¦ Skarn copper (0.41) ¦ Skarn molybdenum (0.41) ¦ Vein cobalt ± Ni (0.40) | [5 empty] | BY-B4-L_1 | [29 empty] | LA-ICPMS |  |  |  |  | 7.4 | [27 empty] | -0.01 | [11 empty] | 3328 | [11 empty] | 0.39 | [11 empty] | 881 | [23 empty] | 5.5 | [7 empty] | 1.96 | [15 empty] | 104.8 | [27 empty] | 1064 | [31 empty] | 0.6 | [35 empty] | 0.1 | [7 empty] | 106.7 | [11 empty] | 3.2 | [15 empty] | 0.7 | [65 empty] | pdftext | 0.5 | 1/2 backends (pdftext)
[8 empty] | 0.784 | deposit type 'Porphyry tin' mentioned in text; group 'Porphyry' in text; environment 'Magmatic hydrothermal' in text; 7/25 description keywords match | Vein copper (0.41) ¦ Skarn copper (0.41) ¦ Skarn molybdenum (0.41) ¦ Vein cobalt ± Ni (0.40) | [5 empty] | BY-B4-L_2 | [29 empty] | LA-ICPMS |  |  |  |  | 4.9 | [27 empty] | -99999 | [11 empty] | 3254 | [11 empty] | 0.47 | [11 empty] | 387 | [23 empty] | 3.1 | [7 empty] | 1.38 | [15 empty] | 120.1 | [27 empty] | 1383.4 | [31 empty] | 0.8 | [35 empty] | 0.2 | [7 empty] | 152.84 | [11 empty] | 2.9 | [15 empty] | 0.6 | [65 empty] | pdftext | 0.5 | 1/2 backends (pdftext)
[8 empty] | 0.784 | deposit type 'Porphyry tin' mentioned in text; group 'Porphyry' in text; environment 'Magmatic hydrothermal' in text; 7/25 description keywords match | Vein copper (0.41) ¦ Skarn copper (0.41) ¦ Skarn molybdenum (0.41) ¦ Vein cobalt ± Ni (0.40) | [5 empty] | BY-B4-L_3 | [29 empty] | LA-ICPMS |  |  |  |  | 14.3 | [27 empty] | 0.02 | [11 empty] | 3279 | [11 empty] | 0.48 | [11 empty] | 1142 | [23 empty] | 5.1 | [7 empty] | 1.63 | [15 empty] | 157 | [27 empty] | 1303.3 | [31 empty] | 0.5 | [35 empty] | -0.05 | [7 empty] | 157.66 | [11 empty] | 2.4 | [15 empty] | 0.3 | [65 empty] | pdftext | 0.5 | 1/2 backends (pdftext)
[8 empty] | 0.784 | deposit type 'Porphyry tin' mentioned in text; group 'Porphyry' in text; environment 'Magmatic hydrothermal' in text; 7/25 description keywords match | Vein copper (0.41) ¦ Skarn copper (0.41) ¦ Skarn molybdenum (0.41) ¦ Vein cobalt ± Ni (0.40) | [5 empty] | BY-B4-L_4 | [29 empty] | LA-ICPMS |  |  |  |  | 21.9 | [27 empty] | -99999 | [11 empty] | 3337 | [11 empty] | 0.44 | [11 empty] | 2884 | [23 empty] | 1.6 | [7 empty] | 0.56 | [15 empty] | 30.2 | [27 empty] | 1601.9 | [31 empty] | 1.1 | [35 empty] | 0.2 | [7 empty] | 26.01 | [11 empty] | 14.4 | [15 empty] | 2.8 | [65 empty] | pdftext | 0.5 | 1/2 backends (pdftext)
[8 empty] | 0.784 | deposit type 'Porphyry tin' mentioned in text; group 'Porphyry' in text; environment 'Magmatic hydrothermal' in text; 7/25 description keywords match | Vein copper (0.41) ¦ Skarn copper (0.41) ¦ Skarn molybdenum (0.41) ¦ Vein cobalt ± Ni (0.40) | [5 empty] | BY-B4-L_5 | [29 empty] | LA-ICPMS |  |  |  |  | 1.8 | [27 empty] | 0.02 | [11 empty] | 3441 | [11 empty] | 0.44 | [11 empty] | 170 | [23 empty] | 1.7 | [7 empty] | -0.39 | [15 empty] | 59.2 | [27 empty] | 1376.7 | [31 empty] | 0.6 | [35 empty] | 0.2 | [7 empty] | -9.36 | [11 empty] | 3.8 | [15 empty] | 0.7 | [65 empty] | pdftext | 0.5 | 1/2 backends (pdftext)
[8 empty] | 0.784 | deposit type 'Porphyry tin' mentioned in text; group 'Porphyry' in text; environment 'Magmatic hydrothermal' in text; 7/25 description keywords match | Vein copper (0.41) ¦ Skarn copper (0.41) ¦ Skarn molybdenum (0.41) ¦ Vein cobalt ± Ni (0.40) | [5 empty] | BY-B4-L_6 | [29 empty] | LA-ICPMS |  |  |  |  | 3.2 | [27 empty] | 0.02 | [11 empty] | 3281 | [11 empty] | 0.32 | [11 empty] | 84 | [23 empty] | 1.5 | [7 empty] | -0.27 | [15 empty] | 75.8 | [27 empty] | 1252.1 | [31 empty] | 1.8 | [35 empty] | 0.6 | [7 empty] | 23.7 | [11 empty] | 2.5 | [15 empty] | 0.6 | [65 empty] | pdftext | 0.5 | 1/2 backends (pdftext)
[8 empty] | 0.784 | deposit type 'Porphyry tin' mentioned in text; group 'Porphyry' in text; environment 'Magmatic hydrothermal' in text; 7/25 description keywords match | Vein copper (0.41) ¦ Skarn copper (0.41) ¦ Skarn molybdenum (0.41) ¦ Vein cobalt ± Ni (0.40) | [5 empty] | BY-B4-L_7 | [29 empty] | LA-ICPMS |  |  |  |  | 9 | [27 empty] | 0.01 | [11 empty] | 3312 | [11 empty] | -99999 | [11 empty] | 1618 | [23 empty] | 0.7 | [7 empty] | 0.6 | [15 empty] | 58.3 | [27 empty] | 896.4 | [31 empty] | 0.4 | [35 empty] | 0.8 | [7 empty] | 26.18 | [11 empty] | 3.2 | [15 empty] | 0.7 | [65 empty] | pdftext | 0.5 | 1/2 backends (pdftext)
[8 empty] | 0.784 | deposit type 'Porphyry tin' mentioned in text; group 'Porphyry' in text; environment 'Magmatic hydrothermal' in text; 7/25 description keywords match | Vein copper (0.41) ¦ Skarn copper (0.41) ¦ Skarn molybdenum (0.41) ¦ Vein cobalt ± Ni (0.40) | [5 empty] | BY-B4-L_8 | [29 empty] | LA-ICPMS |  |  |  |  | 12 | [27 empty] | -99999 | [11 empty] | 3383 | [11 empty] | 0.05 | [11 empty] | 1618 | [23 empty] | 9.1 | [7 empty] | -0.26 | [15 empty] | 57.4 | [27 empty] | 1044.2 | [31 empty] | 1.4 | [35 empty] | 4.2 | [7 empty] | -99999 | [11 empty] | 64.6 | [15 empty] | 12.7 | [65 empty] | pdftext | 0.5 | 1/2 backends (pdftext)
[8 empty] | 0.784 | deposit type 'Porphyry tin' mentioned in text; group 'Porphyry' in text; environment 'Magmatic hydrothermal' in text; 7/25 description keywords match | Vein copper (0.41) ¦ Skarn copper (0.41) ¦ Skarn molybdenum (0.41) ¦ Vein cobalt ± Ni (0.40) | [5 empty] | BY-B7-L_1 | [29 empty] | LA-ICPMS |  |  |  |  | 7.4 | [27 empty] | 0.08 | [11 empty] | 4175 | [11 empty] | 3.46 | [11 empty] | 469 | [23 empty] | 0.5 | [7 empty] | 0.13 | [15 empty] | 88.3 | [27 empty] | 3021.5 | [31 empty] | 36.2 | [35 empty] | 19.4 | [7 empty] | 9.26 | [11 empty] | 102.4 | [15 empty] | 24.3 | [65 empty] | pdftext | 0.5 | 1/2 backends (pdftext)
[8 empty] | 0.784 | deposit type 'Porphyry tin' mentioned in text; group 'Porphyry' in text; environment 'Magmatic hydrothermal' in text; 7/25 description keywords match | Vein copper (0.41) ¦ Skarn copper (0.41) ¦ Skarn molybdenum (0.41) ¦ Vein cobalt ± Ni (0.40) | [5 empty] | BY-B8-L_1 | [29 empty] | LA-ICPMS |  |  |  |  | 3 | [27 empty] | 0.2 | [11 empty] | 6423.8 | [11 empty] | 25.2 | [11 empty] | 956.6 | [23 empty] | 2.3 | [7 empty] | -0.3 | [15 empty] | 1216.7 | [27 empty] | 466.1 | [31 empty] | 0.3 | [35 empty] | 18.8 | [7 empty] | 12.09 | [11 empty] | 148.9 | [15 empty] | 28.1 | [65 empty] | pdftext | 0.5 | 1/2 backends (pdftext)
[8 empty] | 0.784 | deposit type 'Porphyry tin' mentioned in text; group 'Porphyry' in text; environment 'Magmatic hydrothermal' in text; 7/25 description keywords match | Vein copper (0.41) ¦ Skarn copper (0.41) ¦ Skarn molybdenum (0.41) ¦ Vein cobalt ± Ni (0.40) | [5 empty] | BY-B8-L_2 | [29 empty] | LA-ICPMS |  |  |  |  | 3.4 | [27 empty] | -99999 | [11 empty] | 6481.7 | [11 empty] | 29.8 | [11 empty] | 800.3 | [23 empty] | 1.8 | [7 empty] | -0.39 | [15 empty] | 1422.9 | [27 empty] | 454.6 | [31 empty] | 0.2 | [35 empty] | 11.4 | [7 empty] | 21.1 | [11 empty] | 36.1 | [15 empty] | 7.9 | [65 empty] | pdftext | 0.5 | 1/2 backends (pdftext)
[8 empty] | 0.784 | deposit type 'Porphyry tin' mentioned in text; group 'Porphyry' in text; environment 'Magmatic hydrothermal' in text; 7/25 description keywords match | Vein copper (0.41) ¦ Skarn copper (0.41) ¦ Skarn molybdenum (0.41) ¦ Vein cobalt ± Ni (0.40) | [5 empty] | BY-B8-L_3 | [29 empty] | LA-ICPMS |  |  |  |  | 2.2 | [27 empty] | -99999 | [11 empty] | 6777.1 | [11 empty] | 28.5 | [11 empty] | 669 | [23 empty] | 1.8 | [7 empty] | -0.32 | [15 empty] | 1253.3 | [27 empty] | 454.4 | [31 empty] | -99999 | [35 empty] | -0.08 | [7 empty] | 12 | [11 empty] | 4.6 | [15 empty] | 0.9 | [65 empty] | pdftext | 0.5 | 1/2 backends (pdftext)
[8 empty] | 0.784 | deposit type 'Porphyry tin' mentioned in text; group 'Porphyry' in text; environment 'Magmatic hydrothermal' in text; 7/25 description keywords match | Vein copper (0.41) ¦ Skarn copper (0.41) ¦ Skarn molybdenum (0.41) ¦ Vein cobalt ± Ni (0.40) | [5 empty] | BY-B8-L_4 | [29 empty] | LA-ICPMS |  |  |  |  | 1.4 | [27 empty] | 0.02 | [11 empty] | 6295.2 | [11 empty] | 30.3 | [11 empty] | 456.6 | [23 empty] | 3.1 | [7 empty] | -0.31 | [15 empty] | 889.4 | [27 empty] | 465 | [31 empty] | 0.1 | [35 empty] | -99999 | [7 empty] | 14.42 | [11 empty] | 2.5 | [15 empty] | 0.3 | [65 empty] | pdftext | 0.5 | 1/2 backends (pdftext)
[8 empty] | 0.784 | deposit type 'Porphyry tin' mentioned in text; group 'Porphyry' in text; environment 'Magmatic hydrothermal' in text; 7/25 description keywords match | Vein copper (0.41) ¦ Skarn copper (0.41) ¦ Skarn molybdenum (0.41) ¦ Vein cobalt ± Ni (0.40) | [5 empty] | BY-B8-L_5 | [29 empty] | LA-ICPMS |  |  |  |  | 27.4 | [27 empty] | 0.1 | [11 empty] | 6281.2 | [11 empty] | 29 | [11 empty] | 9580.9 | [23 empty] | 2.9 | [7 empty] | 0.6 | [15 empty] | 1075.7 | [27 empty] | 397.4 | [31 empty] | 3.4 | [35 empty] | 195.8 | [7 empty] | 25.79 | [11 empty] | 326.7 | [15 empty] | 68.3 | [65 empty] | pdftext | 0.5 | 1/2 backends (pdftext)
[8 empty] | 0.784 | deposit type 'Porphyry tin' mentioned in text; group 'Porphyry' in text; environment 'Magmatic hydrothermal' in text; 7/25 description keywords match | Vein copper (0.41) ¦ Skarn copper (0.41) ¦ Skarn molybdenum (0.41) ¦ Vein cobalt ± Ni (0.40) | [5 empty] | BY-B8-L_6 | [29 empty] | LA-ICPMS |  |  |  |  | 2.1 | [27 empty] | 0.02 | [11 empty] | 6161.1 | [11 empty] | 27 | [11 empty] | 767.2 | [23 empty] | 2.2 | [7 empty] | -0.36 | [15 empty] | 1175.3 | [27 empty] | 458.7 | [31 empty] | 802 | [35 empty] | 11.1 | [7 empty] | -5.65 | [11 empty] | 180.4 | [15 empty] | 34.4 | [65 empty] | pdftext | 0.5 | 1/2 backends (pdftext)
[8 empty] | 0.784 | deposit type 'Porphyry tin' mentioned in text; group 'Porphyry' in text; environment 'Magmatic hydrothermal' in text; 7/25 description keywords match | Vein copper (0.41) ¦ Skarn copper (0.41) ¦ Skarn molybdenum (0.41) ¦ Vein cobalt ± Ni (0.40) | [5 empty] | Spot No. | Spot No.-1 | Spot No.-1 | [27 empty] | EPMA | [56 empty] | 0.03 | [257 empty] | docling | 0.5 | 1/2 backends (docling)
[8 empty] | 0.784 | deposit type 'Porphyry tin' mentioned in text; group 'Porphyry' in text; environment 'Magmatic hydrothermal' in text; 7/25 description keywords match | Vein copper (0.41) ¦ Skarn copper (0.41) ¦ Skarn molybdenum (0.41) ¦ Vein cobalt ± Ni (0.40) | [5 empty] | BY-B19-1 BY-B19-2 | BY-B19-1 BY-B19-2-1 | BY-B19-1 BY-B19-2-1 | [27 empty] | EPMA | [56 empty] | 0.02 | [11 empty] | 0.25 | [163 empty] | 0 | [15 empty] | 0.03 | [65 empty] | docling | 0.5 | 1/2 backends (docling)
[8 empty] | 0.784 | deposit type 'Porphyry tin' mentioned in text; group 'Porphyry' in text; environment 'Magmatic hydrothermal' in text; 7/25 description keywords match | Vein copper (0.41) ¦ Skarn copper (0.41) ¦ Skarn molybdenum (0.41) ¦ Vein cobalt ± Ni (0.40) | [5 empty] | BY-B37-2 BY-B37-3 | BY-B37-2 BY-B37-3-1 | BY-B37-2 BY-B37-3-1 | [27 empty] | EPMA |  |  |  |  | 0 | [27 empty] | 0 | [23 empty] | 0.01 | [11 empty] | 0.09 | [95 empty] | 0.01 | [47 empty] | 0 | [19 empty] | 0 | [15 empty] | 0 | [65 empty] | docling | 0.5 | 1/2 backends (docling)
[8 empty] | 0.784 | deposit type 'Porphyry tin' mentioned in text; group 'Porphyry' in text; environment 'Magmatic hydrothermal' in text; 7/25 description keywords match | Vein copper (0.41) ¦ Skarn copper (0.41) ¦ Skarn molybdenum (0.41) ¦ Vein cobalt ± Ni (0.40) | [5 empty] | BY-B37-5 BY-B37-6 | BY-B37-5 BY-B37-6-1 | BY-B37-5 BY-B37-6-1 | [27 empty] | EPMA |  |  |  |  | 0 | [7 empty] | 0.04 | [19 empty] | 0 | [11 empty] | 0.1 | [11 empty] | 0 | [11 empty] | 1.15 | [95 empty] | 0 | [47 empty] | 0.01 | [7 empty] | 0 | [11 empty] | 0.01 | [15 empty] | 0 | [39 empty] | 59.8 | [25 empty] | docling | 0.5 | 1/2 backends (docling)
[8 empty] | 0.784 | deposit type 'Porphyry tin' mentioned in text; group 'Porphyry' in text; environment 'Magmatic hydrothermal' in text; 7/25 description keywords match | Vein copper (0.41) ¦ Skarn copper (0.41) ¦ Skarn molybdenum (0.41) ¦ Vein cobalt ± Ni (0.40) | [5 empty] | BY-B37-7 BY-B37-8 | BY-B37-7 BY-B37-8-1 | BY-B37-7 BY-B37-8-1 | [27 empty] | EPMA |  |  |  |  | 0 | [7 empty] | 0 | [19 empty] | 0.02 | [11 empty] | 0.05 | [23 empty] | 0.4 | [95 empty] | 0 | [47 empty] | 0.01 | [7 empty] | 0 | [11 empty] | 0 | [15 empty] | 0 | [39 empty] | 58.3 | [25 empty] | docling | 0.5 | 1/2 backends (docling)
[8 empty] | 0.784 | deposit type 'Porphyry tin' mentioned in text; group 'Porphyry' in text; environment 'Magmatic hydrothermal' in text; 7/25 description keywords match | Vein copper (0.41) ¦ Skarn copper (0.41) ¦ Skarn molybdenum (0.41) ¦ Vein cobalt ± Ni (0.40) | [5 empty] | BY-B37-9 BY-B9-2-1 | BY-B37-9 BY-B9-2-1-1 | BY-B37-9 BY-B9-2-1-1 | [27 empty] | EPMA |  |  |  |  | 0 | [7 empty] | 0 | [19 empty] | 0 | [11 empty] | 0.03 | [11 empty] | 100.97 | [11 empty] | 0.96 | [95 empty] | 0 | [47 empty] | 0.95 | [7 empty] | 0.03 | [11 empty] | 0 | [15 empty] | 0 | [39 empty] | 65.37 | [25 empty] | docling | 0.5 | 1/2 backends (docling)
[8 empty] | 0.784 | deposit type 'Porphyry tin' mentioned in text; group 'Porphyry' in text; environment 'Magmatic hydrothermal' in text; 7/25 description keywords match | Vein copper (0.41) ¦ Skarn copper (0.41) ¦ Skarn molybdenum (0.41) ¦ Vein cobalt ± Ni (0.40) | [5 empty] | BY-B29-1 BY-B29-2 | BY-B29-1 BY-B29-2-1 | BY-B29-1 BY-B29-2-1 | [27 empty] | EPMA | [12 empty] | 0 | [19 empty] | 0.06 | [23 empty] | 0.95 | [11 empty] | 0.09 | [143 empty] | 0 | [7 empty] | 0 | [11 empty] | 0 | [55 empty] | 65.3 | [25 empty] | docling | 0.5 | 1/2 backends (docling)
[8 empty] | 0.784 | deposit type 'Porphyry tin' mentioned in text; group 'Porphyry' in text; environment 'Magmatic hydrothermal' in text; 7/25 description keywords match | Vein copper (0.41) ¦ Skarn copper (0.41) ¦ Skarn molybdenum (0.41) ¦ Vein cobalt ± Ni (0.40) | [5 empty] | BY-B29-3 BY-B29-4 | BY-B29-3 BY-B29-4-1 | BY-B29-3 BY-B29-4-1 | [27 empty] | EPMA |  |  |  |  | 0 | [7 empty] | 0.06 | [31 empty] | 0.05 | [11 empty] | 100.04 | [163 empty] | 0 | [11 empty] | 0 | [55 empty] | 64.27 | [25 empty] | docling | 0.5 | 1/2 backends (docling)